## experiment
223 K |  |  |  | 248 K |  |  |  | 273 K
ads. |  | des. |  | ads. |  | des. |  | ads. |  | des.
Pressure [kPa] | Amount adsorbed [mol/mol-MU] | Pressure [kPa] | Amount adsorbed [mol/mol-MU] | Pressure [kPa] | Amount adsorbed [mol/mol-MU] | Pressure [kPa] | Amount adsorbed [mol/mol-MU] | Pressure [kPa] | Amount adsorbed [mol/mol-MU] | Pressure [kPa] | Amount adsorbed [mol/mol-MU]
0.0098996 | 0.0003842686 | 98.667 | 0.8877558 | 0.0099537 | 6.91216e-05 | 98.645 | 0.7032037 | 0.010835 | 1.045155e-06 | 98.648 | 0.4808542
0.048615 | 0.001538633 | 94.394 | 0.8807189 | 0.059051 | 0.0003663708 | 94.35 | 0.6949681 | 0.091232 | 0.0001164134 | 94.323 | 0.4726666
0.10538 | 0.003012292 | 88.796 | 0.8734064 | 0.14552 | 0.0009097534 | 88.794 | 0.6861211 | 0.1546 | 0.0002329947 | 88.782 | 0.4680872
0.37333 | 0.01263633 | 84.596 | 0.8681078 | 0.73801 | 0.004158085 | 84.565 | 0.6768066 | 0.77123 | 0.001392622 | 84.522 | 0.4583771
0.48355 | 0.02865561 | 79.049 | 0.8618262 | 1.2791 | 0.005327374 | 79.003 | 0.6652744 | 2.3004 | 0.000435912 | 78.906 | 0.4473244
0.50867 | 0.04984763 | 74.902 | 0.8584217 | 1.7746 | 0.00777588 | 74.844 | 0.6572905 | 3.3179 | 8.354171e-05 | 74.718 | 0.4383935
0.56153 | 0.1892273 | 69.414 | 0.8504618 | 2.2696 | 0.01132714 | 69.336 | 0.6454586 | 5.2928 | 0.003480055 | 69.165 | 0.427065
0.6057 | 0.2522591 | 63.973 | 0.8409435 | 2.7597 | 0.015704 | 63.875 | 0.6336146 | 9.0719 | 0.008222305 | 65.02 | 0.4194887
0.72524 | 0.2914591 | 59.921 | 0.8343981 | 3.2384 | 0.02178421 | 59.8 | 0.6232931 | 11.11 | 0.009963172 | 59.521 | 0.4067457
0.82834 | 0.3091651 | 54.528 | 0.8249158 | 3.5747 | 0.03438338 | 54.423 | 0.6079608 | 13.079 | 0.01573038 | 54.088 | 0.3905742
0.9489 | 0.3260799 | 49.168 | 0.8141388 | 3.6932 | 0.05016291 | 49.063 | 0.5912498 | 15.096 | 0.01950054 | 48.896 | 0.3745105
1.0556 | 0.3387869 | 43.927 | 0.802091 | 3.8302 | 0.09492771 | 43.926 | 0.5741912 | 16.992 | 0.0327902 | 44.849 | 0.3624508
1.1898 | 0.3531003 | 39.924 | 0.7910982 | 3.9163 | 0.140413 | 39.92 | 0.55959 | 18.084 | 0.07333171 | 39.457 | 0.344601
1.35 | 0.3631461 | 34.589 | 0.7780555 | 4.0135 | 0.1861344 | 34.595 | 0.5403616 | 18.642 | 0.1441292 | 34.074 | 0.3253486
1.5088 | 0.3770639 | 29.301 | 0.760913 | 4.1669 | 0.2273245 | 29.299 | 0.5177526 | 19.26 | 0.204248 | 28.95 | 0.3017926
1.702 | 0.3915092 | 24.034 | 0.7389034 | 4.2994 | 0.2457017 | 24.027 | 0.4885983 | 20.228 | 0.234601 | 26.274 | 0.2897928
1.912 | 0.405511 | 20.112 | 0.7174213 | 4.5197 | 0.2604227 | 20.09 | 0.4641313 | 21.469 | 0.2504849 | 23.947 | 0.2763905
2.1256 | 0.4186975 | 16.233 | 0.691216 | 4.7941 | 0.2725904 | 16.184 | 0.4355524 | 23.036 | 0.2608423 | 22.63 | 0.2687782
2.5214 | 0.439856 | 12.417 | 0.6569908 | 5.0229 | 0.2806821 | 12.329 | 0.4011114 | 25.025 | 0.2736093 | 21.313 | 0.2606026
3.0214 | 0.4609185 | 9.0276 | 0.616592 | 5.9843 | 0.3054609 | 9.7987 | 0.3731439 | 27.987 | 0.2903922 | 20.034 | 0.2487706
4.1985 | 0.5044582 | 7.0622 | 0.5810482 | 6.887 | 0.3225435 | 7.3776 | 0.3359698 | 31.008 | 0.3051132 | 19.004 | 0.2378617
6.41 | 0.5589906 | 5.1197 | 0.5392348 | 7.9062 | 0.3389907 | 6.2193 | 0.3138643 | 35.962 | 0.3244975 | 17.792 | 0.2221337
8.5998 | 0.6004085 | 3.8142 | 0.4998908 | 8.8927 | 0.3572241 | 5.1579 | 0.2909437 | 40.991 | 0.3414962 | 16.767 | 0.193363
10.761 | 0.6290713 | 2.8011 | 0.4613141 | 10.824 | 0.3813676 | 4.2449 | 0.2629402 | 46.018 | 0.3585548 | 16.315 | 0.1272624
13.748 | 0.6613304 | 2.245 | 0.4347732 | 13.755 | 0.4124399 | 4.0062 | 0.2502331 | 51.013 | 0.3757213 | 15.262 | 0.03150511
17.749 | 0.6938293 | 1.7893 | 0.4068656 | 17.742 | 0.4462814 | 3.8027 | 0.2378857 | 56.06 | 0.3896032 | 13.938 | 0.02475239
21.841 | 0.7194592 | 1.5822 | 0.3928638 | 21.833 | 0.4737934 | 3.4258 | 0.2026536 | 61.08 | 0.4022982 | 12.549 | 0.02121
25.913 | 0.7400422 | 1.2659 | 0.3715735 | 25.88 | 0.4975772 | 3.2699 | 0.1489123 | 66.089 | 0.4118046 | 11.16 | 0.01705862
30.927 | 0.7600498 | 1.1213 | 0.3574279 | 30.894 | 0.5220682 | 3.0321 | 0.02921304 | 71.078 | 0.4235526 | 9.8881 | 0.01473899
35.999 | 0.7757059 | 0.9904 | 0.3430066 | 35.938 | 0.542903 | 2.763 | 0.01980383 | 76.049 | 0.4367991 | 7.0642 | 0.0105477
41.028 | 0.7885208 | 0.86452 | 0.3270749 | 40.974 | 0.5608727 | 2.2187 | 0.01292643 | 81.079 | 0.4471206 | 4.226 | 0.008202286
46.041 | 0.8008563 | 0.74511 | 0.3094168 | 45.997 | 0.5787345 | 1.7294 | 0.008377547 | 86.089 | 0.4566988 | 2.85 | 0.005649965
51.043 | 0.8136353 | 0.65517 | 0.2933053 | 50.991 | 0.5962247 | 1.1879 | 0.00720622 | 91.087 | 0.467344 | 1.7147 | 0.004265735
56.07 | 0.8242564 | 0.58976 | 0.2782726 | 56.027 | 0.6104902 | 0.71543 | 0.004678954 | 96.083 | 0.4772699 | 0.29033 | 0.004166836
61.084 | 0.8312094 | 0.48555 | 0.2378497 | 61.045 | 0.6228376 | 0.41901 | 0.003098724 | 100.1 | 0.4836833 | 0.062537 | 0.003670781
66.116 | 0.8392891 | 0.42668 | 0.1056712 | 66.076 | 0.634238 | 0.062358 | 0.0008461102
71.109 | 0.8465777 | 0.38963 | 0.02820967 | 71.067 | 0.646046
76.069 | 0.855173 | 0.18361 | 0.01437696 | 76.048 | 0.6595322
81.101 | 0.8634805 | 0.09321 | 0.01188481 | 81.076 | 0.6701654
86.105 | 0.8712965 |  |  | 86.086 | 0.679384
91.112 | 0.8764753 |  |  | 91.086 | 0.6878714
96.099 | 0.88356 |  |  | 96.075 | 0.6978452
100.11 | 0.8892662 |  |  | 100.09 | 0.7057332

## calculation
| 223 K | 248 K | 273 K
Pressure [kPa] | Amount adsorbed [mol/mol-MU]
0.0001 | 3.913649e-26 | 1.26302e-23 | 2.299193e-21
0.0001001383 | 3.919167e-26 | 1.264124e-23 | 2.301055e-21
0.0001002767 | 3.924694e-26 | 1.265228e-23 | 2.30292e-21
0.0001004154 | 3.93023e-26 | 1.266334e-23 | 2.304785e-21
0.0001005542 | 3.935777e-26 | 1.267441e-23 | 2.306653e-21
0.0001006932 | 3.941333e-26 | 1.268549e-23 | 2.308522e-21
0.0001008325 | 3.946899e-26 | 1.269657e-23 | 2.310392e-21
0.0001009719 | 3.952474e-26 | 1.270768e-23 | 2.312264e-21
0.0001011115 | 3.95806e-26 | 1.271879e-23 | 2.314138e-21
0.0001012513 | 3.963655e-26 | 1.272991e-23 | 2.316013e-21
0.0001013913 | 3.969261e-26 | 1.274105e-23 | 2.31789e-21
0.0001015315 | 3.974876e-26 | 1.275219e-23 | 2.319768e-21
0.0001016718 | 3.980501e-26 | 1.276335e-23 | 2.321649e-21
0.0001018124 | 3.986136e-26 | 1.277452e-23 | 2.32353e-21
0.0001019532 | 3.99178e-26 | 1.27857e-23 | 2.325413e-21
0.0001020942 | 3.997435e-26 | 1.279689e-23 | 2.327298e-21
0.0001022353 | 4.0031e-26 | 1.280809e-23 | 2.329185e-21
0.0001023767 | 4.008775e-26 | 1.28193e-23 | 2.331073e-21
0.0001025182 | 4.01446e-26 | 1.283053e-23 | 2.332962e-21
0.00010266 | 4.020155e-26 | 1.284176e-23 | 2.334854e-21
0.0001028019 | 4.025859e-26 | 1.285301e-23 | 2.336747e-21
0.0001029441 | 4.031574e-26 | 1.286427e-23 | 2.338641e-21
0.0001030864 | 4.0373e-26 | 1.287554e-23 | 2.340537e-21
0.0001032289 | 4.043035e-26 | 1.288682e-23 | 2.342435e-21
0.0001033716 | 4.04878e-26 | 1.289812e-23 | 2.344334e-21
0.0001035146 | 4.054536e-26 | 1.290942e-23 | 2.346235e-21
0.0001036577 | 4.060302e-26 | 1.292074e-23 | 2.348138e-21
0.000103801 | 4.066078e-26 | 1.293207e-23 | 2.350042e-21
0.0001039445 | 4.071864e-26 | 1.29434e-23 | 2.351947e-21
0.0001040883 | 4.07766e-26 | 1.295475e-23 | 2.353855e-21
0.0001042322 | 4.083467e-26 | 1.296612e-23 | 2.355764e-21
0.0001043763 | 4.089284e-26 | 1.297749e-23 | 2.357675e-21
0.0001045206 | 4.095111e-26 | 1.298888e-23 | 2.359587e-21
0.0001046651 | 4.100949e-26 | 1.300027e-23 | 2.361501e-21
0.0001048098 | 4.106797e-26 | 1.301168e-23 | 2.363416e-21
0.0001049548 | 4.112656e-26 | 1.30231e-23 | 2.365333e-21
0.0001050999 | 4.118525e-26 | 1.303453e-23 | 2.367252e-21
0.0001052452 | 4.124404e-26 | 1.304597e-23 | 2.369172e-21
0.0001053907 | 4.130294e-26 | 1.305743e-23 | 2.371095e-21
0.0001055364 | 4.136194e-26 | 1.30689e-23 | 2.373018e-21
0.0001056823 | 4.142105e-26 | 1.308037e-23 | 2.374944e-21
0.0001058285 | 4.148026e-26 | 1.309186e-23 | 2.37687e-21
0.0001059748 | 4.153958e-26 | 1.310336e-23 | 2.378799e-21
0.0001061213 | 4.1599e-26 | 1.311488e-23 | 2.380729e-21
0.000106268 | 4.165853e-26 | 1.31264e-23 | 2.382661e-21
0.000106415 | 4.171817e-26 | 1.313794e-23 | 2.384595e-21
0.0001065621 | 4.177791e-26 | 1.314949e-23 | 2.38653e-21
0.0001067094 | 4.183776e-26 | 1.316105e-23 | 2.388467e-21
0.000106857 | 4.189771e-26 | 1.317262e-23 | 2.390405e-21
0.0001070047 | 4.195778e-26 | 1.31842e-23 | 2.392345e-21
0.0001071527 | 4.201795e-26 | 1.31958e-23 | 2.394287e-21
0.0001073008 | 4.207822e-26 | 1.32074e-23 | 2.39623e-21
0.0001074492 | 4.213861e-26 | 1.321902e-23 | 2.398175e-21
0.0001075977 | 4.21991e-26 | 1.323065e-23 | 2.400122e-21
0.0001077465 | 4.22597e-26 | 1.324229e-23 | 2.402071e-21
0.0001078955 | 4.232041e-26 | 1.325395e-23 | 2.404021e-21
0.0001080447 | 4.238123e-26 | 1.326561e-23 | 2.405972e-21
0.0001081941 | 4.244215e-26 | 1.327729e-23 | 2.407926e-21
0.0001083437 | 4.250319e-26 | 1.328898e-23 | 2.409881e-21
0.0001084935 | 4.256433e-26 | 1.330068e-23 | 2.411837e-21
0.0001086435 | 4.262559e-26 | 1.33124e-23 | 2.413796e-21
0.0001087937 | 4.268695e-26 | 1.332412e-23 | 2.415756e-21
0.0001089441 | 4.274843e-26 | 1.333586e-23 | 2.417717e-21
0.0001090947 | 4.281001e-26 | 1.334761e-23 | 2.419681e-21
0.0001092456 | 4.287171e-26 | 1.335937e-23 | 2.421646e-21
0.0001093966 | 4.293351e-26 | 1.337115e-23 | 2.423613e-21
0.0001095479 | 4.299543e-26 | 1.338293e-23 | 2.425581e-21
0.0001096993 | 4.305746e-26 | 1.339473e-23 | 2.427551e-21
0.000109851 | 4.311959e-26 | 1.340654e-23 | 2.429523e-21
0.0001100029 | 4.318185e-26 | 1.341836e-23 | 2.431496e-21
0.000110155 | 4.324421e-26 | 1.34302e-23 | 2.433471e-21
0.0001103073 | 4.330668e-26 | 1.344204e-23 | 2.435448e-21
0.0001104598 | 4.336927e-26 | 1.34539e-23 | 2.437427e-21
0.0001106125 | 4.343197e-26 | 1.346577e-23 | 2.439407e-21
0.0001107655 | 4.349478e-26 | 1.347765e-23 | 2.441389e-21
0.0001109186 | 4.355771e-26 | 1.348955e-23 | 2.443372e-21
0.000111072 | 4.362075e-26 | 1.350145e-23 | 2.445358e-21
0.0001112256 | 4.36839e-26 | 1.351337e-23 | 2.447344e-21
0.0001113794 | 4.374717e-26 | 1.35253e-23 | 2.449333e-21
0.0001115333 | 4.381055e-26 | 1.353725e-23 | 2.451323e-21
0.0001116876 | 4.387404e-26 | 1.35492e-23 | 2.453315e-21
0.000111842 | 4.393765e-26 | 1.356117e-23 | 2.455309e-21
0.0001119966 | 4.400137e-26 | 1.357315e-23 | 2.457305e-21
0.0001121515 | 4.406521e-26 | 1.358514e-23 | 2.459302e-21
0.0001123065 | 4.412917e-26 | 1.359715e-23 | 2.461301e-21
0.0001124618 | 4.419324e-26 | 1.360916e-23 | 2.463301e-21
0.0001126173 | 4.425742e-26 | 1.362119e-23 | 2.465303e-21
0.000112773 | 4.432172e-26 | 1.363323e-23 | 2.467307e-21
0.0001129289 | 4.438614e-26 | 1.364529e-23 | 2.469313e-21
0.0001130851 | 4.445068e-26 | 1.365735e-23 | 2.47132e-21
0.0001132414 | 4.451533e-26 | 1.366943e-23 | 2.473329e-21
0.000113398 | 4.458009e-26 | 1.368152e-23 | 2.47534e-21
0.0001135548 | 4.464498e-26 | 1.369363e-23 | 2.477353e-21
0.0001137118 | 4.470998e-26 | 1.370574e-23 | 2.479367e-21
0.000113869 | 4.47751e-26 | 1.371787e-23 | 2.481383e-21
0.0001140265 | 4.484034e-26 | 1.373001e-23 | 2.483401e-21
0.0001141841 | 4.49057e-26 | 1.374216e-23 | 2.48542e-21
0.000114342 | 4.497118e-26 | 1.375433e-23 | 2.487441e-21
0.0001145001 | 4.503677e-26 | 1.376651e-23 | 2.489464e-21
0.0001146584 | 4.510248e-26 | 1.37787e-23 | 2.491489e-21
0.0001148169 | 4.516832e-26 | 1.37909e-23 | 2.493515e-21
0.0001149757 | 4.523427e-26 | 1.380312e-23 | 2.495543e-21
0.0001151347 | 4.530034e-26 | 1.381534e-23 | 2.497573e-21
0.0001152939 | 4.536653e-26 | 1.382759e-23 | 2.499604e-21
0.0001154533 | 4.543285e-26 | 1.383984e-23 | 2.501638e-21
0.0001156129 | 4.549928e-26 | 1.38521e-23 | 2.503673e-21
0.0001157728 | 4.556583e-26 | 1.386438e-23 | 2.505709e-21
0.0001159328 | 4.563251e-26 | 1.387667e-23 | 2.507748e-21
0.0001160931 | 4.56993e-26 | 1.388898e-23 | 2.509788e-21
0.0001162536 | 4.576622e-26 | 1.390129e-23 | 2.51183e-21
0.0001164144 | 4.583326e-26 | 1.391362e-23 | 2.513874e-21
0.0001165753 | 4.590042e-26 | 1.392597e-23 | 2.515919e-21
0.0001167365 | 4.596771e-26 | 1.393832e-23 | 2.517967e-21
0.0001168979 | 4.603512e-26 | 1.395069e-23 | 2.520015e-21
0.0001170595 | 4.610265e-26 | 1.396307e-23 | 2.522066e-21
0.0001172214 | 4.61703e-26 | 1.397546e-23 | 2.524119e-21
0.0001173835 | 4.623808e-26 | 1.398787e-23 | 2.526173e-21
0.0001175458 | 4.630598e-26 | 1.400028e-23 | 2.528229e-21
0.0001177083 | 4.6374e-26 | 1.401272e-23 | 2.530287e-21
0.000117871 | 4.644215e-26 | 1.402516e-23 | 2.532346e-21
0.000118034 | 4.651043e-26 | 1.403762e-23 | 2.534407e-21
0.0001181972 | 4.657883e-26 | 1.405009e-23 | 2.53647e-21
0.0001183606 | 4.664735e-26 | 1.406257e-23 | 2.538535e-21
0.0001185243 | 4.6716e-26 | 1.407507e-23 | 2.540602e-21
0.0001186882 | 4.678477e-26 | 1.408757e-23 | 2.54267e-21
0.0001188523 | 4.685367e-26 | 1.41001e-23 | 2.54474e-21
0.0001190166 | 4.69227e-26 | 1.411263e-23 | 2.546812e-21
0.0001191812 | 4.699185e-26 | 1.412518e-23 | 2.548886e-21
0.0001193459 | 4.706113e-26 | 1.413774e-23 | 2.550961e-21
0.000119511 | 4.713054e-26 | 1.415031e-23 | 2.553038e-21
0.0001196762 | 4.720008e-26 | 1.41629e-23 | 2.555117e-21
0.0001198417 | 4.726974e-26 | 1.41755e-23 | 2.557198e-21
0.0001200074 | 4.733953e-26 | 1.418811e-23 | 2.559281e-21
0.0001201733 | 4.740945e-26 | 1.420073e-23 | 2.561365e-21
0.0001203395 | 4.747949e-26 | 1.421337e-23 | 2.563451e-21
0.0001205058 | 4.754967e-26 | 1.422602e-23 | 2.565539e-21
0.0001206725 | 4.761997e-26 | 1.423869e-23 | 2.567629e-21
0.0001208393 | 4.76904e-26 | 1.425137e-23 | 2.56972e-21
0.0001210064 | 4.776097e-26 | 1.426406e-23 | 2.571813e-21
0.0001211737 | 4.783166e-26 | 1.427676e-23 | 2.573909e-21
0.0001213412 | 4.790248e-26 | 1.428948e-23 | 2.576005e-21
0.000121509 | 4.797344e-26 | 1.430221e-23 | 2.578104e-21
0.000121677 | 4.804452e-26 | 1.431495e-23 | 2.580205e-21
0.0001218452 | 4.811573e-26 | 1.432771e-23 | 2.582307e-21
0.0001220137 | 4.818708e-26 | 1.434048e-23 | 2.584411e-21
0.0001221824 | 4.825856e-26 | 1.435326e-23 | 2.586517e-21
0.0001223513 | 4.833017e-26 | 1.436606e-23 | 2.588624e-21
0.0001225205 | 4.840191e-26 | 1.437887e-23 | 2.590734e-21
0.0001226899 | 4.847378e-26 | 1.439169e-23 | 2.592845e-21
0.0001228596 | 4.854579e-26 | 1.440453e-23 | 2.594958e-21
0.0001230294 | 4.861793e-26 | 1.441738e-23 | 2.597073e-21
0.0001231995 | 4.86902e-26 | 1.443024e-23 | 2.59919e-21
0.0001233699 | 4.876261e-26 | 1.444311e-23 | 2.601308e-21
0.0001235405 | 4.883515e-26 | 1.4456e-23 | 2.603429e-21
0.0001237113 | 4.890782e-26 | 1.446891e-23 | 2.605551e-21
0.0001238823 | 4.898063e-26 | 1.448182e-23 | 2.607675e-21
0.0001240536 | 4.905358e-26 | 1.449475e-23 | 2.609801e-21
0.0001242251 | 4.912665e-26 | 1.45077e-23 | 2.611928e-21
0.0001243969 | 4.919987e-26 | 1.452065e-23 | 2.614058e-21
0.0001245689 | 4.927322e-26 | 1.453362e-23 | 2.616189e-21
0.0001247411 | 4.93467e-26 | 1.454661e-23 | 2.618322e-21
0.0001249136 | 4.942033e-26 | 1.455961e-23 | 2.620457e-21
0.0001250863 | 4.949408e-26 | 1.457262e-23 | 2.622594e-21
0.0001252592 | 4.956798e-26 | 1.458564e-23 | 2.624733e-21
0.0001254324 | 4.964201e-26 | 1.459868e-23 | 2.626873e-21
0.0001256059 | 4.971618e-26 | 1.461173e-23 | 2.629015e-21
0.0001257795 | 4.979049e-26 | 1.462479e-23 | 2.63116e-21
0.0001259534 | 4.986493e-26 | 1.463787e-23 | 2.633306e-21
0.0001261276 | 4.993952e-26 | 1.465097e-23 | 2.635453e-21
0.000126302 | 5.001424e-26 | 1.466407e-23 | 2.637603e-21
0.0001264766 | 5.00891e-26 | 1.467719e-23 | 2.639755e-21
0.0001266515 | 5.01641e-26 | 1.469032e-23 | 2.641908e-21
0.0001268266 | 5.023924e-26 | 1.470347e-23 | 2.644063e-21
0.0001270019 | 5.031452e-26 | 1.471663e-23 | 2.64622e-21
0.0001271775 | 5.038994e-26 | 1.472981e-23 | 2.648379e-21
0.0001273534 | 5.04655e-26 | 1.474299e-23 | 2.65054e-21
0.0001275295 | 5.05412e-26 | 1.47562e-23 | 2.652703e-21
0.0001277058 | 5.061704e-26 | 1.476941e-23 | 2.654867e-21
0.0001278824 | 5.069303e-26 | 1.478264e-23 | 2.657033e-21
0.0001280592 | 5.076915e-26 | 1.479589e-23 | 2.659202e-21
0.0001282362 | 5.084542e-26 | 1.480914e-23 | 2.661372e-21
0.0001284136 | 5.092183e-26 | 1.482241e-23 | 2.663544e-21
0.0001285911 | 5.099838e-26 | 1.48357e-23 | 2.665718e-21
0.0001287689 | 5.107508e-26 | 1.4849e-23 | 2.667893e-21
0.0001289469 | 5.115192e-26 | 1.486231e-23 | 2.670071e-21
0.0001291252 | 5.12289e-26 | 1.487564e-23 | 2.67225e-21
0.0001293038 | 5.130603e-26 | 1.488898e-23 | 2.674431e-21
0.0001294825 | 5.13833e-26 | 1.490233e-23 | 2.676615e-21
0.0001296616 | 5.146071e-26 | 1.49157e-23 | 2.6788e-21
0.0001298408 | 5.153827e-26 | 1.492908e-23 | 2.680987e-21
0.0001300204 | 5.161598e-26 | 1.494248e-23 | 2.683175e-21
0.0001302001 | 5.169383e-26 | 1.495589e-23 | 2.685366e-21
0.0001303802 | 5.177183e-26 | 1.496931e-23 | 2.687559e-21
0.0001305604 | 5.184997e-26 | 1.498275e-23 | 2.689753e-21
0.000130741 | 5.192826e-26 | 1.499621e-23 | 2.69195e-21
0.0001309217 | 5.200669e-26 | 1.500967e-23 | 2.694148e-21
0.0001311027 | 5.208528e-26 | 1.502315e-23 | 2.696348e-21
0.000131284 | 5.216401e-26 | 1.503665e-23 | 2.69855e-21
0.0001314655 | 5.224289e-26 | 1.505016e-23 | 2.700754e-21
0.0001316473 | 5.232191e-26 | 1.506368e-23 | 2.70296e-21
0.0001318293 | 5.240109e-26 | 1.507722e-23 | 2.705168e-21
0.0001320116 | 5.248041e-26 | 1.509077e-23 | 2.707377e-21
0.0001321941 | 5.255989e-26 | 1.510434e-23 | 2.709589e-21
0.0001323769 | 5.263951e-26 | 1.511792e-23 | 2.711802e-21
0.0001325599 | 5.271928e-26 | 1.513151e-23 | 2.714017e-21
0.0001327432 | 5.27992e-26 | 1.514512e-23 | 2.716235e-21
0.0001329267 | 5.287928e-26 | 1.515874e-23 | 2.718454e-21
0.0001331105 | 5.29595e-26 | 1.517238e-23 | 2.720675e-21
0.0001332946 | 5.303988e-26 | 1.518603e-23 | 2.722898e-21
0.0001334789 | 5.31204e-26 | 1.51997e-23 | 2.725123e-21
0.0001336634 | 5.320108e-26 | 1.521338e-23 | 2.72735e-21
0.0001338482 | 5.328191e-26 | 1.522707e-23 | 2.729578e-21
0.0001340333 | 5.336289e-26 | 1.524078e-23 | 2.731809e-21
0.0001342186 | 5.344403e-26 | 1.52545e-23 | 2.734042e-21
0.0001344042 | 5.352532e-26 | 1.526824e-23 | 2.736276e-21
0.00013459 | 5.360676e-26 | 1.5282e-23 | 2.738513e-21
0.0001347761 | 5.368836e-26 | 1.529576e-23 | 2.740751e-21
0.0001349625 | 5.377011e-26 | 1.530954e-23 | 2.742991e-21
0.0001351491 | 5.385201e-26 | 1.532334e-23 | 2.745234e-21
0.0001353359 | 5.393407e-26 | 1.533715e-23 | 2.747478e-21
0.0001355231 | 5.401628e-26 | 1.535098e-23 | 2.749724e-21
0.0001357104 | 5.409866e-26 | 1.536481e-23 | 2.751972e-21
0.0001358981 | 5.418118e-26 | 1.537867e-23 | 2.754222e-21
0.000136086 | 5.426386e-26 | 1.539254e-23 | 2.756474e-21
0.0001362741 | 5.43467e-26 | 1.540642e-23 | 2.758728e-21
0.0001364626 | 5.44297e-26 | 1.542032e-23 | 2.760983e-21
0.0001366512 | 5.451285e-26 | 1.543423e-23 | 2.763241e-21
0.0001368402 | 5.459617e-26 | 1.544816e-23 | 2.765501e-21
0.0001370294 | 5.467963e-26 | 1.54621e-23 | 2.767763e-21
0.0001372188 | 5.476326e-26 | 1.547606e-23 | 2.770026e-21
0.0001374086 | 5.484705e-26 | 1.549003e-23 | 2.772292e-21
0.0001375986 | 5.493099e-26 | 1.550402e-23 | 2.774559e-21
0.0001377888 | 5.50151e-26 | 1.551802e-23 | 2.776829e-21
0.0001379793 | 5.509936e-26 | 1.553203e-23 | 2.7791e-21
0.0001381701 | 5.518379e-26 | 1.554606e-23 | 2.781373e-21
0.0001383611 | 5.526837e-26 | 1.556011e-23 | 2.783649e-21
0.0001385524 | 5.535312e-26 | 1.557417e-23 | 2.785926e-21
0.000138744 | 5.543803e-26 | 1.558824e-23 | 2.788205e-21
0.0001389358 | 5.55231e-26 | 1.560233e-23 | 2.790487e-21
0.0001391279 | 5.560833e-26 | 1.561644e-23 | 2.79277e-21
0.0001393203 | 5.569372e-26 | 1.563056e-23 | 2.795055e-21
0.0001395129 | 5.577928e-26 | 1.564469e-23 | 2.797342e-21
0.0001397058 | 5.5865e-26 | 1.565884e-23 | 2.799631e-21
0.000139899 | 5.595088e-26 | 1.567301e-23 | 2.801923e-21
0.0001400924 | 5.603693e-26 | 1.568719e-23 | 2.804216e-21
0.0001402861 | 5.612314e-26 | 1.570138e-23 | 2.806511e-21
0.0001404801 | 5.620951e-26 | 1.571559e-23 | 2.808808e-21
0.0001406743 | 5.629606e-26 | 1.572982e-23 | 2.811107e-21
0.0001408688 | 5.638276e-26 | 1.574406e-23 | 2.813408e-21
0.0001410636 | 5.646963e-26 | 1.575831e-23 | 2.815711e-21
0.0001412586 | 5.655667e-26 | 1.577258e-23 | 2.818016e-21
0.0001414539 | 5.664387e-26 | 1.578687e-23 | 2.820323e-21
0.0001416495 | 5.673124e-26 | 1.580117e-23 | 2.822632e-21
0.0001418454 | 5.681878e-26 | 1.581548e-23 | 2.824943e-21
0.0001420415 | 5.690649e-26 | 1.582981e-23 | 2.827256e-21
0.0001422379 | 5.699436e-26 | 1.584416e-23 | 2.829571e-21
0.0001424346 | 5.70824e-26 | 1.585852e-23 | 2.831888e-21
0.0001426315 | 5.717061e-26 | 1.58729e-23 | 2.834207e-21
0.0001428287 | 5.725899e-26 | 1.588729e-23 | 2.836528e-21
0.0001430262 | 5.734754e-26 | 1.590169e-23 | 2.838851e-21
0.0001432239 | 5.743626e-26 | 1.591612e-23 | 2.841176e-21
0.000143422 | 5.752515e-26 | 1.593055e-23 | 2.843503e-21
0.0001436203 | 5.761421e-26 | 1.594501e-23 | 2.845832e-21
0.0001438188 | 5.770344e-26 | 1.595948e-23 | 2.848163e-21
0.0001440177 | 5.779284e-26 | 1.597396e-23 | 2.850496e-21
0.0001442168 | 5.788241e-26 | 1.598846e-23 | 2.852831e-21
0.0001444162 | 5.797216e-26 | 1.600297e-23 | 2.855169e-21
0.0001446159 | 5.806208e-26 | 1.60175e-23 | 2.857508e-21
0.0001448158 | 5.815217e-26 | 1.603205e-23 | 2.859849e-21
0.0001450161 | 5.824243e-26 | 1.604661e-23 | 2.862192e-21
0.0001452166 | 5.833287e-26 | 1.606118e-23 | 2.864537e-21
0.0001454174 | 5.842349e-26 | 1.607578e-23 | 2.866885e-21
0.0001456184 | 5.851427e-26 | 1.609038e-23 | 2.869234e-21
0.0001458198 | 5.860523e-26 | 1.610501e-23 | 2.871585e-21
0.0001460214 | 5.869637e-26 | 1.611965e-23 | 2.873939e-21
0.0001462233 | 5.878768e-26 | 1.61343e-23 | 2.876294e-21
0.0001464254 | 5.887917e-26 | 1.614897e-23 | 2.878652e-21
0.0001466279 | 5.897084e-26 | 1.616365e-23 | 2.881011e-21
0.0001468306 | 5.906268e-26 | 1.617836e-23 | 2.883373e-21
0.0001470337 | 5.91547e-26 | 1.619307e-23 | 2.885736e-21
0.0001472369 | 5.92469e-26 | 1.62078e-23 | 2.888102e-21
0.0001474405 | 5.933928e-26 | 1.622255e-23 | 2.89047e-21
0.0001476444 | 5.943183e-26 | 1.623732e-23 | 2.892839e-21
0.0001478485 | 5.952456e-26 | 1.62521e-23 | 2.895211e-21
0.0001480529 | 5.961748e-26 | 1.626689e-23 | 2.897585e-21
0.0001482576 | 5.971057e-26 | 1.62817e-23 | 2.899961e-21
0.0001484626 | 5.980384e-26 | 1.629653e-23 | 2.902339e-21
0.0001486679 | 5.98973e-26 | 1.631137e-23 | 2.904719e-21
0.0001488735 | 5.999093e-26 | 1.632623e-23 | 2.907101e-21
0.0001490793 | 6.008475e-26 | 1.634111e-23 | 2.909485e-21
0.0001492854 | 6.017874e-26 | 1.6356e-23 | 2.911871e-21
0.0001494918 | 6.027292e-26 | 1.63709e-23 | 2.91426e-21
0.0001496985 | 6.036729e-26 | 1.638583e-23 | 2.91665e-21
0.0001499055 | 6.046183e-26 | 1.640076e-23 | 2.919042e-21
0.0001501128 | 6.055656e-26 | 1.641572e-23 | 2.921437e-21
0.0001503203 | 6.065147e-26 | 1.643069e-23 | 2.923834e-21
0.0001505282 | 6.074657e-26 | 1.644567e-23 | 2.926232e-21
0.0001507363 | 6.084185e-26 | 1.646068e-23 | 2.928633e-21
0.0001509447 | 6.093732e-26 | 1.64757e-23 | 2.931036e-21
0.0001511534 | 6.103297e-26 | 1.649073e-23 | 2.933441e-21
0.0001513624 | 6.112881e-26 | 1.650578e-23 | 2.935848e-21
0.0001515717 | 6.122484e-26 | 1.652085e-23 | 2.938257e-21
0.0001517812 | 6.132105e-26 | 1.653593e-23 | 2.940668e-21
0.0001519911 | 6.141745e-26 | 1.655103e-23 | 2.943081e-21
0.0001522013 | 6.151404e-26 | 1.656615e-23 | 2.945497e-21
0.0001524117 | 6.161081e-26 | 1.658128e-23 | 2.947914e-21
0.0001526224 | 6.170778e-26 | 1.659642e-23 | 2.950334e-21
0.0001528335 | 6.180493e-26 | 1.661159e-23 | 2.952756e-21
0.0001530448 | 6.190227e-26 | 1.662677e-23 | 2.955179e-21
0.0001532564 | 6.199981e-26 | 1.664197e-23 | 2.957605e-21
0.0001534683 | 6.209753e-26 | 1.665718e-23 | 2.960033e-21
0.0001536805 | 6.219544e-26 | 1.667241e-23 | 2.962463e-21
0.0001538929 | 6.229355e-26 | 1.668765e-23 | 2.964896e-21
0.0001541057 | 6.239185e-26 | 1.670291e-23 | 2.96733e-21
0.0001543188 | 6.249033e-26 | 1.671819e-23 | 2.969766e-21
0.0001545322 | 6.258902e-26 | 1.673349e-23 | 2.972205e-21
0.0001547458 | 6.268789e-26 | 1.67488e-23 | 2.974646e-21
0.0001549598 | 6.278696e-26 | 1.676413e-23 | 2.977089e-21
0.000155174 | 6.288622e-26 | 1.677947e-23 | 2.979534e-21
0.0001553886 | 6.298568e-26 | 1.679483e-23 | 2.981981e-21
0.0001556034 | 6.308533e-26 | 1.681021e-23 | 2.98443e-21
0.0001558186 | 6.318518e-26 | 1.68256e-23 | 2.986881e-21
0.000156034 | 6.328522e-26 | 1.684101e-23 | 2.989335e-21
0.0001562498 | 6.338546e-26 | 1.685644e-23 | 2.99179e-21
0.0001564658 | 6.348589e-26 | 1.687188e-23 | 2.994248e-21
0.0001566821 | 6.358652e-26 | 1.688734e-23 | 2.996708e-21
0.0001568988 | 6.368735e-26 | 1.690282e-23 | 2.99917e-21
0.0001571157 | 6.378838e-26 | 1.691831e-23 | 3.001634e-21
0.0001573329 | 6.388961e-26 | 1.693382e-23 | 3.0041e-21
0.0001575505 | 6.399103e-26 | 1.694935e-23 | 3.006569e-21
0.0001577683 | 6.409266e-26 | 1.696489e-23 | 3.009039e-21
0.0001579865 | 6.419448e-26 | 1.698046e-23 | 3.011512e-21
0.0001582049 | 6.42965e-26 | 1.699603e-23 | 3.013987e-21
0.0001584236 | 6.439873e-26 | 1.701163e-23 | 3.016464e-21
0.0001586427 | 6.450116e-26 | 1.702724e-23 | 3.018943e-21
0.000158862 | 6.460378e-26 | 1.704287e-23 | 3.021425e-21
0.0001590817 | 6.470661e-26 | 1.705851e-23 | 3.023908e-21
0.0001593016 | 6.480965e-26 | 1.707417e-23 | 3.026394e-21
0.0001595219 | 6.491288e-26 | 1.708985e-23 | 3.028882e-21
0.0001597425 | 6.501632e-26 | 1.710555e-23 | 3.031372e-21
0.0001599633 | 6.511997e-26 | 1.712126e-23 | 3.033864e-21
0.0001601845 | 6.522381e-26 | 1.713699e-23 | 3.036358e-21
0.000160406 | 6.532787e-26 | 1.715273e-23 | 3.038855e-21
0.0001606278 | 6.543213e-26 | 1.71685e-23 | 3.041353e-21
0.0001608498 | 6.553659e-26 | 1.718428e-23 | 3.043854e-21
0.0001610722 | 6.564126e-26 | 1.720007e-23 | 3.046357e-21
0.0001612949 | 6.574614e-26 | 1.721589e-23 | 3.048863e-21
0.000161518 | 6.585122e-26 | 1.723172e-23 | 3.05137e-21
0.0001617413 | 6.595652e-26 | 1.724757e-23 | 3.05388e-21
0.0001619649 | 6.606202e-26 | 1.726344e-23 | 3.056392e-21
0.0001621889 | 6.616773e-26 | 1.727932e-23 | 3.058906e-21
0.0001624131 | 6.627365e-26 | 1.729522e-23 | 3.061422e-21
0.0001626377 | 6.637978e-26 | 1.731114e-23 | 3.06394e-21
0.0001628625 | 6.648612e-26 | 1.732707e-23 | 3.066461e-21
0.0001630877 | 6.659267e-26 | 1.734302e-23 | 3.068984e-21
0.0001633132 | 6.669943e-26 | 1.735899e-23 | 3.071508e-21
0.000163539 | 6.68064e-26 | 1.737498e-23 | 3.074036e-21
0.0001637651 | 6.691359e-26 | 1.739098e-23 | 3.076565e-21
0.0001639916 | 6.702099e-26 | 1.740701e-23 | 3.079097e-21
0.0001642183 | 6.71286e-26 | 1.742304e-23 | 3.08163e-21
0.0001644454 | 6.723643e-26 | 1.74391e-23 | 3.084166e-21
0.0001646727 | 6.734447e-26 | 1.745517e-23 | 3.086705e-21
0.0001649004 | 6.745272e-26 | 1.747127e-23 | 3.089245e-21
0.0001651284 | 6.756119e-26 | 1.748737e-23 | 3.091788e-21
0.0001653567 | 6.766988e-26 | 1.75035e-23 | 3.094333e-21
0.0001655853 | 6.777878e-26 | 1.751964e-23 | 3.09688e-21
0.0001658143 | 6.78879e-26 | 1.75358e-23 | 3.099429e-21
0.0001660436 | 6.799724e-26 | 1.755198e-23 | 3.101981e-21
0.0001662731 | 6.810679e-26 | 1.756818e-23 | 3.104534e-21
0.000166503 | 6.821656e-26 | 1.758439e-23 | 3.10709e-21
0.0001667332 | 6.832655e-26 | 1.760063e-23 | 3.109649e-21
0.0001669638 | 6.843676e-26 | 1.761687e-23 | 3.112209e-21
0.0001671946 | 6.854719e-26 | 1.763314e-23 | 3.114772e-21
0.0001674258 | 6.865785e-26 | 1.764943e-23 | 3.117337e-21
0.0001676573 | 6.876872e-26 | 1.766573e-23 | 3.119904e-21
0.0001678891 | 6.887981e-26 | 1.768205e-23 | 3.122473e-21
0.0001681212 | 6.899113e-26 | 1.769839e-23 | 3.125045e-21
0.0001683537 | 6.910266e-26 | 1.771474e-23 | 3.127619e-21
0.0001685865 | 6.921442e-26 | 1.773112e-23 | 3.130195e-21
0.0001688196 | 6.932641e-26 | 1.774751e-23 | 3.132774e-21
0.000169053 | 6.943862e-26 | 1.776392e-23 | 3.135354e-21
0.0001692867 | 6.955105e-26 | 1.778034e-23 | 3.137937e-21
0.0001695208 | 6.966371e-26 | 1.779679e-23 | 3.140523e-21
0.0001697552 | 6.977659e-26 | 1.781325e-23 | 3.14311e-21
0.0001699899 | 6.98897e-26 | 1.782973e-23 | 3.1457e-21
0.0001702249 | 7.000304e-26 | 1.784623e-23 | 3.148292e-21
0.0001704603 | 7.01166e-26 | 1.786275e-23 | 3.150886e-21
0.000170696 | 7.023039e-26 | 1.787928e-23 | 3.153483e-21
0.000170932 | 7.034441e-26 | 1.789584e-23 | 3.156081e-21
0.0001711683 | 7.045866e-26 | 1.791241e-23 | 3.158682e-21
0.000171405 | 7.057314e-26 | 1.7929e-23 | 3.161286e-21
0.000171642 | 7.068785e-26 | 1.794561e-23 | 3.163891e-21
0.0001718793 | 7.080279e-26 | 1.796223e-23 | 3.166499e-21
0.0001721169 | 7.091795e-26 | 1.797887e-23 | 3.169109e-21
0.0001723549 | 7.103336e-26 | 1.799554e-23 | 3.171722e-21
0.0001725932 | 7.114899e-26 | 1.801222e-23 | 3.174337e-21
0.0001728318 | 7.126485e-26 | 1.802892e-23 | 3.176954e-21
0.0001730708 | 7.138095e-26 | 1.804563e-23 | 3.179573e-21
0.0001733101 | 7.149729e-26 | 1.806237e-23 | 3.182195e-21
0.0001735497 | 7.161385e-26 | 1.807912e-23 | 3.184819e-21
0.0001737897 | 7.173066e-26 | 1.809589e-23 | 3.187445e-21
0.00017403 | 7.184769e-26 | 1.811268e-23 | 3.190073e-21
0.0001742706 | 7.196497e-26 | 1.812949e-23 | 3.192704e-21
0.0001745116 | 7.208248e-26 | 1.814632e-23 | 3.195337e-21
0.0001747528 | 7.220022e-26 | 1.816316e-23 | 3.197973e-21
0.0001749945 | 7.231821e-26 | 1.818003e-23 | 3.200611e-21
0.0001752364 | 7.243643e-26 | 1.819691e-23 | 3.203251e-21
0.0001754787 | 7.255489e-26 | 1.821381e-23 | 3.205893e-21
0.0001757213 | 7.267359e-26 | 1.823073e-23 | 3.208538e-21
0.0001759643 | 7.279253e-26 | 1.824767e-23 | 3.211185e-21
0.0001762076 | 7.291172e-26 | 1.826462e-23 | 3.213834e-21
0.0001764512 | 7.303114e-26 | 1.82816e-23 | 3.216486e-21
0.0001766952 | 7.31508e-26 | 1.829859e-23 | 3.21914e-21
0.0001769395 | 7.327071e-26 | 1.831561e-23 | 3.221796e-21
0.0001771841 | 7.339086e-26 | 1.833264e-23 | 3.224455e-21
0.0001774291 | 7.351125e-26 | 1.834969e-23 | 3.227116e-21
0.0001776744 | 7.363189e-26 | 1.836676e-23 | 3.229779e-21
0.0001779201 | 7.375277e-26 | 1.838384e-23 | 3.232445e-21
0.0001781661 | 7.38739e-26 | 1.840095e-23 | 3.235113e-21
0.0001784124 | 7.399527e-26 | 1.841807e-23 | 3.237783e-21
0.0001786591 | 7.411689e-26 | 1.843522e-23 | 3.240456e-21
0.0001789061 | 7.423875e-26 | 1.845238e-23 | 3.243131e-21
0.0001791535 | 7.436087e-26 | 1.846956e-23 | 3.245808e-21
0.0001794012 | 7.448323e-26 | 1.848676e-23 | 3.248488e-21
0.0001796493 | 7.460584e-26 | 1.850398e-23 | 3.25117e-21
0.0001798977 | 7.47287e-26 | 1.852122e-23 | 3.253854e-21
0.0001801464 | 7.485181e-26 | 1.853848e-23 | 3.256541e-21
0.0001803955 | 7.497516e-26 | 1.855575e-23 | 3.25923e-21
0.0001806449 | 7.509878e-26 | 1.857305e-23 | 3.261921e-21
0.0001808947 | 7.522264e-26 | 1.859036e-23 | 3.264615e-21
0.0001811448 | 7.534675e-26 | 1.86077e-23 | 3.267311e-21
0.0001813952 | 7.547112e-26 | 1.862505e-23 | 3.27001e-21
0.000181646 | 7.559574e-26 | 1.864242e-23 | 3.272711e-21
0.0001818972 | 7.572061e-26 | 1.865981e-23 | 3.275414e-21
0.0001821487 | 7.584574e-26 | 1.867722e-23 | 3.27812e-21
0.0001824005 | 7.597113e-26 | 1.869465e-23 | 3.280828e-21
0.0001826527 | 7.609677e-26 | 1.87121e-23 | 3.283539e-21
0.0001829053 | 7.622267e-26 | 1.872957e-23 | 3.286251e-21
0.0001831582 | 7.634882e-26 | 1.874706e-23 | 3.288967e-21
0.0001834114 | 7.647523e-26 | 1.876456e-23 | 3.291684e-21
0.000183665 | 7.66019e-26 | 1.878209e-23 | 3.294404e-21
0.0001839189 | 7.672883e-26 | 1.879963e-23 | 3.297127e-21
0.0001841732 | 7.685602e-26 | 1.88172e-23 | 3.299851e-21
0.0001844279 | 7.698347e-26 | 1.883478e-23 | 3.302579e-21
0.0001846829 | 7.711118e-26 | 1.885239e-23 | 3.305308e-21
0.0001849382 | 7.723915e-26 | 1.887001e-23 | 3.30804e-21
0.0001851939 | 7.736739e-26 | 1.888765e-23 | 3.310774e-21
0.00018545 | 7.749588e-26 | 1.890531e-23 | 3.313511e-21
0.0001857064 | 7.762464e-26 | 1.8923e-23 | 3.31625e-21
0.0001859632 | 7.775367e-26 | 1.89407e-23 | 3.318992e-21
0.0001862203 | 7.788296e-26 | 1.895842e-23 | 3.321736e-21
0.0001864778 | 7.801251e-26 | 1.897616e-23 | 3.324482e-21
0.0001867356 | 7.814233e-26 | 1.899392e-23 | 3.327231e-21
0.0001869938 | 7.827242e-26 | 1.90117e-23 | 3.329983e-21
0.0001872523 | 7.840277e-26 | 1.90295e-23 | 3.332736e-21
0.0001875112 | 7.853339e-26 | 1.904732e-23 | 3.335492e-21
0.0001877705 | 7.866428e-26 | 1.906516e-23 | 3.338251e-21
0.0001880301 | 7.879544e-26 | 1.908302e-23 | 3.341012e-21
0.0001882901 | 7.892687e-26 | 1.910089e-23 | 3.343775e-21
0.0001885504 | 7.905857e-26 | 1.911879e-23 | 3.346541e-21
0.0001888111 | 7.919054e-26 | 1.913671e-23 | 3.349309e-21
0.0001890722 | 7.932278e-26 | 1.915465e-23 | 3.35208e-21
0.0001893336 | 7.94553e-26 | 1.917261e-23 | 3.354853e-21
0.0001895954 | 7.958809e-26 | 1.919059e-23 | 3.357629e-21
0.0001898575 | 7.972115e-26 | 1.920858e-23 | 3.360407e-21
0.00019012 | 7.985449e-26 | 1.92266e-23 | 3.363187e-21
0.0001903829 | 7.99881e-26 | 1.924464e-23 | 3.36597e-21
0.0001906461 | 8.012198e-26 | 1.92627e-23 | 3.368756e-21
0.0001909097 | 8.025615e-26 | 1.928078e-23 | 3.371543e-21
0.0001911737 | 8.039059e-26 | 1.929887e-23 | 3.374334e-21
0.000191438 | 8.052531e-26 | 1.931699e-23 | 3.377126e-21
0.0001917027 | 8.06603e-26 | 1.933513e-23 | 3.379922e-21
0.0001919678 | 8.079558e-26 | 1.935329e-23 | 3.382719e-21
0.0001922332 | 8.093114e-26 | 1.937147e-23 | 3.38552e-21
0.000192499 | 8.106697e-26 | 1.938967e-23 | 3.388322e-21
0.0001927651 | 8.120309e-26 | 1.940789e-23 | 3.391127e-21
0.0001930317 | 8.133949e-26 | 1.942613e-23 | 3.393935e-21
0.0001932986 | 8.147617e-26 | 1.944439e-23 | 3.396745e-21
0.0001935658 | 8.161314e-26 | 1.946267e-23 | 3.399557e-21
0.0001938335 | 8.175039e-26 | 1.948097e-23 | 3.402372e-21
0.0001941015 | 8.188792e-26 | 1.949929e-23 | 3.40519e-21
0.0001943698 | 8.202574e-26 | 1.951763e-23 | 3.40801e-21
0.0001946386 | 8.216384e-26 | 1.9536e-23 | 3.410832e-21
0.0001949077 | 8.230223e-26 | 1.955438e-23 | 3.413657e-21
0.0001951772 | 8.244091e-26 | 1.957278e-23 | 3.416485e-21
0.000195447 | 8.257988e-26 | 1.959121e-23 | 3.419314e-21
0.0001957173 | 8.271914e-26 | 1.960965e-23 | 3.422147e-21
0.0001959879 | 8.285868e-26 | 1.962812e-23 | 3.424982e-21
0.0001962589 | 8.299852e-26 | 1.96466e-23 | 3.427819e-21
0.0001965302 | 8.313864e-26 | 1.966511e-23 | 3.430659e-21
0.000196802 | 8.327906e-26 | 1.968364e-23 | 3.433502e-21
0.0001970741 | 8.341977e-26 | 1.970218e-23 | 3.436347e-21
0.0001973465 | 8.356078e-26 | 1.972075e-23 | 3.439194e-21
0.0001976194 | 8.370207e-26 | 1.973934e-23 | 3.442044e-21
0.0001978926 | 8.384366e-26 | 1.975795e-23 | 3.444897e-21
0.0001981663 | 8.398555e-26 | 1.977658e-23 | 3.447752e-21
0.0001984402 | 8.412773e-26 | 1.979523e-23 | 3.450609e-21
0.0001987146 | 8.427021e-26 | 1.981391e-23 | 3.453469e-21
0.0001989894 | 8.441299e-26 | 1.98326e-23 | 3.456332e-21
0.0001992645 | 8.455606e-26 | 1.985131e-23 | 3.459197e-21
0.00019954 | 8.469944e-26 | 1.987005e-23 | 3.462065e-21
0.0001998159 | 8.484311e-26 | 1.988881e-23 | 3.464935e-21
0.0002000922 | 8.498709e-26 | 1.990758e-23 | 3.467808e-21
0.0002003688 | 8.513136e-26 | 1.992638e-23 | 3.470683e-21
0.0002006459 | 8.527594e-26 | 1.99452e-23 | 3.473561e-21
0.0002009233 | 8.542082e-26 | 1.996404e-23 | 3.476441e-21
0.0002012011 | 8.5566e-26 | 1.99829e-23 | 3.479324e-21
0.0002014793 | 8.571148e-26 | 2.000179e-23 | 3.482209e-21
0.0002017579 | 8.585727e-26 | 2.002069e-23 | 3.485097e-21
0.0002020368 | 8.600337e-26 | 2.003962e-23 | 3.487988e-21
0.0002023162 | 8.614977e-26 | 2.005856e-23 | 3.490881e-21
0.0002025959 | 8.629648e-26 | 2.007753e-23 | 3.493777e-21
0.000202876 | 8.64435e-26 | 2.009652e-23 | 3.496675e-21
0.0002031565 | 8.659083e-26 | 2.011553e-23 | 3.499576e-21
0.0002034374 | 8.673846e-26 | 2.013456e-23 | 3.502479e-21
0.0002037187 | 8.688641e-26 | 2.015362e-23 | 3.505385e-21
0.0002040004 | 8.703466e-26 | 2.017269e-23 | 3.508294e-21
0.0002042824 | 8.718323e-26 | 2.019179e-23 | 3.511205e-21
0.0002045649 | 8.733211e-26 | 2.021091e-23 | 3.514118e-21
0.0002048477 | 8.74813e-26 | 2.023005e-23 | 3.517035e-21
0.000205131 | 8.763081e-26 | 2.024921e-23 | 3.519954e-21
0.0002054146 | 8.778063e-26 | 2.026839e-23 | 3.522875e-21
0.0002056986 | 8.793077e-26 | 2.028759e-23 | 3.525799e-21
0.000205983 | 8.808122e-26 | 2.030682e-23 | 3.528726e-21
0.0002062678 | 8.823199e-26 | 2.032607e-23 | 3.531655e-21
0.000206553 | 8.838308e-26 | 2.034534e-23 | 3.534587e-21
0.0002068386 | 8.853449e-26 | 2.036463e-23 | 3.537521e-21
0.0002071246 | 8.868621e-26 | 2.038394e-23 | 3.540458e-21
0.000207411 | 8.883826e-26 | 2.040327e-23 | 3.543398e-21
0.0002076977 | 8.899063e-26 | 2.042263e-23 | 3.54634e-21
0.0002079849 | 8.914331e-26 | 2.044201e-23 | 3.549285e-21
0.0002082725 | 8.929633e-26 | 2.046141e-23 | 3.552232e-21
0.0002085604 | 8.944966e-26 | 2.048083e-23 | 3.555182e-21
0.0002088488 | 8.960332e-26 | 2.050027e-23 | 3.558135e-21
0.0002091376 | 8.97573e-26 | 2.051974e-23 | 3.56109e-21
0.0002094267 | 8.991161e-26 | 2.053923e-23 | 3.564048e-21
0.0002097163 | 9.006625e-26 | 2.055874e-23 | 3.567008e-21
0.0002100063 | 9.022121e-26 | 2.057827e-23 | 3.569972e-21
0.0002102966 | 9.03765e-26 | 2.059782e-23 | 3.572937e-21
0.0002105874 | 9.053212e-26 | 2.06174e-23 | 3.575906e-21
0.0002108785 | 9.068807e-26 | 2.0637e-23 | 3.578877e-21
0.0002111701 | 9.084435e-26 | 2.065662e-23 | 3.58185e-21
0.0002114621 | 9.100097e-26 | 2.067626e-23 | 3.584827e-21
0.0002117545 | 9.115791e-26 | 2.069592e-23 | 3.587806e-21
0.0002120472 | 9.131519e-26 | 2.071561e-23 | 3.590787e-21
0.0002123404 | 9.14728e-26 | 2.073532e-23 | 3.593772e-21
0.000212634 | 9.163074e-26 | 2.075505e-23 | 3.596758e-21
0.000212928 | 9.178903e-26 | 2.07748e-23 | 3.599748e-21
0.0002132224 | 9.194764e-26 | 2.079458e-23 | 3.60274e-21
0.0002135172 | 9.21066e-26 | 2.081438e-23 | 3.605735e-21
0.0002138125 | 9.226589e-26 | 2.08342e-23 | 3.608733e-21
0.0002141081 | 9.242553e-26 | 2.085404e-23 | 3.611733e-21
0.0002144041 | 9.25855e-26 | 2.087391e-23 | 3.614736e-21
0.0002147006 | 9.274581e-26 | 2.08938e-23 | 3.617741e-21
0.0002149974 | 9.290646e-26 | 2.091371e-23 | 3.620749e-21
0.0002152947 | 9.306746e-26 | 2.093364e-23 | 3.62376e-21
0.0002155924 | 9.32288e-26 | 2.09536e-23 | 3.626774e-21
0.0002158904 | 9.339048e-26 | 2.097358e-23 | 3.62979e-21
0.0002161889 | 9.355251e-26 | 2.099358e-23 | 3.632809e-21
0.0002164879 | 9.371489e-26 | 2.10136e-23 | 3.63583e-21
0.0002167872 | 9.387761e-26 | 2.103365e-23 | 3.638855e-21
0.0002170869 | 9.404068e-26 | 2.105372e-23 | 3.641882e-21
0.0002173871 | 9.420409e-26 | 2.107382e-23 | 3.644911e-21
0.0002176876 | 9.436786e-26 | 2.109393e-23 | 3.647944e-21
0.0002179886 | 9.453198e-26 | 2.111407e-23 | 3.650979e-21
0.00021829 | 9.469644e-26 | 2.113423e-23 | 3.654016e-21
0.0002185918 | 9.486126e-26 | 2.115442e-23 | 3.657057e-21
0.0002188941 | 9.502643e-26 | 2.117462e-23 | 3.6601e-21
0.0002191967 | 9.519196e-26 | 2.119485e-23 | 3.663146e-21
0.0002194998 | 9.535784e-26 | 2.121511e-23 | 3.666194e-21
0.0002198033 | 9.552408e-26 | 2.123538e-23 | 3.669246e-21
0.0002201072 | 9.569067e-26 | 2.125568e-23 | 3.6723e-21
0.0002204115 | 9.585762e-26 | 2.127601e-23 | 3.675356e-21
0.0002207163 | 9.602492e-26 | 2.129635e-23 | 3.678416e-21
0.0002210215 | 9.619259e-26 | 2.131672e-23 | 3.681478e-21
0.0002213271 | 9.636061e-26 | 2.133711e-23 | 3.684543e-21
0.0002216331 | 9.6529e-26 | 2.135753e-23 | 3.687611e-21
0.0002219395 | 9.669775e-26 | 2.137797e-23 | 3.690681e-21
0.0002222464 | 9.686686e-26 | 2.139843e-23 | 3.693754e-21
0.0002225537 | 9.703633e-26 | 2.141892e-23 | 3.69683e-21
0.0002228614 | 9.720617e-26 | 2.143942e-23 | 3.699908e-21
0.0002231695 | 9.737638e-26 | 2.145996e-23 | 3.70299e-21
0.0002234781 | 9.754695e-26 | 2.148051e-23 | 3.706074e-21
0.0002237871 | 9.771789e-26 | 2.150109e-23 | 3.709161e-21
0.0002240965 | 9.788919e-26 | 2.15217e-23 | 3.71225e-21
0.0002244063 | 9.806087e-26 | 2.154232e-23 | 3.715342e-21
0.0002247166 | 9.823291e-26 | 2.156297e-23 | 3.718437e-21
0.0002250273 | 9.840533e-26 | 2.158365e-23 | 3.721535e-21
0.0002253384 | 9.857812e-26 | 2.160434e-23 | 3.724636e-21
0.00022565 | 9.875128e-26 | 2.162506e-23 | 3.727739e-21
0.000225962 | 9.892481e-26 | 2.164581e-23 | 3.730845e-21
0.0002262744 | 9.909872e-26 | 2.166658e-23 | 3.733954e-21
0.0002265873 | 9.9273e-26 | 2.168737e-23 | 3.737066e-21
0.0002269006 | 9.944766e-26 | 2.170819e-23 | 3.74018e-21
0.0002272143 | 9.96227e-26 | 2.172902e-23 | 3.743298e-21
0.0002275284 | 9.979812e-26 | 2.174989e-23 | 3.746418e-21
0.000227843 | 9.997392e-26 | 2.177078e-23 | 3.74954e-21
0.0002281581 | 1.001501e-25 | 2.179169e-23 | 3.752666e-21
0.0002284735 | 1.003267e-25 | 2.181262e-23 | 3.755794e-21
0.0002287894 | 1.005036e-25 | 2.183358e-23 | 3.758925e-21
0.0002291058 | 1.006809e-25 | 2.185457e-23 | 3.762059e-21
0.0002294225 | 1.008586e-25 | 2.187557e-23 | 3.765196e-21
0.0002297397 | 1.010367e-25 | 2.189661e-23 | 3.768336e-21
0.0002300574 | 1.012152e-25 | 2.191766e-23 | 3.771478e-21
0.0002303755 | 1.013941e-25 | 2.193874e-23 | 3.774623e-21
0.000230694 | 1.015733e-25 | 2.195985e-23 | 3.777771e-21
0.000231013 | 1.01753e-25 | 2.198098e-23 | 3.780922e-21
0.0002313324 | 1.01933e-25 | 2.200213e-23 | 3.784075e-21
0.0002316522 | 1.021134e-25 | 2.202331e-23 | 3.787232e-21
0.0002319725 | 1.022942e-25 | 2.204451e-23 | 3.790391e-21
0.0002322933 | 1.024755e-25 | 2.206573e-23 | 3.793553e-21
0.0002326144 | 1.026571e-25 | 2.208698e-23 | 3.796718e-21
0.0002329361 | 1.028391e-25 | 2.210826e-23 | 3.799886e-21
0.0002332581 | 1.030215e-25 | 2.212956e-23 | 3.803056e-21
0.0002335806 | 1.032042e-25 | 2.215088e-23 | 3.80623e-21
0.0002339036 | 1.033874e-25 | 2.217223e-23 | 3.809406e-21
0.000234227 | 1.03571e-25 | 2.21936e-23 | 3.812585e-21
0.0002345509 | 1.03755e-25 | 2.2215e-23 | 3.815767e-21
0.0002348752 | 1.039394e-25 | 2.223642e-23 | 3.818952e-21
0.0002351999 | 1.041242e-25 | 2.225787e-23 | 3.822139e-21
0.0002355251 | 1.043094e-25 | 2.227934e-23 | 3.82533e-21
0.0002358508 | 1.04495e-25 | 2.230084e-23 | 3.828523e-21
0.0002361768 | 1.04681e-25 | 2.232236e-23 | 3.831719e-21
0.0002365034 | 1.048674e-25 | 2.234391e-23 | 3.834918e-21
0.0002368304 | 1.050542e-25 | 2.236548e-23 | 3.83812e-21
0.0002371578 | 1.052415e-25 | 2.238707e-23 | 3.841325e-21
0.0002374858 | 1.054291e-25 | 2.240869e-23 | 3.844532e-21
0.0002378141 | 1.056172e-25 | 2.243034e-23 | 3.847743e-21
0.0002381429 | 1.058056e-25 | 2.245201e-23 | 3.850956e-21
0.0002384722 | 1.059945e-25 | 2.247371e-23 | 3.854172e-21
0.0002388019 | 1.061838e-25 | 2.249543e-23 | 3.857392e-21
0.0002391321 | 1.063735e-25 | 2.251717e-23 | 3.860614e-21
0.0002394627 | 1.065636e-25 | 2.253894e-23 | 3.863838e-21
0.0002397938 | 1.067541e-25 | 2.256074e-23 | 3.867066e-21
0.0002401254 | 1.069451e-25 | 2.258256e-23 | 3.870297e-21
0.0002404574 | 1.071365e-25 | 2.260441e-23 | 3.87353e-21
0.0002407898 | 1.073283e-25 | 2.262628e-23 | 3.876767e-21
0.0002411228 | 1.075205e-25 | 2.264818e-23 | 3.880006e-21
0.0002414562 | 1.077131e-25 | 2.26701e-23 | 3.883248e-21
0.00024179 | 1.079062e-25 | 2.269205e-23 | 3.886494e-21
0.0002421243 | 1.080997e-25 | 2.271402e-23 | 3.889742e-21
0.0002424591 | 1.082936e-25 | 2.273602e-23 | 3.892993e-21
0.0002427943 | 1.084879e-25 | 2.275804e-23 | 3.896247e-21
0.00024313 | 1.086827e-25 | 2.278009e-23 | 3.899503e-21
0.0002434662 | 1.088779e-25 | 2.280217e-23 | 3.902763e-21
0.0002438028 | 1.090735e-25 | 2.282427e-23 | 3.906026e-21
0.0002441399 | 1.092695e-25 | 2.28464e-23 | 3.909291e-21
0.0002444775 | 1.09466e-25 | 2.286855e-23 | 3.91256e-21
0.0002448155 | 1.096629e-25 | 2.289073e-23 | 3.915831e-21
0.000245154 | 1.098603e-25 | 2.291293e-23 | 3.919106e-21
0.0002454929 | 1.100581e-25 | 2.293516e-23 | 3.922383e-21
0.0002458324 | 1.102563e-25 | 2.295742e-23 | 3.925663e-21
0.0002461723 | 1.10455e-25 | 2.29797e-23 | 3.928947e-21
0.0002465126 | 1.106541e-25 | 2.300201e-23 | 3.932233e-21
0.0002468535 | 1.108536e-25 | 2.302434e-23 | 3.935522e-21
0.0002471948 | 1.110536e-25 | 2.30467e-23 | 3.938814e-21
0.0002475366 | 1.11254e-25 | 2.306908e-23 | 3.942109e-21
0.0002478788 | 1.114549e-25 | 2.30915e-23 | 3.945407e-21
0.0002482216 | 1.116562e-25 | 2.311393e-23 | 3.948708e-21
0.0002485648 | 1.11858e-25 | 2.31364e-23 | 3.952012e-21
0.0002489084 | 1.120602e-25 | 2.315889e-23 | 3.955319e-21
0.0002492526 | 1.122628e-25 | 2.31814e-23 | 3.958629e-21
0.0002495972 | 1.124659e-25 | 2.320394e-23 | 3.961941e-21
0.0002499423 | 1.126695e-25 | 2.322651e-23 | 3.965257e-21
0.0002502879 | 1.128735e-25 | 2.324911e-23 | 3.968576e-21
0.000250634 | 1.130779e-25 | 2.327173e-23 | 3.971898e-21
0.0002509805 | 1.132828e-25 | 2.329437e-23 | 3.975222e-21
0.0002513275 | 1.134882e-25 | 2.331705e-23 | 3.97855e-21
0.000251675 | 1.13694e-25 | 2.333975e-23 | 3.981881e-21
0.000252023 | 1.139003e-25 | 2.336247e-23 | 3.985215e-21
0.0002523714 | 1.14107e-25 | 2.338523e-23 | 3.988551e-21
0.0002527204 | 1.143142e-25 | 2.340801e-23 | 3.991891e-21
0.0002530698 | 1.145219e-25 | 2.343081e-23 | 3.995234e-21
0.0002534197 | 1.1473e-25 | 2.345365e-23 | 3.99858e-21
0.0002537701 | 1.149386e-25 | 2.347651e-23 | 4.001928e-21
0.000254121 | 1.151477e-25 | 2.349939e-23 | 4.00528e-21
0.0002544723 | 1.153572e-25 | 2.352231e-23 | 4.008635e-21
0.0002548242 | 1.155672e-25 | 2.354524e-23 | 4.011993e-21
0.0002551765 | 1.157776e-25 | 2.356821e-23 | 4.015353e-21
0.0002555293 | 1.159885e-25 | 2.35912e-23 | 4.018717e-21
0.0002558826 | 1.161999e-25 | 2.361423e-23 | 4.022084e-21
0.0002562364 | 1.164118e-25 | 2.363727e-23 | 4.025454e-21
0.0002565907 | 1.166241e-25 | 2.366035e-23 | 4.028827e-21
0.0002569455 | 1.168369e-25 | 2.368345e-23 | 4.032203e-21
0.0002573007 | 1.170502e-25 | 2.370658e-23 | 4.035582e-21
0.0002576565 | 1.17264e-25 | 2.372973e-23 | 4.038964e-21
0.0002580127 | 1.174782e-25 | 2.375291e-23 | 4.042349e-21
0.0002583695 | 1.176929e-25 | 2.377612e-23 | 4.045737e-21
0.0002587267 | 1.179081e-25 | 2.379936e-23 | 4.049129e-21
0.0002590844 | 1.181238e-25 | 2.382263e-23 | 4.052523e-21
0.0002594427 | 1.1834e-25 | 2.384592e-23 | 4.05592e-21
0.0002598014 | 1.185566e-25 | 2.386924e-23 | 4.05932e-21
0.0002601606 | 1.187738e-25 | 2.389258e-23 | 4.062724e-21
0.0002605203 | 1.189914e-25 | 2.391596e-23 | 4.06613e-21
0.0002608805 | 1.192095e-25 | 2.393936e-23 | 4.06954e-21
0.0002612412 | 1.194281e-25 | 2.396278e-23 | 4.072953e-21
0.0002616024 | 1.196472e-25 | 2.398624e-23 | 4.076368e-21
0.0002619641 | 1.198668e-25 | 2.400972e-23 | 4.079787e-21
0.0002623263 | 1.200868e-25 | 2.403324e-23 | 4.083209e-21
0.000262689 | 1.203074e-25 | 2.405677e-23 | 4.086634e-21
0.0002630522 | 1.205285e-25 | 2.408034e-23 | 4.090062e-21
0.0002634159 | 1.2075e-25 | 2.410393e-23 | 4.093493e-21
0.0002637802 | 1.209721e-25 | 2.412756e-23 | 4.096928e-21
0.0002641449 | 1.211946e-25 | 2.415121e-23 | 4.100365e-21
0.0002645101 | 1.214177e-25 | 2.417488e-23 | 4.103806e-21
0.0002648758 | 1.216413e-25 | 2.419859e-23 | 4.107249e-21
0.000265242 | 1.218653e-25 | 2.422232e-23 | 4.110696e-21
0.0002656088 | 1.220899e-25 | 2.424608e-23 | 4.114146e-21
0.000265976 | 1.22315e-25 | 2.426987e-23 | 4.117599e-21
0.0002663438 | 1.225406e-25 | 2.429369e-23 | 4.121055e-21
0.000266712 | 1.227667e-25 | 2.431754e-23 | 4.124514e-21
0.0002670808 | 1.229933e-25 | 2.434141e-23 | 4.127976e-21
0.0002674501 | 1.232204e-25 | 2.436531e-23 | 4.131441e-21
0.0002678199 | 1.23448e-25 | 2.438924e-23 | 4.13491e-21
0.0002681902 | 1.236762e-25 | 2.44132e-23 | 4.138382e-21
0.000268561 | 1.239048e-25 | 2.443718e-23 | 4.141856e-21
0.0002689323 | 1.24134e-25 | 2.44612e-23 | 4.145334e-21
0.0002693041 | 1.243637e-25 | 2.448524e-23 | 4.148815e-21
0.0002696765 | 1.245939e-25 | 2.450931e-23 | 4.1523e-21
0.0002700494 | 1.248247e-25 | 2.453341e-23 | 4.155787e-21
0.0002704227 | 1.250559e-25 | 2.455754e-23 | 4.159278e-21
0.0002707966 | 1.252877e-25 | 2.45817e-23 | 4.162771e-21
0.0002711711 | 1.2552e-25 | 2.460588e-23 | 4.166268e-21
0.000271546 | 1.257529e-25 | 2.46301e-23 | 4.169768e-21
0.0002719214 | 1.259862e-25 | 2.465434e-23 | 4.173271e-21
0.0002722974 | 1.262201e-25 | 2.467861e-23 | 4.176778e-21
0.0002726739 | 1.264545e-25 | 2.470291e-23 | 4.180287e-21
0.0002730509 | 1.266895e-25 | 2.472724e-23 | 4.1838e-21
0.0002734284 | 1.26925e-25 | 2.47516e-23 | 4.187316e-21
0.0002738065 | 1.27161e-25 | 2.477598e-23 | 4.190835e-21
0.0002741851 | 1.273976e-25 | 2.48004e-23 | 4.194357e-21
0.0002745642 | 1.276347e-25 | 2.482484e-23 | 4.197883e-21
0.0002749438 | 1.278723e-25 | 2.484932e-23 | 4.201411e-21
0.0002753239 | 1.281105e-25 | 2.487382e-23 | 4.204943e-21
0.0002757046 | 1.283492e-25 | 2.489835e-23 | 4.208478e-21
0.0002760858 | 1.285885e-25 | 2.492291e-23 | 4.212016e-21
0.0002764676 | 1.288283e-25 | 2.49475e-23 | 4.215558e-21
0.0002768498 | 1.290687e-25 | 2.497212e-23 | 4.219102e-21
0.0002772326 | 1.293096e-25 | 2.499677e-23 | 4.22265e-21
0.0002776159 | 1.29551e-25 | 2.502144e-23 | 4.226201e-21
0.0002779997 | 1.297931e-25 | 2.504615e-23 | 4.229756e-21
0.0002783841 | 1.300356e-25 | 2.507089e-23 | 4.233313e-21
0.000278769 | 1.302787e-25 | 2.509565e-23 | 4.236874e-21
0.0002791545 | 1.305224e-25 | 2.512044e-23 | 4.240438e-21
0.0002795404 | 1.307666e-25 | 2.514527e-23 | 4.244005e-21
0.0002799269 | 1.310114e-25 | 2.517012e-23 | 4.247575e-21
0.000280314 | 1.312568e-25 | 2.519501e-23 | 4.251149e-21
0.0002807016 | 1.315027e-25 | 2.521992e-23 | 4.254726e-21
0.0002810897 | 1.317491e-25 | 2.524486e-23 | 4.258306e-21
0.0002814783 | 1.319962e-25 | 2.526983e-23 | 4.26189e-21
0.0002818675 | 1.322438e-25 | 2.529483e-23 | 4.265476e-21
0.0002822572 | 1.324919e-25 | 2.531987e-23 | 4.269066e-21
0.0002826475 | 1.327407e-25 | 2.534493e-23 | 4.272659e-21
0.0002830383 | 1.3299e-25 | 2.537002e-23 | 4.276256e-21
0.0002834296 | 1.332399e-25 | 2.539514e-23 | 4.279855e-21
0.0002838215 | 1.334903e-25 | 2.542029e-23 | 4.283458e-21
0.0002842139 | 1.337413e-25 | 2.544547e-23 | 4.287064e-21
0.0002846069 | 1.339929e-25 | 2.547068e-23 | 4.290674e-21
0.0002850004 | 1.342451e-25 | 2.549592e-23 | 4.294287e-21
0.0002853945 | 1.344979e-25 | 2.552119e-23 | 4.297903e-21
0.0002857891 | 1.347512e-25 | 2.55465e-23 | 4.301522e-21
0.0002861842 | 1.350052e-25 | 2.557183e-23 | 4.305145e-21
0.0002865799 | 1.352597e-25 | 2.559719e-23 | 4.308771e-21
0.0002869761 | 1.355148e-25 | 2.562258e-23 | 4.3124e-21
0.0002873729 | 1.357704e-25 | 2.5648e-23 | 4.316032e-21
0.0002877703 | 1.360267e-25 | 2.567346e-23 | 4.319668e-21
0.0002881681 | 1.362836e-25 | 2.569894e-23 | 4.323307e-21
0.0002885666 | 1.36541e-25 | 2.572445e-23 | 4.32695e-21
0.0002889656 | 1.367991e-25 | 2.575e-23 | 4.330595e-21
0.0002893651 | 1.370577e-25 | 2.577557e-23 | 4.334244e-21
0.0002897652 | 1.37317e-25 | 2.580118e-23 | 4.337897e-21
0.0002901658 | 1.375768e-25 | 2.582681e-23 | 4.341553e-21
0.000290567 | 1.378373e-25 | 2.585248e-23 | 4.345212e-21
0.0002909688 | 1.380983e-25 | 2.587818e-23 | 4.348874e-21
0.0002913711 | 1.383599e-25 | 2.590391e-23 | 4.35254e-21
0.0002917739 | 1.386222e-25 | 2.592967e-23 | 4.356209e-21
0.0002921774 | 1.38885e-25 | 2.595546e-23 | 4.359881e-21
0.0002925813 | 1.391485e-25 | 2.598128e-23 | 4.363557e-21
0.0002929859 | 1.394126e-25 | 2.600713e-23 | 4.367236e-21
0.000293391 | 1.396773e-25 | 2.603301e-23 | 4.370918e-21
0.0002937966 | 1.399426e-25 | 2.605893e-23 | 4.374604e-21
0.0002942028 | 1.402085e-25 | 2.608487e-23 | 4.378293e-21
0.0002946096 | 1.40475e-25 | 2.611085e-23 | 4.381985e-21
0.000295017 | 1.407422e-25 | 2.613685e-23 | 4.385681e-21
0.0002954249 | 1.410099e-25 | 2.616289e-23 | 4.38938e-21
0.0002958333 | 1.412783e-25 | 2.618896e-23 | 4.393083e-21
0.0002962424 | 1.415473e-25 | 2.621506e-23 | 4.396789e-21
0.000296652 | 1.41817e-25 | 2.62412e-23 | 4.400498e-21
0.0002970621 | 1.420872e-25 | 2.626736e-23 | 4.404211e-21
0.0002974729 | 1.423581e-25 | 2.629355e-23 | 4.407927e-21
0.0002978842 | 1.426297e-25 | 2.631978e-23 | 4.411646e-21
0.000298296 | 1.429018e-25 | 2.634604e-23 | 4.415369e-21
0.0002987085 | 1.431746e-25 | 2.637233e-23 | 4.419095e-21
0.0002991215 | 1.43448e-25 | 2.639865e-23 | 4.422825e-21
0.000299535 | 1.437221e-25 | 2.6425e-23 | 4.426558e-21
0.0002999492 | 1.439968e-25 | 2.645139e-23 | 4.430294e-21
0.0003003639 | 1.442721e-25 | 2.647781e-23 | 4.434034e-21
0.0003007792 | 1.445481e-25 | 2.650425e-23 | 4.437777e-21
0.0003011951 | 1.448247e-25 | 2.653074e-23 | 4.441524e-21
0.0003016115 | 1.45102e-25 | 2.655725e-23 | 4.445274e-21
0.0003020286 | 1.453799e-25 | 2.658379e-23 | 4.449027e-21
0.0003024462 | 1.456585e-25 | 2.661037e-23 | 4.452784e-21
0.0003028643 | 1.459377e-25 | 2.663698e-23 | 4.456545e-21
0.0003032831 | 1.462176e-25 | 2.666362e-23 | 4.460308e-21
0.0003037024 | 1.464981e-25 | 2.669029e-23 | 4.464076e-21
0.0003041223 | 1.467793e-25 | 2.671699e-23 | 4.467846e-21
0.0003045428 | 1.470611e-25 | 2.674373e-23 | 4.47162e-21
0.0003049639 | 1.473436e-25 | 2.67705e-23 | 4.475398e-21
0.0003053856 | 1.476268e-25 | 2.67973e-23 | 4.479179e-21
0.0003058078 | 1.479106e-25 | 2.682414e-23 | 4.482963e-21
0.0003062306 | 1.481951e-25 | 2.6851e-23 | 4.486751e-21
0.000306654 | 1.484803e-25 | 2.68779e-23 | 4.490543e-21
0.000307078 | 1.487661e-25 | 2.690483e-23 | 4.494337e-21
0.0003075026 | 1.490526e-25 | 2.69318e-23 | 4.498136e-21
0.0003079278 | 1.493397e-25 | 2.69588e-23 | 4.501937e-21
0.0003083535 | 1.496276e-25 | 2.698582e-23 | 4.505743e-21
0.0003087799 | 1.499161e-25 | 2.701289e-23 | 4.509551e-21
0.0003092068 | 1.502053e-25 | 2.703998e-23 | 4.513364e-21
0.0003096343 | 1.504952e-25 | 2.706711e-23 | 4.517179e-21
0.0003100624 | 1.507857e-25 | 2.709427e-23 | 4.520998e-21
0.0003104911 | 1.51077e-25 | 2.712146e-23 | 4.524821e-21
0.0003109204 | 1.513689e-25 | 2.714869e-23 | 4.528647e-21
0.0003113503 | 1.516615e-25 | 2.717595e-23 | 4.532477e-21
0.0003117808 | 1.519548e-25 | 2.720324e-23 | 4.53631e-21
0.0003122119 | 1.522488e-25 | 2.723057e-23 | 4.540147e-21
0.0003126436 | 1.525435e-25 | 2.725793e-23 | 4.543987e-21
0.0003130758 | 1.528389e-25 | 2.728532e-23 | 4.547831e-21
0.0003135087 | 1.531349e-25 | 2.731274e-23 | 4.551678e-21
0.0003139422 | 1.534317e-25 | 2.73402e-23 | 4.555529e-21
0.0003143763 | 1.537292e-25 | 2.73677e-23 | 4.559383e-21
0.0003148109 | 1.540274e-25 | 2.739522e-23 | 4.563241e-21
0.0003152462 | 1.543262e-25 | 2.742278e-23 | 4.567102e-21
0.0003156821 | 1.546258e-25 | 2.745037e-23 | 4.570967e-21
0.0003161186 | 1.549261e-25 | 2.7478e-23 | 4.574835e-21
0.0003165556 | 1.552271e-25 | 2.750566e-23 | 4.578707e-21
0.0003169933 | 1.555289e-25 | 2.753335e-23 | 4.582583e-21
0.0003174316 | 1.558313e-25 | 2.756108e-23 | 4.586462e-21
0.0003178705 | 1.561344e-25 | 2.758884e-23 | 4.590344e-21
0.00031831 | 1.564383e-25 | 2.761663e-23 | 4.59423e-21
0.0003187501 | 1.567429e-25 | 2.764446e-23 | 4.59812e-21
0.0003191908 | 1.570482e-25 | 2.767232e-23 | 4.602013e-21
0.0003196322 | 1.573542e-25 | 2.770022e-23 | 4.60591e-21
0.0003200741 | 1.57661e-25 | 2.772815e-23 | 4.609811e-21
0.0003205166 | 1.579685e-25 | 2.775611e-23 | 4.613715e-21
0.0003209598 | 1.582767e-25 | 2.778411e-23 | 4.617622e-21
0.0003214036 | 1.585857e-25 | 2.781214e-23 | 4.621533e-21
0.000321848 | 1.588953e-25 | 2.784021e-23 | 4.625448e-21
0.000322293 | 1.592058e-25 | 2.786831e-23 | 4.629366e-21
0.0003227386 | 1.595169e-25 | 2.789645e-23 | 4.633288e-21
0.0003231848 | 1.598288e-25 | 2.792462e-23 | 4.637214e-21
0.0003236317 | 1.601414e-25 | 2.795282e-23 | 4.641143e-21
0.0003240791 | 1.604548e-25 | 2.798106e-23 | 4.645076e-21
0.0003245272 | 1.60769e-25 | 2.800933e-23 | 4.649012e-21
0.0003249759 | 1.610838e-25 | 2.803764e-23 | 4.652952e-21
0.0003254252 | 1.613995e-25 | 2.806598e-23 | 4.656896e-21
0.0003258752 | 1.617158e-25 | 2.809436e-23 | 4.660843e-21
0.0003263258 | 1.62033e-25 | 2.812277e-23 | 4.664794e-21
0.000326777 | 1.623509e-25 | 2.815121e-23 | 4.668748e-21
0.0003272288 | 1.626695e-25 | 2.81797e-23 | 4.672706e-21
0.0003276812 | 1.629889e-25 | 2.820821e-23 | 4.676668e-21
0.0003281343 | 1.633091e-25 | 2.823676e-23 | 4.680633e-21
0.000328588 | 1.636301e-25 | 2.826535e-23 | 4.684602e-21
0.0003290423 | 1.639518e-25 | 2.829397e-23 | 4.688575e-21
0.0003294972 | 1.642742e-25 | 2.832262e-23 | 4.692551e-21
0.0003299528 | 1.645975e-25 | 2.835132e-23 | 4.696531e-21
0.000330409 | 1.649215e-25 | 2.838004e-23 | 4.700515e-21
0.0003308659 | 1.652463e-25 | 2.84088e-23 | 4.704502e-21
0.0003313233 | 1.655719e-25 | 2.84376e-23 | 4.708493e-21
0.0003317814 | 1.658982e-25 | 2.846643e-23 | 4.712488e-21
0.0003322402 | 1.662254e-25 | 2.84953e-23 | 4.716486e-21
0.0003326995 | 1.665533e-25 | 2.85242e-23 | 4.720488e-21
0.0003331595 | 1.66882e-25 | 2.855314e-23 | 4.724494e-21
0.0003336202 | 1.672115e-25 | 2.858211e-23 | 4.728503e-21
0.0003340815 | 1.675418e-25 | 2.861112e-23 | 4.732516e-21
0.0003345434 | 1.678729e-25 | 2.864017e-23 | 4.736533e-21
0.0003350059 | 1.682047e-25 | 2.866925e-23 | 4.740553e-21
0.0003354691 | 1.685374e-25 | 2.869837e-23 | 4.744577e-21
0.000335933 | 1.688709e-25 | 2.872752e-23 | 4.748605e-21
0.0003363974 | 1.692051e-25 | 2.875671e-23 | 4.752637e-21
0.0003368626 | 1.695402e-25 | 2.878593e-23 | 4.756672e-21
0.0003373283 | 1.698761e-25 | 2.881519e-23 | 4.760711e-21
0.0003377947 | 1.702128e-25 | 2.884449e-23 | 4.764753e-21
0.0003382618 | 1.705503e-25 | 2.887382e-23 | 4.7688e-21
0.0003387295 | 1.708886e-25 | 2.890319e-23 | 4.77285e-21
0.0003391978 | 1.712278e-25 | 2.893259e-23 | 4.776904e-21
0.0003396668 | 1.715677e-25 | 2.896203e-23 | 4.780961e-21
0.0003401364 | 1.719085e-25 | 2.899151e-23 | 4.785023e-21
0.0003406067 | 1.722501e-25 | 2.902102e-23 | 4.789088e-21
0.0003410777 | 1.725925e-25 | 2.905057e-23 | 4.793157e-21
0.0003415493 | 1.729357e-25 | 2.908016e-23 | 4.797229e-21
0.0003420215 | 1.732798e-25 | 2.910978e-23 | 4.801306e-21
0.0003424944 | 1.736247e-25 | 2.913944e-23 | 4.805386e-21
0.0003429679 | 1.739705e-25 | 2.916914e-23 | 4.80947e-21
0.0003434421 | 1.74317e-25 | 2.919887e-23 | 4.813557e-21
0.000343917 | 1.746645e-25 | 2.922864e-23 | 4.817649e-21
0.0003443925 | 1.750127e-25 | 2.925845e-23 | 4.821744e-21
0.0003448687 | 1.753618e-25 | 2.928829e-23 | 4.825843e-21
0.0003453455 | 1.757118e-25 | 2.931817e-23 | 4.829945e-21
0.000345823 | 1.760626e-25 | 2.934809e-23 | 4.834052e-21
0.0003463012 | 1.764142e-25 | 2.937804e-23 | 4.838162e-21
0.00034678 | 1.767667e-25 | 2.940803e-23 | 4.842276e-21
0.0003472594 | 1.771201e-25 | 2.943806e-23 | 4.846394e-21
0.0003477396 | 1.774743e-25 | 2.946812e-23 | 4.850516e-21
0.0003482204 | 1.778293e-25 | 2.949823e-23 | 4.854642e-21
0.0003487018 | 1.781853e-25 | 2.952837e-23 | 4.858771e-21
0.000349184 | 1.785421e-25 | 2.955854e-23 | 4.862904e-21
0.0003496668 | 1.788997e-25 | 2.958876e-23 | 4.867041e-21
0.0003501502 | 1.792583e-25 | 2.961901e-23 | 4.871182e-21
0.0003506344 | 1.796177e-25 | 2.96493e-23 | 4.875326e-21
0.0003511192 | 1.79978e-25 | 2.967963e-23 | 4.879475e-21
0.0003516046 | 1.803391e-25 | 2.970999e-23 | 4.883627e-21
0.0003520908 | 1.807012e-25 | 2.974039e-23 | 4.887783e-21
0.0003525776 | 1.810641e-25 | 2.977083e-23 | 4.891943e-21
0.0003530651 | 1.814279e-25 | 2.980131e-23 | 4.896107e-21
0.0003535533 | 1.817926e-25 | 2.983183e-23 | 4.900275e-21
0.0003540421 | 1.821582e-25 | 2.986238e-23 | 4.904446e-21
0.0003545316 | 1.825246e-25 | 2.989297e-23 | 4.908621e-21
0.0003550218 | 1.82892e-25 | 2.99236e-23 | 4.912801e-21
0.0003555127 | 1.832603e-25 | 2.995427e-23 | 4.916984e-21
0.0003560042 | 1.836295e-25 | 2.998498e-23 | 4.921171e-21
0.0003564964 | 1.839995e-25 | 3.001572e-23 | 4.925362e-21
0.0003569894 | 1.843705e-25 | 3.00465e-23 | 4.929556e-21
0.0003574829 | 1.847424e-25 | 3.007732e-23 | 4.933755e-21
0.0003579772 | 1.851152e-25 | 3.010818e-23 | 4.937957e-21
0.0003584722 | 1.854889e-25 | 3.013908e-23 | 4.942164e-21
0.0003589678 | 1.858635e-25 | 3.017002e-23 | 4.946374e-21
0.0003594641 | 1.86239e-25 | 3.020099e-23 | 4.950588e-21
0.0003599611 | 1.866155e-25 | 3.0232e-23 | 4.954806e-21
0.0003604588 | 1.869929e-25 | 3.026305e-23 | 4.959028e-21
0.0003609572 | 1.873712e-25 | 3.029415e-23 | 4.963254e-21
0.0003614563 | 1.877504e-25 | 3.032527e-23 | 4.967484e-21
0.0003619561 | 1.881306e-25 | 3.035644e-23 | 4.971718e-21
0.0003624565 | 1.885117e-25 | 3.038765e-23 | 4.975955e-21
0.0003629577 | 1.888937e-25 | 3.04189e-23 | 4.980197e-21
0.0003634595 | 1.892767e-25 | 3.045018e-23 | 4.984443e-21
0.0003639621 | 1.896606e-25 | 3.04815e-23 | 4.988692e-21
0.0003644653 | 1.900455e-25 | 3.051287e-23 | 4.992945e-21
0.0003649692 | 1.904313e-25 | 3.054427e-23 | 4.997203e-21
0.0003654738 | 1.90818e-25 | 3.057571e-23 | 5.001464e-21
0.0003659792 | 1.912058e-25 | 3.060719e-23 | 5.005729e-21
0.0003664852 | 1.915944e-25 | 3.063871e-23 | 5.009999e-21
0.0003669919 | 1.91984e-25 | 3.067027e-23 | 5.014272e-21
0.0003674993 | 1.923746e-25 | 3.070187e-23 | 5.018549e-21
0.0003680074 | 1.927662e-25 | 3.073351e-23 | 5.02283e-21
0.0003685163 | 1.931587e-25 | 3.076519e-23 | 5.027115e-21
0.0003690258 | 1.935522e-25 | 3.079691e-23 | 5.031404e-21
0.000369536 | 1.939466e-25 | 3.082866e-23 | 5.035697e-21
0.0003700469 | 1.94342e-25 | 3.086046e-23 | 5.039994e-21
0.0003705586 | 1.947384e-25 | 3.08923e-23 | 5.044295e-21
0.0003710709 | 1.951358e-25 | 3.092418e-23 | 5.0486e-21
0.000371584 | 1.955342e-25 | 3.095609e-23 | 5.052909e-21
0.0003720978 | 1.959336e-25 | 3.098805e-23 | 5.057222e-21
0.0003726122 | 1.963339e-25 | 3.102005e-23 | 5.061539e-21
0.0003731274 | 1.967352e-25 | 3.105209e-23 | 5.06586e-21
0.0003736433 | 1.971375e-25 | 3.108416e-23 | 5.070185e-21
0.00037416 | 1.975409e-25 | 3.111628e-23 | 5.074514e-21
0.0003746773 | 1.979452e-25 | 3.114844e-23 | 5.078847e-21
0.0003751953 | 1.983505e-25 | 3.118064e-23 | 5.083184e-21
0.0003757141 | 1.987568e-25 | 3.121288e-23 | 5.087526e-21
0.0003762336 | 1.991642e-25 | 3.124516e-23 | 5.091871e-21
0.0003767538 | 1.995725e-25 | 3.127748e-23 | 5.09622e-21
0.0003772747 | 1.999819e-25 | 3.130984e-23 | 5.100573e-21
0.0003777963 | 2.003923e-25 | 3.134224e-23 | 5.104931e-21
0.0003783187 | 2.008037e-25 | 3.137469e-23 | 5.109292e-21
0.0003788418 | 2.012161e-25 | 3.140717e-23 | 5.113657e-21
0.0003793656 | 2.016296e-25 | 3.143969e-23 | 5.118027e-21
0.0003798901 | 2.02044e-25 | 3.147226e-23 | 5.122401e-21
0.0003804153 | 2.024595e-25 | 3.150486e-23 | 5.126778e-21
0.0003809413 | 2.028761e-25 | 3.153751e-23 | 5.13116e-21
0.000381468 | 2.032937e-25 | 3.15702e-23 | 5.135546e-21
0.0003819955 | 2.037123e-25 | 3.160293e-23 | 5.139936e-21
0.0003825236 | 2.04132e-25 | 3.16357e-23 | 5.14433e-21
0.0003830525 | 2.045527e-25 | 3.166851e-23 | 5.148728e-21
0.0003835821 | 2.049744e-25 | 3.170137e-23 | 5.15313e-21
0.0003841125 | 2.053973e-25 | 3.173426e-23 | 5.157536e-21
0.0003846436 | 2.058211e-25 | 3.17672e-23 | 5.161946e-21
0.0003851754 | 2.062461e-25 | 3.180018e-23 | 5.166361e-21
0.000385708 | 2.066721e-25 | 3.18332e-23 | 5.17078e-21
0.0003862413 | 2.070991e-25 | 3.186626e-23 | 5.175202e-21
0.0003867753 | 2.075272e-25 | 3.189936e-23 | 5.179629e-21
0.0003873101 | 2.079564e-25 | 3.193251e-23 | 5.18406e-21
0.0003878456 | 2.083867e-25 | 3.196569e-23 | 5.188495e-21
0.0003883818 | 2.088181e-25 | 3.199892e-23 | 5.192934e-21
0.0003889188 | 2.092505e-25 | 3.20322e-23 | 5.197378e-21
0.0003894566 | 2.09684e-25 | 3.206551e-23 | 5.201825e-21
0.0003899951 | 2.101186e-25 | 3.209886e-23 | 5.206277e-21
0.0003905343 | 2.105543e-25 | 3.213226e-23 | 5.210733e-21
0.0003910743 | 2.109911e-25 | 3.21657e-23 | 5.215193e-21
0.000391615 | 2.11429e-25 | 3.219918e-23 | 5.219657e-21
0.0003921564 | 2.118679e-25 | 3.223271e-23 | 5.224125e-21
0.0003926986 | 2.12308e-25 | 3.226628e-23 | 5.228598e-21
0.0003932416 | 2.127492e-25 | 3.229989e-23 | 5.233074e-21
0.0003937853 | 2.131915e-25 | 3.233354e-23 | 5.237555e-21
0.0003943298 | 2.136349e-25 | 3.236723e-23 | 5.24204e-21
0.000394875 | 2.140794e-25 | 3.240097e-23 | 5.246529e-21
0.000395421 | 2.145251e-25 | 3.243475e-23 | 5.251023e-21
0.0003959677 | 2.149718e-25 | 3.246858e-23 | 5.255521e-21
0.0003965152 | 2.154197e-25 | 3.250244e-23 | 5.260022e-21
0.0003970634 | 2.158687e-25 | 3.253635e-23 | 5.264528e-21
0.0003976124 | 2.163189e-25 | 3.257031e-23 | 5.269039e-21
0.0003981622 | 2.167702e-25 | 3.26043e-23 | 5.273553e-21
0.0003987127 | 2.172226e-25 | 3.263834e-23 | 5.278072e-21
0.000399264 | 2.176762e-25 | 3.267242e-23 | 5.282595e-21
0.000399816 | 2.181309e-25 | 3.270655e-23 | 5.287122e-21
0.0004003688 | 2.185867e-25 | 3.274072e-23 | 5.291653e-21
0.0004009224 | 2.190437e-25 | 3.277493e-23 | 5.296189e-21
0.0004014767 | 2.195019e-25 | 3.280919e-23 | 5.300729e-21
0.0004020318 | 2.199612e-25 | 3.284349e-23 | 5.305273e-21
0.0004025877 | 2.204217e-25 | 3.287783e-23 | 5.309821e-21
0.0004031443 | 2.208834e-25 | 3.291222e-23 | 5.314374e-21
0.0004037017 | 2.213462e-25 | 3.294665e-23 | 5.31893e-21
0.0004042599 | 2.218102e-25 | 3.298112e-23 | 5.323492e-21
0.0004048188 | 2.222754e-25 | 3.301564e-23 | 5.328057e-21
0.0004053786 | 2.227417e-25 | 3.305021e-23 | 5.332627e-21
0.0004059391 | 2.232092e-25 | 3.308481e-23 | 5.337201e-21
0.0004065003 | 2.236779e-25 | 3.311946e-23 | 5.341779e-21
0.0004070624 | 2.241478e-25 | 3.315416e-23 | 5.346361e-21
0.0004076252 | 2.246189e-25 | 3.31889e-23 | 5.350948e-21
0.0004081888 | 2.250912e-25 | 3.322368e-23 | 5.355539e-21
0.0004087532 | 2.255647e-25 | 3.325851e-23 | 5.360135e-21
0.0004093183 | 2.260394e-25 | 3.329339e-23 | 5.364735e-21
0.0004098843 | 2.265153e-25 | 3.33283e-23 | 5.369339e-21
0.000410451 | 2.269924e-25 | 3.336327e-23 | 5.373947e-21
0.0004110185 | 2.274708e-25 | 3.339827e-23 | 5.37856e-21
0.0004115868 | 2.279503e-25 | 3.343332e-23 | 5.383177e-21
0.0004121559 | 2.284311e-25 | 3.346842e-23 | 5.387798e-21
0.0004127258 | 2.289131e-25 | 3.350356e-23 | 5.392424e-21
0.0004132964 | 2.293963e-25 | 3.353875e-23 | 5.397054e-21
0.0004138678 | 2.298808e-25 | 3.357398e-23 | 5.401688e-21
0.0004144401 | 2.303664e-25 | 3.360926e-23 | 5.406327e-21
0.0004150131 | 2.308534e-25 | 3.364458e-23 | 5.41097e-21
0.0004155869 | 2.313415e-25 | 3.367995e-23 | 5.415617e-21
0.0004161615 | 2.31831e-25 | 3.371536e-23 | 5.420269e-21
0.0004167369 | 2.323216e-25 | 3.375082e-23 | 5.424925e-21
0.0004173131 | 2.328135e-25 | 3.378632e-23 | 5.429586e-21
0.0004178901 | 2.333067e-25 | 3.382187e-23 | 5.434251e-21
0.0004184679 | 2.338012e-25 | 3.385747e-23 | 5.43892e-21
0.0004190465 | 2.342969e-25 | 3.389311e-23 | 5.443594e-21
0.0004196259 | 2.347938e-25 | 3.392879e-23 | 5.448272e-21
0.0004202061 | 2.352921e-25 | 3.396452e-23 | 5.452954e-21
0.0004207871 | 2.357916e-25 | 3.40003e-23 | 5.457641e-21
0.0004213689 | 2.362924e-25 | 3.403613e-23 | 5.462332e-21
0.0004219515 | 2.367945e-25 | 3.4072e-23 | 5.467028e-21
0.0004225349 | 2.372979e-25 | 3.410791e-23 | 5.471728e-21
0.0004231191 | 2.378025e-25 | 3.414387e-23 | 5.476433e-21
0.0004237041 | 2.383085e-25 | 3.417988e-23 | 5.481141e-21
0.00042429 | 2.388157e-25 | 3.421594e-23 | 5.485855e-21
0.0004248766 | 2.393243e-25 | 3.425204e-23 | 5.490573e-21
0.0004254641 | 2.398342e-25 | 3.428819e-23 | 5.495295e-21
0.0004260523 | 2.403454e-25 | 3.432438e-23 | 5.500022e-21
0.0004266414 | 2.408578e-25 | 3.436062e-23 | 5.504753e-21
0.0004272313 | 2.413717e-25 | 3.439691e-23 | 5.509488e-21
0.000427822 | 2.418868e-25 | 3.443325e-23 | 5.514228e-21
0.0004284135 | 2.424033e-25 | 3.446963e-23 | 5.518973e-21
0.0004290059 | 2.42921e-25 | 3.450606e-23 | 5.523722e-21
0.000429599 | 2.434402e-25 | 3.454253e-23 | 5.528475e-21
0.000430193 | 2.439606e-25 | 3.457905e-23 | 5.533233e-21
0.0004307878 | 2.444824e-25 | 3.461562e-23 | 5.537996e-21
0.0004313835 | 2.450056e-25 | 3.465224e-23 | 5.542762e-21
0.0004319799 | 2.455301e-25 | 3.46889e-23 | 5.547534e-21
0.0004325772 | 2.46056e-25 | 3.472562e-23 | 5.55231e-21
0.0004331753 | 2.465832e-25 | 3.476237e-23 | 5.55709e-21
0.0004337742 | 2.471117e-25 | 3.479918e-23 | 5.561875e-21
0.000434374 | 2.476417e-25 | 3.483604e-23 | 5.566664e-21
0.0004349745 | 2.48173e-25 | 3.487294e-23 | 5.571458e-21
0.000435576 | 2.487057e-25 | 3.490989e-23 | 5.576257e-21
0.0004361782 | 2.492398e-25 | 3.494688e-23 | 5.58106e-21
0.0004367813 | 2.497752e-25 | 3.498393e-23 | 5.585867e-21
0.0004373852 | 2.50312e-25 | 3.502102e-23 | 5.590679e-21
0.00043799 | 2.508503e-25 | 3.505816e-23 | 5.595496e-21
0.0004385955 | 2.513899e-25 | 3.509535e-23 | 5.600317e-21
0.000439202 | 2.519309e-25 | 3.513259e-23 | 5.605142e-21
0.0004398092 | 2.524733e-25 | 3.516988e-23 | 5.609973e-21
0.0004404173 | 2.530172e-25 | 3.520721e-23 | 5.614807e-21
0.0004410263 | 2.535624e-25 | 3.524459e-23 | 5.619647e-21
0.000441636 | 2.541091e-25 | 3.528202e-23 | 5.624491e-21
0.0004422467 | 2.546572e-25 | 3.53195e-23 | 5.629339e-21
0.0004428581 | 2.552067e-25 | 3.535703e-23 | 5.634192e-21
0.0004434704 | 2.557576e-25 | 3.539461e-23 | 5.63905e-21
0.0004440836 | 2.5631e-25 | 3.543224e-23 | 5.643912e-21
0.0004446976 | 2.568638e-25 | 3.546991e-23 | 5.648779e-21
0.0004453125 | 2.57419e-25 | 3.550763e-23 | 5.65365e-21
0.0004459282 | 2.579757e-25 | 3.554541e-23 | 5.658526e-21
0.0004465447 | 2.585339e-25 | 3.558323e-23 | 5.663407e-21
0.0004471622 | 2.590935e-25 | 3.56211e-23 | 5.668292e-21
0.0004477804 | 2.596545e-25 | 3.565902e-23 | 5.673182e-21
0.0004483995 | 2.60217e-25 | 3.569699e-23 | 5.678076e-21
0.0004490195 | 2.60781e-25 | 3.573501e-23 | 5.682976e-21
0.0004496404 | 2.613465e-25 | 3.577308e-23 | 5.687879e-21
0.0004502621 | 2.619134e-25 | 3.58112e-23 | 5.692788e-21
0.0004508846 | 2.624819e-25 | 3.584936e-23 | 5.697701e-21
0.000451508 | 2.630518e-25 | 3.588758e-23 | 5.702618e-21
0.0004521323 | 2.636232e-25 | 3.592585e-23 | 5.707541e-21
0.0004527574 | 2.64196e-25 | 3.596417e-23 | 5.712468e-21
0.0004533834 | 2.647704e-25 | 3.600253e-23 | 5.717399e-21
0.0004540103 | 2.653463e-25 | 3.604095e-23 | 5.722336e-21
0.000454638 | 2.659237e-25 | 3.607942e-23 | 5.727277e-21
0.0004552666 | 2.665026e-25 | 3.611794e-23 | 5.732222e-21
0.0004558961 | 2.670831e-25 | 3.61565e-23 | 5.737173e-21
0.0004565265 | 2.67665e-25 | 3.619512e-23 | 5.742128e-21
0.0004571577 | 2.682485e-25 | 3.623379e-23 | 5.747088e-21
0.0004577898 | 2.688335e-25 | 3.627251e-23 | 5.752052e-21
0.0004584227 | 2.694201e-25 | 3.631128e-23 | 5.757021e-21
0.0004590565 | 2.700082e-25 | 3.63501e-23 | 5.761995e-21
0.0004596913 | 2.705978e-25 | 3.638897e-23 | 5.766974e-21
0.0004603268 | 2.71189e-25 | 3.64279e-23 | 5.771957e-21
0.0004609633 | 2.717817e-25 | 3.646687e-23 | 5.776945e-21
0.0004616007 | 2.72376e-25 | 3.650589e-23 | 5.781938e-21
0.0004622389 | 2.729719e-25 | 3.654497e-23 | 5.786935e-21
0.000462878 | 2.735693e-25 | 3.65841e-23 | 5.791937e-21
0.000463518 | 2.741683e-25 | 3.662327e-23 | 5.796944e-21
0.0004641589 | 2.747689e-25 | 3.66625e-23 | 5.801956e-21
0.0004648006 | 2.75371e-25 | 3.670178e-23 | 5.806973e-21
0.0004654433 | 2.759748e-25 | 3.674112e-23 | 5.811994e-21
0.0004660868 | 2.765801e-25 | 3.67805e-23 | 5.81702e-21
0.0004667313 | 2.771871e-25 | 3.681994e-23 | 5.822051e-21
0.0004673766 | 2.777956e-25 | 3.685942e-23 | 5.827086e-21
0.0004680228 | 2.784058e-25 | 3.689896e-23 | 5.832126e-21
0.0004686699 | 2.790175e-25 | 3.693855e-23 | 5.837172e-21
0.0004693179 | 2.796309e-25 | 3.69782e-23 | 5.842222e-21
0.0004699668 | 2.802459e-25 | 3.701789e-23 | 5.847276e-21
0.0004706166 | 2.808625e-25 | 3.705764e-23 | 5.852336e-21
0.0004712673 | 2.814808e-25 | 3.709744e-23 | 5.8574e-21
0.0004719189 | 2.821007e-25 | 3.713729e-23 | 5.862469e-21
0.0004725714 | 2.827222e-25 | 3.717719e-23 | 5.867543e-21
0.0004732248 | 2.833454e-25 | 3.721715e-23 | 5.872622e-21
0.0004738791 | 2.839702e-25 | 3.725716e-23 | 5.877706e-21
0.0004745343 | 2.845967e-25 | 3.729722e-23 | 5.882794e-21
0.0004751904 | 2.852249e-25 | 3.733734e-23 | 5.887887e-21
0.0004758475 | 2.858547e-25 | 3.73775e-23 | 5.892985e-21
0.0004765054 | 2.864862e-25 | 3.741772e-23 | 5.898088e-21
0.0004771642 | 2.871194e-25 | 3.7458e-23 | 5.903196e-21
0.000477824 | 2.877542e-25 | 3.749832e-23 | 5.908309e-21
0.0004784846 | 2.883908e-25 | 3.75387e-23 | 5.913427e-21
0.0004791462 | 2.89029e-25 | 3.757914e-23 | 5.918549e-21
0.0004798087 | 2.896689e-25 | 3.761962e-23 | 5.923676e-21
0.0004804721 | 2.903106e-25 | 3.766016e-23 | 5.928808e-21
0.0004811364 | 2.909539e-25 | 3.770076e-23 | 5.933946e-21
0.0004818017 | 2.91599e-25 | 3.77414e-23 | 5.939088e-21
0.0004824678 | 2.922457e-25 | 3.77821e-23 | 5.944234e-21
0.0004831349 | 2.928942e-25 | 3.782286e-23 | 5.949386e-21
0.0004838029 | 2.935445e-25 | 3.786367e-23 | 5.954543e-21
0.0004844718 | 2.941964e-25 | 3.790453e-23 | 5.959704e-21
0.0004851417 | 2.948501e-25 | 3.794545e-23 | 5.964871e-21
0.0004858125 | 2.955056e-25 | 3.798642e-23 | 5.970042e-21
0.0004864842 | 2.961628e-25 | 3.802744e-23 | 5.975219e-21
0.0004871568 | 2.968217e-25 | 3.806852e-23 | 5.9804e-21
0.0004878304 | 2.974824e-25 | 3.810965e-23 | 5.985586e-21
0.0004885049 | 2.981449e-25 | 3.815084e-23 | 5.990778e-21
0.0004891803 | 2.988091e-25 | 3.819208e-23 | 5.995974e-21
0.0004898566 | 2.994752e-25 | 3.823338e-23 | 6.001175e-21
0.0004905339 | 3.00143e-25 | 3.827473e-23 | 6.006381e-21
0.0004912122 | 3.008126e-25 | 3.831614e-23 | 6.011592e-21
0.0004918914 | 3.01484e-25 | 3.83576e-23 | 6.016808e-21
0.0004925715 | 3.021572e-25 | 3.839912e-23 | 6.022029e-21
0.0004932525 | 3.028322e-25 | 3.844069e-23 | 6.027255e-21
0.0004939345 | 3.03509e-25 | 3.848231e-23 | 6.032486e-21
0.0004946174 | 3.041876e-25 | 3.8524e-23 | 6.037722e-21
0.0004953013 | 3.048681e-25 | 3.856573e-23 | 6.042963e-21
0.0004959861 | 3.055503e-25 | 3.860753e-23 | 6.048209e-21
0.0004966719 | 3.062344e-25 | 3.864938e-23 | 6.05346e-21
0.0004973586 | 3.069204e-25 | 3.869128e-23 | 6.058716e-21
0.0004980463 | 3.076082e-25 | 3.873324e-23 | 6.063977e-21
0.0004987349 | 3.082978e-25 | 3.877525e-23 | 6.069243e-21
0.0004994245 | 3.089893e-25 | 3.881733e-23 | 6.074514e-21
0.000500115 | 3.096827e-25 | 3.885945e-23 | 6.07979e-21
0.0005008065 | 3.103779e-25 | 3.890164e-23 | 6.085071e-21
0.0005014989 | 3.11075e-25 | 3.894388e-23 | 6.090357e-21
0.0005021923 | 3.11774e-25 | 3.898617e-23 | 6.095649e-21
0.0005028867 | 3.124748e-25 | 3.902852e-23 | 6.100945e-21
0.000503582 | 3.131776e-25 | 3.907093e-23 | 6.106246e-21
0.0005042783 | 3.138822e-25 | 3.91134e-23 | 6.111553e-21
0.0005049755 | 3.145888e-25 | 3.915592e-23 | 6.116864e-21
0.0005056737 | 3.152973e-25 | 3.91985e-23 | 6.122181e-21
0.0005063729 | 3.160076e-25 | 3.924113e-23 | 6.127503e-21
0.000507073 | 3.167199e-25 | 3.928383e-23 | 6.132829e-21
0.0005077741 | 3.174342e-25 | 3.932658e-23 | 6.138161e-21
0.0005084762 | 3.181503e-25 | 3.936938e-23 | 6.143498e-21
0.0005091792 | 3.188684e-25 | 3.941225e-23 | 6.148841e-21
0.0005098833 | 3.195884e-25 | 3.945517e-23 | 6.154188e-21
0.0005105882 | 3.203104e-25 | 3.949814e-23 | 6.15954e-21
0.0005112942 | 3.210344e-25 | 3.954118e-23 | 6.164898e-21
0.0005120011 | 3.217603e-25 | 3.958427e-23 | 6.17026e-21
0.0005127091 | 3.224881e-25 | 3.962742e-23 | 6.175628e-21
0.0005134179 | 3.23218e-25 | 3.967063e-23 | 6.181001e-21
0.0005141278 | 3.239498e-25 | 3.97139e-23 | 6.186379e-21
0.0005148387 | 3.246836e-25 | 3.975722e-23 | 6.191762e-21
0.0005155505 | 3.254194e-25 | 3.980061e-23 | 6.197151e-21
0.0005162633 | 3.261572e-25 | 3.984405e-23 | 6.202544e-21
0.0005169771 | 3.268971e-25 | 3.988754e-23 | 6.207943e-21
0.0005176919 | 3.276389e-25 | 3.99311e-23 | 6.213347e-21
0.0005184077 | 3.283827e-25 | 3.997472e-23 | 6.218756e-21
0.0005191245 | 3.291286e-25 | 4.001839e-23 | 6.22417e-21
0.0005198423 | 3.298765e-25 | 4.006212e-23 | 6.22959e-21
0.000520561 | 3.306264e-25 | 4.010591e-23 | 6.235015e-21
0.0005212808 | 3.313784e-25 | 4.014976e-23 | 6.240444e-21
0.0005220015 | 3.321324e-25 | 4.019367e-23 | 6.24588e-21
0.0005227233 | 3.328885e-25 | 4.023764e-23 | 6.25132e-21
0.000523446 | 3.336467e-25 | 4.028167e-23 | 6.256765e-21
0.0005241697 | 3.344069e-25 | 4.032575e-23 | 6.262216e-21
0.0005248945 | 3.351692e-25 | 4.03699e-23 | 6.267672e-21
0.0005256202 | 3.359335e-25 | 4.04141e-23 | 6.273134e-21
0.000526347 | 3.367e-25 | 4.045837e-23 | 6.2786e-21
0.0005270747 | 3.374686e-25 | 4.050269e-23 | 6.284072e-21
0.0005278035 | 3.382392e-25 | 4.054707e-23 | 6.289549e-21
0.0005285332 | 3.39012e-25 | 4.059152e-23 | 6.295031e-21
0.000529264 | 3.397869e-25 | 4.063602e-23 | 6.300519e-21
0.0005299958 | 3.405639e-25 | 4.068058e-23 | 6.306012e-21
0.0005307286 | 3.41343e-25 | 4.07252e-23 | 6.31151e-21
0.0005314624 | 3.421243e-25 | 4.076989e-23 | 6.317013e-21
0.0005321972 | 3.429077e-25 | 4.081463e-23 | 6.322522e-21
0.0005329331 | 3.436932e-25 | 4.085943e-23 | 6.328036e-21
0.0005336699 | 3.44481e-25 | 4.09043e-23 | 6.333555e-21
0.0005344078 | 3.452708e-25 | 4.094922e-23 | 6.33908e-21
0.0005351467 | 3.460629e-25 | 4.099421e-23 | 6.34461e-21
0.0005358866 | 3.468571e-25 | 4.103925e-23 | 6.350145e-21
0.0005366276 | 3.476535e-25 | 4.108436e-23 | 6.355686e-21
0.0005373695 | 3.484521e-25 | 4.112953e-23 | 6.361232e-21
0.0005381125 | 3.492529e-25 | 4.117475e-23 | 6.366783e-21
0.0005388565 | 3.500559e-25 | 4.122004e-23 | 6.37234e-21
0.0005396016 | 3.508611e-25 | 4.126539e-23 | 6.377902e-21
0.0005403477 | 3.516685e-25 | 4.131081e-23 | 6.383469e-21
0.0005410948 | 3.524781e-25 | 4.135628e-23 | 6.389042e-21
0.0005418429 | 3.5329e-25 | 4.140181e-23 | 6.39462e-21
0.0005425921 | 3.541041e-25 | 4.144741e-23 | 6.400203e-21
0.0005433423 | 3.549205e-25 | 4.149307e-23 | 6.405792e-21
0.0005440935 | 3.557391e-25 | 4.153879e-23 | 6.411386e-21
0.0005448458 | 3.5656e-25 | 4.158457e-23 | 6.416986e-21
0.0005455992 | 3.573831e-25 | 4.163042e-23 | 6.422591e-21
0.0005463535 | 3.582085e-25 | 4.167632e-23 | 6.428202e-21
0.0005471089 | 3.590362e-25 | 4.172229e-23 | 6.433818e-21
0.0005478654 | 3.598662e-25 | 4.176832e-23 | 6.439439e-21
0.0005486229 | 3.606985e-25 | 4.181442e-23 | 6.445066e-21
0.0005493814 | 3.61533e-25 | 4.186057e-23 | 6.450698e-21
0.000550141 | 3.623699e-25 | 4.190679e-23 | 6.456335e-21
0.0005509017 | 3.632091e-25 | 4.195307e-23 | 6.461978e-21
0.0005516634 | 3.640507e-25 | 4.199942e-23 | 6.467627e-21
0.0005524261 | 3.648945e-25 | 4.204582e-23 | 6.473281e-21
0.00055319 | 3.657407e-25 | 4.209229e-23 | 6.47894e-21
0.0005539548 | 3.665893e-25 | 4.213883e-23 | 6.484605e-21
0.0005547207 | 3.674402e-25 | 4.218542e-23 | 6.490275e-21
0.0005554877 | 3.682934e-25 | 4.223208e-23 | 6.495951e-21
0.0005562558 | 3.691491e-25 | 4.227881e-23 | 6.501633e-21
0.0005570249 | 3.700071e-25 | 4.232559e-23 | 6.507319e-21
0.000557795 | 3.708675e-25 | 4.237245e-23 | 6.513012e-21
0.0005585663 | 3.717303e-25 | 4.241936e-23 | 6.51871e-21
0.0005593386 | 3.725955e-25 | 4.246634e-23 | 6.524413e-21
0.0005601119 | 3.734631e-25 | 4.251338e-23 | 6.530122e-21
0.0005608864 | 3.743331e-25 | 4.256049e-23 | 6.535836e-21
0.0005616619 | 3.752055e-25 | 4.260766e-23 | 6.541556e-21
0.0005624385 | 3.760804e-25 | 4.265489e-23 | 6.547281e-21
0.0005632161 | 3.769577e-25 | 4.270219e-23 | 6.553012e-21
0.0005639948 | 3.778375e-25 | 4.274956e-23 | 6.558749e-21
0.0005647746 | 3.787197e-25 | 4.279699e-23 | 6.564491e-21
0.0005655555 | 3.796043e-25 | 4.284448e-23 | 6.570239e-21
0.0005663375 | 3.804915e-25 | 4.289204e-23 | 6.575992e-21
0.0005671205 | 3.813811e-25 | 4.293966e-23 | 6.581751e-21
0.0005679047 | 3.822732e-25 | 4.298735e-23 | 6.587515e-21
0.0005686899 | 3.831678e-25 | 4.30351e-23 | 6.593285e-21
0.0005694762 | 3.840649e-25 | 4.308292e-23 | 6.599061e-21
0.0005702635 | 3.849645e-25 | 4.313081e-23 | 6.604842e-21
0.000571052 | 3.858666e-25 | 4.317876e-23 | 6.610628e-21
0.0005718416 | 3.867713e-25 | 4.322677e-23 | 6.616421e-21
0.0005726322 | 3.876785e-25 | 4.327485e-23 | 6.622219e-21
0.000573424 | 3.885882e-25 | 4.3323e-23 | 6.628022e-21
0.0005742168 | 3.895005e-25 | 4.337121e-23 | 6.633832e-21
0.0005750108 | 3.904153e-25 | 4.341949e-23 | 6.639646e-21
0.0005758058 | 3.913327e-25 | 4.346784e-23 | 6.645467e-21
0.0005766019 | 3.922527e-25 | 4.351625e-23 | 6.651293e-21
0.0005773992 | 3.931752e-25 | 4.356473e-23 | 6.657125e-21
0.0005781975 | 3.941004e-25 | 4.361327e-23 | 6.662962e-21
0.0005789969 | 3.950281e-25 | 4.366188e-23 | 6.668806e-21
0.0005797975 | 3.959585e-25 | 4.371056e-23 | 6.674654e-21
0.0005805991 | 3.968915e-25 | 4.375931e-23 | 6.680509e-21
0.0005814019 | 3.978271e-25 | 4.380812e-23 | 6.686369e-21
0.0005822058 | 3.987653e-25 | 4.3857e-23 | 6.692235e-21
0.0005830108 | 3.997062e-25 | 4.390594e-23 | 6.698106e-21
0.0005838169 | 4.006497e-25 | 4.395495e-23 | 6.703984e-21
0.0005846241 | 4.015959e-25 | 4.400403e-23 | 6.709867e-21
0.0005854324 | 4.025448e-25 | 4.405318e-23 | 6.715755e-21
0.0005862418 | 4.034963e-25 | 4.41024e-23 | 6.72165e-21
0.0005870524 | 4.044505e-25 | 4.415168e-23 | 6.72755e-21
0.0005878641 | 4.054074e-25 | 4.420103e-23 | 6.733456e-21
0.0005886769 | 4.06367e-25 | 4.425045e-23 | 6.739368e-21
0.0005894908 | 4.073293e-25 | 4.429994e-23 | 6.745285e-21
0.0005903059 | 4.082944e-25 | 4.434949e-23 | 6.751208e-21
0.0005911221 | 4.092621e-25 | 4.439912e-23 | 6.757137e-21
0.0005919394 | 4.102327e-25 | 4.444881e-23 | 6.763072e-21
0.0005927578 | 4.112059e-25 | 4.449857e-23 | 6.769012e-21
0.0005935774 | 4.121819e-25 | 4.45484e-23 | 6.774959e-21
0.0005943981 | 4.131607e-25 | 4.45983e-23 | 6.780911e-21
0.0005952199 | 4.141422e-25 | 4.464826e-23 | 6.786868e-21
0.0005960429 | 4.151266e-25 | 4.46983e-23 | 6.792832e-21
0.000596867 | 4.161137e-25 | 4.47484e-23 | 6.798802e-21
0.0005976923 | 4.171036e-25 | 4.479858e-23 | 6.804777e-21
0.0005985187 | 4.180963e-25 | 4.484882e-23 | 6.810758e-21
0.0005993462 | 4.190919e-25 | 4.489913e-23 | 6.816745e-21
0.0006001749 | 4.200902e-25 | 4.494952e-23 | 6.822738e-21
0.0006010047 | 4.210914e-25 | 4.499997e-23 | 6.828736e-21
0.0006018357 | 4.220955e-25 | 4.505049e-23 | 6.834741e-21
0.0006026678 | 4.231024e-25 | 4.510108e-23 | 6.840751e-21
0.0006035011 | 4.241122e-25 | 4.515174e-23 | 6.846767e-21
0.0006043355 | 4.251248e-25 | 4.520248e-23 | 6.852789e-21
0.0006051711 | 4.261404e-25 | 4.525328e-23 | 6.858817e-21
0.0006060078 | 4.271588e-25 | 4.530415e-23 | 6.864851e-21
0.0006068457 | 4.281801e-25 | 4.535509e-23 | 6.870891e-21
0.0006076848 | 4.292044e-25 | 4.540611e-23 | 6.876936e-21
0.000608525 | 4.302315e-25 | 4.545719e-23 | 6.882988e-21
0.0006093664 | 4.312616e-25 | 4.550835e-23 | 6.889045e-21
0.0006102089 | 4.322946e-25 | 4.555957e-23 | 6.895108e-21
0.0006110526 | 4.333306e-25 | 4.561087e-23 | 6.901178e-21
0.0006118975 | 4.343695e-25 | 4.566224e-23 | 6.907253e-21
0.0006127435 | 4.354115e-25 | 4.571368e-23 | 6.913334e-21
0.0006135907 | 4.364563e-25 | 4.576519e-23 | 6.919421e-21
0.0006144391 | 4.375042e-25 | 4.581677e-23 | 6.925514e-21
0.0006152887 | 4.385551e-25 | 4.586843e-23 | 6.931613e-21
0.0006161394 | 4.39609e-25 | 4.592015e-23 | 6.937718e-21
0.0006169913 | 4.406659e-25 | 4.597195e-23 | 6.943829e-21
0.0006178444 | 4.417258e-25 | 4.602382e-23 | 6.949945e-21
0.0006186986 | 4.427887e-25 | 4.607577e-23 | 6.956068e-21
0.0006195541 | 4.438548e-25 | 4.612778e-23 | 6.962197e-21
0.0006204107 | 4.449238e-25 | 4.617987e-23 | 6.968332e-21
0.0006212685 | 4.45996e-25 | 4.623203e-23 | 6.974473e-21
0.0006221275 | 4.470712e-25 | 4.628426e-23 | 6.98062e-21
0.0006229877 | 4.481495e-25 | 4.633657e-23 | 6.986772e-21
0.000623849 | 4.492309e-25 | 4.638894e-23 | 6.992931e-21
0.0006247116 | 4.503154e-25 | 4.64414e-23 | 6.999096e-21
0.0006255754 | 4.51403e-25 | 4.649392e-23 | 7.005267e-21
0.0006264403 | 4.524938e-25 | 4.654652e-23 | 7.011444e-21
0.0006273064 | 4.535876e-25 | 4.659919e-23 | 7.017627e-21
0.0006281738 | 4.546847e-25 | 4.665193e-23 | 7.023816e-21
0.0006290423 | 4.557849e-25 | 4.670475e-23 | 7.030011e-21
0.0006299121 | 4.568883e-25 | 4.675765e-23 | 7.036213e-21
0.000630783 | 4.579948e-25 | 4.681061e-23 | 7.04242e-21
0.0006316552 | 4.591046e-25 | 4.686365e-23 | 7.048633e-21
0.0006325285 | 4.602175e-25 | 4.691677e-23 | 7.054853e-21
0.0006334031 | 4.613336e-25 | 4.696995e-23 | 7.061078e-21
0.0006342788 | 4.62453e-25 | 4.702322e-23 | 7.06731e-21
0.0006351558 | 4.635756e-25 | 4.707656e-23 | 7.073548e-21
0.000636034 | 4.647015e-25 | 4.712997e-23 | 7.079792e-21
0.0006369134 | 4.658306e-25 | 4.718345e-23 | 7.086042e-21
0.0006377941 | 4.66963e-25 | 4.723702e-23 | 7.092298e-21
0.0006386759 | 4.680986e-25 | 4.729065e-23 | 7.09856e-21
0.000639559 | 4.692376e-25 | 4.734437e-23 | 7.104829e-21
0.0006404432 | 4.703798e-25 | 4.739815e-23 | 7.111103e-21
0.0006413287 | 4.715253e-25 | 4.745202e-23 | 7.117384e-21
0.0006422155 | 4.726742e-25 | 4.750596e-23 | 7.123671e-21
0.0006431034 | 4.738264e-25 | 4.755997e-23 | 7.129964e-21
0.0006439926 | 4.749819e-25 | 4.761406e-23 | 7.136264e-21
0.000644883 | 4.761408e-25 | 4.766823e-23 | 7.142569e-21
0.0006457747 | 4.773031e-25 | 4.772247e-23 | 7.148881e-21
0.0006466675 | 4.784687e-25 | 4.777679e-23 | 7.155199e-21
0.0006475617 | 4.796377e-25 | 4.783118e-23 | 7.161523e-21
0.000648457 | 4.808101e-25 | 4.788565e-23 | 7.167853e-21
0.0006493536 | 4.819859e-25 | 4.79402e-23 | 7.17419e-21
0.0006502514 | 4.831652e-25 | 4.799482e-23 | 7.180532e-21
0.0006511505 | 4.843478e-25 | 4.804952e-23 | 7.186882e-21
0.0006520508 | 4.85534e-25 | 4.81043e-23 | 7.193237e-21
0.0006529523 | 4.867235e-25 | 4.815916e-23 | 7.199598e-21
0.0006538551 | 4.879166e-25 | 4.821409e-23 | 7.205966e-21
0.0006547592 | 4.891131e-25 | 4.82691e-23 | 7.21234e-21
0.0006556645 | 4.903131e-25 | 4.832419e-23 | 7.21872e-21
0.000656571 | 4.915166e-25 | 4.837935e-23 | 7.225107e-21
0.0006574789 | 4.927236e-25 | 4.84346e-23 | 7.2315e-21
0.0006583879 | 4.939341e-25 | 4.848992e-23 | 7.237899e-21
0.0006592982 | 4.951482e-25 | 4.854532e-23 | 7.244305e-21
0.0006602098 | 4.963658e-25 | 4.860079e-23 | 7.250717e-21
0.0006611226 | 4.97587e-25 | 4.865635e-23 | 7.257135e-21
0.0006620367 | 4.988117e-25 | 4.871198e-23 | 7.263559e-21
0.0006629521 | 5.000401e-25 | 4.87677e-23 | 7.26999e-21
0.0006638687 | 5.01272e-25 | 4.882349e-23 | 7.276427e-21
0.0006647866 | 5.025075e-25 | 4.887936e-23 | 7.282871e-21
0.0006657058 | 5.037467e-25 | 4.893531e-23 | 7.28932e-21
0.0006666262 | 5.049895e-25 | 4.899133e-23 | 7.295777e-21
0.0006675479 | 5.062359e-25 | 4.904744e-23 | 7.302239e-21
0.0006684709 | 5.07486e-25 | 4.910363e-23 | 7.308708e-21
0.0006693952 | 5.087397e-25 | 4.915989e-23 | 7.315183e-21
0.0006703207 | 5.099972e-25 | 4.921624e-23 | 7.321665e-21
0.0006712475 | 5.112583e-25 | 4.927267e-23 | 7.328153e-21
0.0006721756 | 5.125231e-25 | 4.932917e-23 | 7.334648e-21
0.000673105 | 5.137916e-25 | 4.938576e-23 | 7.341149e-21
0.0006740357 | 5.150639e-25 | 4.944242e-23 | 7.347656e-21
0.0006749676 | 5.163399e-25 | 4.949917e-23 | 7.35417e-21
0.0006759008 | 5.176197e-25 | 4.9556e-23 | 7.36069e-21
0.0006768354 | 5.189032e-25 | 4.96129e-23 | 7.367217e-21
0.0006777712 | 5.201906e-25 | 4.966989e-23 | 7.37375e-21
0.0006787083 | 5.214817e-25 | 4.972696e-23 | 7.380289e-21
0.0006796467 | 5.227766e-25 | 4.978411e-23 | 7.386835e-21
0.0006805864 | 5.240753e-25 | 4.984134e-23 | 7.393388e-21
0.0006815274 | 5.253779e-25 | 4.989866e-23 | 7.399947e-21
0.0006824698 | 5.266843e-25 | 4.995605e-23 | 7.406512e-21
0.0006834134 | 5.279946e-25 | 5.001353e-23 | 7.413084e-21
0.0006843583 | 5.293087e-25 | 5.007108e-23 | 7.419663e-21
0.0006853045 | 5.306267e-25 | 5.012872e-23 | 7.426248e-21
0.000686252 | 5.319486e-25 | 5.018645e-23 | 7.432839e-21
0.0006872009 | 5.332745e-25 | 5.024425e-23 | 7.439437e-21
0.000688151 | 5.346042e-25 | 5.030214e-23 | 7.446042e-21
0.0006891025 | 5.359379e-25 | 5.03601e-23 | 7.452653e-21
0.0006900553 | 5.372755e-25 | 5.041816e-23 | 7.45927e-21
0.0006910094 | 5.386171e-25 | 5.047629e-23 | 7.465895e-21
0.0006919648 | 5.399627e-25 | 5.053451e-23 | 7.472525e-21
0.0006929216 | 5.413122e-25 | 5.059281e-23 | 7.479163e-21
0.0006938796 | 5.426658e-25 | 5.065119e-23 | 7.485807e-21
0.000694839 | 5.440234e-25 | 5.070966e-23 | 7.492457e-21
0.0006957997 | 5.45385e-25 | 5.07682e-23 | 7.499114e-21
0.0006967618 | 5.467506e-25 | 5.082684e-23 | 7.505778e-21
0.0006977251 | 5.481203e-25 | 5.088556e-23 | 7.512448e-21
0.0006986898 | 5.494941e-25 | 5.094436e-23 | 7.519125e-21
0.0006996559 | 5.50872e-25 | 5.100324e-23 | 7.525809e-21
0.0007006233 | 5.522539e-25 | 5.106221e-23 | 7.532499e-21
0.000701592 | 5.5364e-25 | 5.112126e-23 | 7.539195e-21
0.000702562 | 5.550302e-25 | 5.11804e-23 | 7.545899e-21
0.0007035334 | 5.564245e-25 | 5.123962e-23 | 7.552609e-21
0.0007045061 | 5.57823e-25 | 5.129893e-23 | 7.559326e-21
0.0007054802 | 5.592257e-25 | 5.135832e-23 | 7.566049e-21
0.0007064557 | 5.606325e-25 | 5.14178e-23 | 7.572779e-21
0.0007074324 | 5.620436e-25 | 5.147736e-23 | 7.579516e-21
0.0007084106 | 5.634588e-25 | 5.153701e-23 | 7.58626e-21
0.00070939 | 5.648783e-25 | 5.159675e-23 | 7.59301e-21
0.0007103709 | 5.66302e-25 | 5.165657e-23 | 7.599767e-21
0.0007113531 | 5.6773e-25 | 5.171647e-23 | 7.60653e-21
0.0007123366 | 5.691622e-25 | 5.177646e-23 | 7.6133e-21
0.0007133215 | 5.705988e-25 | 5.183654e-23 | 7.620077e-21
0.0007143078 | 5.720396e-25 | 5.18967e-23 | 7.626861e-21
0.0007152954 | 5.734847e-25 | 5.195695e-23 | 7.633652e-21
0.0007162844 | 5.749342e-25 | 5.201729e-23 | 7.640449e-21
0.0007172748 | 5.76388e-25 | 5.207771e-23 | 7.647253e-21
0.0007182665 | 5.778461e-25 | 5.213822e-23 | 7.654064e-21
0.0007192596 | 5.793087e-25 | 5.219882e-23 | 7.660882e-21
0.0007202541 | 5.807756e-25 | 5.22595e-23 | 7.667706e-21
0.00072125 | 5.822469e-25 | 5.232027e-23 | 7.674537e-21
0.0007222472 | 5.837226e-25 | 5.238113e-23 | 7.681375e-21
0.0007232458 | 5.852028e-25 | 5.244208e-23 | 7.68822e-21
0.0007242458 | 5.866874e-25 | 5.250311e-23 | 7.695071e-21
0.0007252472 | 5.881765e-25 | 5.256423e-23 | 7.70193e-21
0.0007262499 | 5.8967e-25 | 5.262544e-23 | 7.708795e-21
0.0007272541 | 5.911681e-25 | 5.268674e-23 | 7.715667e-21
0.0007282596 | 5.926707e-25 | 5.274813e-23 | 7.722546e-21
0.0007292665 | 5.941777e-25 | 5.280961e-23 | 7.729432e-21
0.0007302749 | 5.956893e-25 | 5.287117e-23 | 7.736325e-21
0.0007312846 | 5.972055e-25 | 5.293282e-23 | 7.743224e-21
0.0007322957 | 5.987263e-25 | 5.299456e-23 | 7.750131e-21
0.0007333082 | 6.002516e-25 | 5.30564e-23 | 7.757044e-21
0.0007343221 | 6.017815e-25 | 5.311832e-23 | 7.763964e-21
0.0007353374 | 6.033161e-25 | 5.318033e-23 | 7.770891e-21
0.0007363541 | 6.048552e-25 | 5.324243e-23 | 7.777825e-21
0.0007373722 | 6.063991e-25 | 5.330461e-23 | 7.784766e-21
0.0007383917 | 6.079476e-25 | 5.336689e-23 | 7.791714e-21
0.0007394127 | 6.095007e-25 | 5.342926e-23 | 7.798669e-21
0.000740435 | 6.110586e-25 | 5.349172e-23 | 7.805631e-21
0.0007414588 | 6.126212e-25 | 5.355427e-23 | 7.812599e-21
0.0007424839 | 6.141885e-25 | 5.361691e-23 | 7.819575e-21
0.0007435105 | 6.157606e-25 | 5.367965e-23 | 7.826558e-21
0.0007445385 | 6.173374e-25 | 5.374247e-23 | 7.833547e-21
0.000745568 | 6.18919e-25 | 5.380538e-23 | 7.840544e-21
0.0007465988 | 6.205054e-25 | 5.386839e-23 | 7.847547e-21
0.0007476311 | 6.220966e-25 | 5.393148e-23 | 7.854558e-21
0.0007486648 | 6.236927e-25 | 5.399467e-23 | 7.861575e-21
0.0007497 | 6.252936e-25 | 5.405795e-23 | 7.8686e-21
0.0007507365 | 6.268993e-25 | 5.412132e-23 | 7.875632e-21
0.0007517745 | 6.2851e-25 | 5.418478e-23 | 7.88267e-21
0.000752814 | 6.301255e-25 | 5.424834e-23 | 7.889716e-21
0.0007538548 | 6.317459e-25 | 5.431199e-23 | 7.896769e-21
0.0007548972 | 6.333713e-25 | 5.437573e-23 | 7.903829e-21
0.0007559409 | 6.350016e-25 | 5.443956e-23 | 7.910896e-21
0.0007569861 | 6.366369e-25 | 5.450348e-23 | 7.91797e-21
0.0007580327 | 6.382771e-25 | 5.45675e-23 | 7.925051e-21
0.0007590808 | 6.399224e-25 | 5.463161e-23 | 7.932139e-21
0.0007601304 | 6.415727e-25 | 5.469582e-23 | 7.939234e-21
0.0007611814 | 6.43228e-25 | 5.476012e-23 | 7.946336e-21
0.0007622338 | 6.448883e-25 | 5.482451e-23 | 7.953446e-21
0.0007632877 | 6.465538e-25 | 5.4889e-23 | 7.960562e-21
0.0007643431 | 6.482243e-25 | 5.495358e-23 | 7.967686e-21
0.0007653999 | 6.498999e-25 | 5.501825e-23 | 7.974817e-21
0.0007664582 | 6.515806e-25 | 5.508302e-23 | 7.981955e-21
0.0007675179 | 6.532665e-25 | 5.514788e-23 | 7.9891e-21
0.0007685791 | 6.549575e-25 | 5.521284e-23 | 7.996253e-21
0.0007696418 | 6.566537e-25 | 5.527789e-23 | 8.003412e-21
0.0007707059 | 6.583551e-25 | 5.534304e-23 | 8.010579e-21
0.0007717715 | 6.600618e-25 | 5.540828e-23 | 8.017753e-21
0.0007728386 | 6.617736e-25 | 5.547362e-23 | 8.024934e-21
0.0007739072 | 6.634907e-25 | 5.553905e-23 | 8.032122e-21
0.0007749772 | 6.65213e-25 | 5.560458e-23 | 8.039318e-21
0.0007760487 | 6.669407e-25 | 5.567021e-23 | 8.04652e-21
0.0007771217 | 6.686736e-25 | 5.573593e-23 | 8.05373e-21
0.0007781962 | 6.704119e-25 | 5.580175e-23 | 8.060948e-21
0.0007792722 | 6.721555e-25 | 5.586766e-23 | 8.068172e-21
0.0007803496 | 6.739044e-25 | 5.593367e-23 | 8.075404e-21
0.0007814286 | 6.756588e-25 | 5.599978e-23 | 8.082643e-21
0.000782509 | 6.774185e-25 | 5.606598e-23 | 8.089889e-21
0.0007835909 | 6.791836e-25 | 5.613228e-23 | 8.097143e-21
0.0007846744 | 6.809542e-25 | 5.619868e-23 | 8.104403e-21
0.0007857593 | 6.827303e-25 | 5.626517e-23 | 8.111672e-21
0.0007868457 | 6.845118e-25 | 5.633177e-23 | 8.118947e-21
0.0007879337 | 6.862988e-25 | 5.639846e-23 | 8.12623e-21
0.0007890231 | 6.880913e-25 | 5.646524e-23 | 8.13352e-21
0.000790114 | 6.898893e-25 | 5.653213e-23 | 8.140818e-21
0.0007912065 | 6.916929e-25 | 5.659912e-23 | 8.148122e-21
0.0007923004 | 6.93502e-25 | 5.66662e-23 | 8.155434e-21
0.0007933959 | 6.953168e-25 | 5.673338e-23 | 8.162754e-21
0.0007944929 | 6.971371e-25 | 5.680066e-23 | 8.170081e-21
0.0007955914 | 6.989631e-25 | 5.686804e-23 | 8.177415e-21
0.0007966914 | 7.007947e-25 | 5.693552e-23 | 8.184757e-21
0.0007977929 | 7.02632e-25 | 5.70031e-23 | 8.192106e-21
0.000798896 | 7.04475e-25 | 5.707077e-23 | 8.199462e-21
0.0008000006 | 7.063236e-25 | 5.713855e-23 | 8.206826e-21
0.0008011067 | 7.08178e-25 | 5.720643e-23 | 8.214198e-21
0.0008022144 | 7.100382e-25 | 5.72744e-23 | 8.221576e-21
0.0008033235 | 7.119041e-25 | 5.734248e-23 | 8.228962e-21
0.0008044342 | 7.137758e-25 | 5.741066e-23 | 8.236356e-21
0.0008055465 | 7.156533e-25 | 5.747894e-23 | 8.243757e-21
0.0008066603 | 7.175367e-25 | 5.754731e-23 | 8.251166e-21
0.0008077756 | 7.194259e-25 | 5.761579e-23 | 8.258582e-21
0.0008088925 | 7.213209e-25 | 5.768437e-23 | 8.266005e-21
0.0008100109 | 7.232219e-25 | 5.775306e-23 | 8.273436e-21
0.0008111308 | 7.251288e-25 | 5.782184e-23 | 8.280875e-21
0.0008122523 | 7.270416e-25 | 5.789072e-23 | 8.288321e-21
0.0008133754 | 7.289603e-25 | 5.795971e-23 | 8.295774e-21
0.0008145 | 7.30885e-25 | 5.80288e-23 | 8.303235e-21
0.0008156262 | 7.328157e-25 | 5.809799e-23 | 8.310704e-21
0.0008167539 | 7.347525e-25 | 5.816728e-23 | 8.31818e-21
0.0008178832 | 7.366953e-25 | 5.823668e-23 | 8.325664e-21
0.000819014 | 7.386441e-25 | 5.830618e-23 | 8.333155e-21
0.0008201464 | 7.40599e-25 | 5.837578e-23 | 8.340654e-21
0.0008212804 | 7.4256e-25 | 5.844548e-23 | 8.34816e-21
0.0008224159 | 7.445271e-25 | 5.851529e-23 | 8.355674e-21
0.000823553 | 7.465004e-25 | 5.85852e-23 | 8.363196e-21
0.0008246917 | 7.484799e-25 | 5.865522e-23 | 8.370725e-21
0.000825832 | 7.504655e-25 | 5.872534e-23 | 8.378262e-21
0.0008269738 | 7.524574e-25 | 5.879556e-23 | 8.385807e-21
0.0008281172 | 7.544554e-25 | 5.886589e-23 | 8.393359e-21
0.0008292622 | 7.564598e-25 | 5.893632e-23 | 8.400919e-21
0.0008304088 | 7.584704e-25 | 5.900685e-23 | 8.408486e-21
0.0008315569 | 7.604873e-25 | 5.907749e-23 | 8.416061e-21
0.0008327067 | 7.625106e-25 | 5.914824e-23 | 8.423644e-21
0.000833858 | 7.645401e-25 | 5.921909e-23 | 8.431234e-21
0.0008350109 | 7.665761e-25 | 5.929005e-23 | 8.438832e-21
0.0008361655 | 7.686184e-25 | 5.936111e-23 | 8.446438e-21
0.0008373216 | 7.706672e-25 | 5.943228e-23 | 8.454052e-21
0.0008384793 | 7.727224e-25 | 5.950355e-23 | 8.461673e-21
0.0008396386 | 7.74784e-25 | 5.957493e-23 | 8.469302e-21
0.0008407995 | 7.768521e-25 | 5.964641e-23 | 8.476939e-21
0.0008419621 | 7.789268e-25 | 5.971801e-23 | 8.484583e-21
0.0008431262 | 7.810079e-25 | 5.97897e-23 | 8.492235e-21
0.000844292 | 7.830956e-25 | 5.986151e-23 | 8.499895e-21
0.0008454593 | 7.851899e-25 | 5.993342e-23 | 8.507563e-21
0.0008466283 | 7.872908e-25 | 6.000544e-23 | 8.515239e-21
0.0008477989 | 7.893983e-25 | 6.007757e-23 | 8.522922e-21
0.0008489711 | 7.915125e-25 | 6.014981e-23 | 8.530613e-21
0.0008501449 | 7.936333e-25 | 6.022215e-23 | 8.538312e-21
0.0008513203 | 7.957608e-25 | 6.02946e-23 | 8.546019e-21
0.0008524974 | 7.97895e-25 | 6.036716e-23 | 8.553733e-21
0.0008536761 | 8.00036e-25 | 6.043983e-23 | 8.561456e-21
0.0008548564 | 8.021837e-25 | 6.05126e-23 | 8.569186e-21
0.0008560384 | 8.043383e-25 | 6.058549e-23 | 8.576924e-21
0.000857222 | 8.064996e-25 | 6.065848e-23 | 8.58467e-21
0.0008584072 | 8.086678e-25 | 6.073158e-23 | 8.592424e-21
0.0008595941 | 8.108428e-25 | 6.08048e-23 | 8.600186e-21
0.0008607826 | 8.130248e-25 | 6.087812e-23 | 8.607956e-21
0.0008619728 | 8.152136e-25 | 6.095155e-23 | 8.615733e-21
0.0008631646 | 8.174094e-25 | 6.102509e-23 | 8.623519e-21
0.000864358 | 8.196121e-25 | 6.109875e-23 | 8.631312e-21
0.0008655531 | 8.218219e-25 | 6.117251e-23 | 8.639114e-21
0.0008667499 | 8.240386e-25 | 6.124638e-23 | 8.646923e-21
0.0008679483 | 8.262624e-25 | 6.132037e-23 | 8.65474e-21
0.0008691483 | 8.284932e-25 | 6.139446e-23 | 8.662565e-21
0.0008703501 | 8.307312e-25 | 6.146867e-23 | 8.670398e-21
0.0008715535 | 8.329762e-25 | 6.154298e-23 | 8.67824e-21
0.0008727585 | 8.352284e-25 | 6.161741e-23 | 8.686089e-21
0.0008739652 | 8.374877e-25 | 6.169195e-23 | 8.693946e-21
0.0008751736 | 8.397543e-25 | 6.176661e-23 | 8.701811e-21
0.0008763837 | 8.42028e-25 | 6.184137e-23 | 8.709684e-21
0.0008775954 | 8.44309e-25 | 6.191625e-23 | 8.717565e-21
0.0008788088 | 8.465973e-25 | 6.199124e-23 | 8.725455e-21
0.0008800239 | 8.488929e-25 | 6.206634e-23 | 8.733352e-21
0.0008812406 | 8.511958e-25 | 6.214156e-23 | 8.741257e-21
0.0008824591 | 8.53506e-25 | 6.221689e-23 | 8.749171e-21
0.0008836792 | 8.558236e-25 | 6.229233e-23 | 8.757092e-21
0.000884901 | 8.581486e-25 | 6.236789e-23 | 8.765022e-21
0.0008861245 | 8.604811e-25 | 6.244356e-23 | 8.772959e-21
0.0008873497 | 8.62821e-25 | 6.251934e-23 | 8.780905e-21
0.0008885766 | 8.651683e-25 | 6.259524e-23 | 8.788859e-21
0.0008898052 | 8.675232e-25 | 6.267126e-23 | 8.796821e-21
0.0008910355 | 8.698857e-25 | 6.274738e-23 | 8.804791e-21
0.0008922674 | 8.722557e-25 | 6.282363e-23 | 8.812769e-21
0.0008935011 | 8.746332e-25 | 6.289998e-23 | 8.820756e-21
0.0008947365 | 8.770184e-25 | 6.297646e-23 | 8.82875e-21
0.0008959736 | 8.794113e-25 | 6.305305e-23 | 8.836753e-21
0.0008972124 | 8.818118e-25 | 6.312975e-23 | 8.844764e-21
0.000898453 | 8.8422e-25 | 6.320657e-23 | 8.852783e-21
0.0008996952 | 8.86636e-25 | 6.328351e-23 | 8.860811e-21
0.0009009392 | 8.890597e-25 | 6.336056e-23 | 8.868846e-21
0.0009021848 | 8.914912e-25 | 6.343773e-23 | 8.87689e-21
0.0009034322 | 8.939305e-25 | 6.351502e-23 | 8.884942e-21
0.0009046814 | 8.963777e-25 | 6.359242e-23 | 8.893002e-21
0.0009059322 | 8.988327e-25 | 6.366994e-23 | 8.901071e-21
0.0009071848 | 9.012956e-25 | 6.374758e-23 | 8.909148e-21
0.0009084391 | 9.037665e-25 | 6.382534e-23 | 8.917233e-21
0.0009096952 | 9.062453e-25 | 6.390321e-23 | 8.925326e-21
0.000910953 | 9.087321e-25 | 6.39812e-23 | 8.933428e-21
0.0009122125 | 9.11227e-25 | 6.405931e-23 | 8.941537e-21
0.0009134737 | 9.137298e-25 | 6.413754e-23 | 8.949656e-21
0.0009147368 | 9.162408e-25 | 6.421589e-23 | 8.957782e-21
0.0009160015 | 9.187599e-25 | 6.429435e-23 | 8.965917e-21
0.000917268 | 9.21287e-25 | 6.437294e-23 | 8.97406e-21
0.0009185363 | 9.238224e-25 | 6.445164e-23 | 8.982212e-21
0.0009198063 | 9.263659e-25 | 6.453047e-23 | 8.990372e-21
0.000921078 | 9.289177e-25 | 6.460941e-23 | 8.99854e-21
0.0009223516 | 9.314777e-25 | 6.468848e-23 | 9.006717e-21
0.0009236269 | 9.340461e-25 | 6.476766e-23 | 9.014902e-21
0.0009249039 | 9.366227e-25 | 6.484697e-23 | 9.023095e-21
0.0009261827 | 9.392077e-25 | 6.492639e-23 | 9.031297e-21
0.0009274633 | 9.41801e-25 | 6.500594e-23 | 9.039508e-21
0.0009287456 | 9.444028e-25 | 6.508561e-23 | 9.047726e-21
0.0009300298 | 9.47013e-25 | 6.51654e-23 | 9.055954e-21
0.0009313157 | 9.496316e-25 | 6.524531e-23 | 9.064189e-21
0.0009326033 | 9.522588e-25 | 6.532534e-23 | 9.072433e-21
0.0009338928 | 9.548945e-25 | 6.54055e-23 | 9.080686e-21
0.000935184 | 9.575387e-25 | 6.548578e-23 | 9.088947e-21
0.0009364771 | 9.601916e-25 | 6.556618e-23 | 9.097217e-21
0.0009377719 | 9.628531e-25 | 6.56467e-23 | 9.105495e-21
0.0009390685 | 9.655232e-25 | 6.572734e-23 | 9.113781e-21
0.0009403669 | 9.68202e-25 | 6.580811e-23 | 9.122076e-21
0.0009416671 | 9.708896e-25 | 6.588901e-23 | 9.13038e-21
0.0009429691 | 9.735859e-25 | 6.597002e-23 | 9.138692e-21
0.0009442729 | 9.76291e-25 | 6.605116e-23 | 9.147013e-21
0.0009455785 | 9.790049e-25 | 6.613243e-23 | 9.155342e-21
0.0009468859 | 9.817276e-25 | 6.621381e-23 | 9.16368e-21
0.0009481951 | 9.844592e-25 | 6.629533e-23 | 9.172027e-21
0.0009495061 | 9.871998e-25 | 6.637697e-23 | 9.180382e-21
0.0009508189 | 9.899493e-25 | 6.645873e-23 | 9.188745e-21
0.0009521336 | 9.927078e-25 | 6.654062e-23 | 9.197118e-21
0.00095345 | 9.954753e-25 | 6.662263e-23 | 9.205499e-21
0.0009547683 | 9.982518e-25 | 6.670477e-23 | 9.213888e-21
0.0009560884 | 1.001037e-24 | 6.678703e-23 | 9.222286e-21
0.0009574103 | 1.003832e-24 | 6.686943e-23 | 9.230693e-21
0.0009587341 | 1.006636e-24 | 6.695194e-23 | 9.239109e-21
0.0009600597 | 1.009449e-24 | 6.703459e-23 | 9.247533e-21
0.0009613871 | 1.012271e-24 | 6.711736e-23 | 9.255966e-21
0.0009627164 | 1.015103e-24 | 6.720026e-23 | 9.264408e-21
0.0009640474 | 1.017944e-24 | 6.728328e-23 | 9.272858e-21
0.0009653804 | 1.020794e-24 | 6.736644e-23 | 9.281317e-21
0.0009667152 | 1.023654e-24 | 6.744972e-23 | 9.289785e-21
0.0009680518 | 1.026522e-24 | 6.753313e-23 | 9.298261e-21
0.0009693903 | 1.029401e-24 | 6.761667e-23 | 9.306747e-21
0.0009707306 | 1.032289e-24 | 6.770033e-23 | 9.315241e-21
0.0009720728 | 1.035186e-24 | 6.778413e-23 | 9.323744e-21
0.0009734168 | 1.038093e-24 | 6.786805e-23 | 9.332255e-21
0.0009747627 | 1.041009e-24 | 6.795211e-23 | 9.340776e-21
0.0009761104 | 1.043935e-24 | 6.803629e-23 | 9.349305e-21
0.00097746 | 1.046871e-24 | 6.81206e-23 | 9.357843e-21
0.0009788115 | 1.049816e-24 | 6.820504e-23 | 9.36639e-21
0.0009801649 | 1.052771e-24 | 6.828962e-23 | 9.374945e-21
0.0009815201 | 1.055736e-24 | 6.837432e-23 | 9.38351e-21
0.0009828772 | 1.05871e-24 | 6.845916e-23 | 9.392083e-21
0.0009842361 | 1.061695e-24 | 6.854412e-23 | 9.400666e-21
0.000985597 | 1.064689e-24 | 6.862922e-23 | 9.409257e-21
0.0009869597 | 1.067693e-24 | 6.871445e-23 | 9.417857e-21
0.0009883243 | 1.070707e-24 | 6.87998e-23 | 9.426466e-21
0.0009896908 | 1.073731e-24 | 6.88853e-23 | 9.435084e-21
0.0009910592 | 1.076765e-24 | 6.897092e-23 | 9.443711e-21
0.0009924295 | 1.079809e-24 | 6.905668e-23 | 9.452346e-21
0.0009938017 | 1.082863e-24 | 6.914257e-23 | 9.460991e-21
0.0009951758 | 1.085927e-24 | 6.922859e-23 | 9.469645e-21
0.0009965517 | 1.089001e-24 | 6.931474e-23 | 9.478308e-21
0.0009979296 | 1.092086e-24 | 6.940103e-23 | 9.486979e-21
0.0009993094 | 1.095181e-24 | 6.948745e-23 | 9.49566e-21
0.001000691 | 1.098286e-24 | 6.957401e-23 | 9.504349e-21
0.001002075 | 1.101401e-24 | 6.96607e-23 | 9.513048e-21
0.00100346 | 1.104527e-24 | 6.974753e-23 | 9.521756e-21
0.001004848 | 1.107663e-24 | 6.983449e-23 | 9.530472e-21
0.001006237 | 1.11081e-24 | 6.992158e-23 | 9.539198e-21
0.001007628 | 1.113967e-24 | 7.000881e-23 | 9.547933e-21
0.001009021 | 1.117134e-24 | 7.009617e-23 | 9.556677e-21
0.001010417 | 1.120312e-24 | 7.018368e-23 | 9.56543e-21
0.001011814 | 1.123501e-24 | 7.027131e-23 | 9.574192e-21
0.001013213 | 1.1267e-24 | 7.035909e-23 | 9.582963e-21
0.001014613 | 1.12991e-24 | 7.0447e-23 | 9.591743e-21
0.001016016 | 1.13313e-24 | 7.053504e-23 | 9.600533e-21
0.001017421 | 1.136362e-24 | 7.062323e-23 | 9.609331e-21
0.001018828 | 1.139604e-24 | 7.071155e-23 | 9.618139e-21
0.001020237 | 1.142857e-24 | 7.08e-23 | 9.626956e-21
0.001021647 | 1.146121e-24 | 7.08886e-23 | 9.635782e-21
0.00102306 | 1.149395e-24 | 7.097733e-23 | 9.644617e-21
0.001024474 | 1.152681e-24 | 7.106621e-23 | 9.653461e-21
0.001025891 | 1.155977e-24 | 7.115522e-23 | 9.662315e-21
0.001027309 | 1.159285e-24 | 7.124437e-23 | 9.671178e-21
0.00102873 | 1.162604e-24 | 7.133366e-23 | 9.68005e-21
0.001030152 | 1.165934e-24 | 7.142308e-23 | 9.688931e-21
0.001031576 | 1.169275e-24 | 7.151265e-23 | 9.697821e-21
0.001033003 | 1.172627e-24 | 7.160236e-23 | 9.706721e-21
0.001034431 | 1.17599e-24 | 7.169221e-23 | 9.71563e-21
0.001035861 | 1.179365e-24 | 7.178219e-23 | 9.724549e-21
0.001037293 | 1.182751e-24 | 7.187232e-23 | 9.733476e-21
0.001038728 | 1.186148e-24 | 7.196259e-23 | 9.742413e-21
0.001040164 | 1.189557e-24 | 7.2053e-23 | 9.751359e-21
0.001041602 | 1.192977e-24 | 7.214356e-23 | 9.760315e-21
0.001043042 | 1.196409e-24 | 7.223425e-23 | 9.76928e-21
0.001044484 | 1.199852e-24 | 7.232509e-23 | 9.778254e-21
0.001045928 | 1.203307e-24 | 7.241606e-23 | 9.787238e-21
0.001047375 | 1.206774e-24 | 7.250718e-23 | 9.796231e-21
0.001048823 | 1.210252e-24 | 7.259845e-23 | 9.805233e-21
0.001050273 | 1.213742e-24 | 7.268985e-23 | 9.814245e-21
0.001051725 | 1.217244e-24 | 7.27814e-23 | 9.823266e-21
0.001053179 | 1.220757e-24 | 7.28731e-23 | 9.832297e-21
0.001054635 | 1.224282e-24 | 7.296493e-23 | 9.841337e-21
0.001056094 | 1.227819e-24 | 7.305692e-23 | 9.850386e-21
0.001057554 | 1.231369e-24 | 7.314904e-23 | 9.859445e-21
0.001059016 | 1.23493e-24 | 7.324131e-23 | 9.868514e-21
0.00106048 | 1.238503e-24 | 7.333373e-23 | 9.877591e-21
0.001061946 | 1.242088e-24 | 7.342629e-23 | 9.886679e-21
0.001063415 | 1.245685e-24 | 7.3519e-23 | 9.895776e-21
0.001064885 | 1.249295e-24 | 7.361185e-23 | 9.904882e-21
0.001066357 | 1.252917e-24 | 7.370485e-23 | 9.913998e-21
0.001067832 | 1.256551e-24 | 7.379799e-23 | 9.923124e-21
0.001069308 | 1.260197e-24 | 7.389128e-23 | 9.932259e-21
0.001070787 | 1.263856e-24 | 7.398472e-23 | 9.941403e-21
0.001072267 | 1.267527e-24 | 7.407831e-23 | 9.950557e-21
0.00107375 | 1.27121e-24 | 7.417204e-23 | 9.959721e-21
0.001075234 | 1.274906e-24 | 7.426592e-23 | 9.968894e-21
0.001076721 | 1.278615e-24 | 7.435995e-23 | 9.978077e-21
0.00107821 | 1.282336e-24 | 7.445412e-23 | 9.98727e-21
0.001079701 | 1.28607e-24 | 7.454845e-23 | 9.996472e-21
0.001081193 | 1.289816e-24 | 7.464292e-23 | 1.000568e-20
0.001082688 | 1.293576e-24 | 7.473755e-23 | 1.001491e-20
0.001084185 | 1.297348e-24 | 7.483232e-23 | 1.002414e-20
0.001085684 | 1.301132e-24 | 7.492724e-23 | 1.003338e-20
0.001087185 | 1.30493e-24 | 7.502232e-23 | 1.004263e-20
0.001088689 | 1.308741e-24 | 7.511754e-23 | 1.005189e-20
0.001090194 | 1.312565e-24 | 7.521291e-23 | 1.006116e-20
0.001091701 | 1.316401e-24 | 7.530844e-23 | 1.007044e-20
0.001093211 | 1.320251e-24 | 7.540411e-23 | 1.007973e-20
0.001094722 | 1.324114e-24 | 7.549994e-23 | 1.008903e-20
0.001096236 | 1.32799e-24 | 7.559592e-23 | 1.009834e-20
0.001097752 | 1.33188e-24 | 7.569205e-23 | 1.010765e-20
0.001099269 | 1.335782e-24 | 7.578833e-23 | 1.011698e-20
0.001100789 | 1.339698e-24 | 7.588477e-23 | 1.012632e-20
0.001102311 | 1.343628e-24 | 7.598136e-23 | 1.013567e-20
0.001103835 | 1.34757e-24 | 7.60781e-23 | 1.014503e-20
0.001105362 | 1.351527e-24 | 7.6175e-23 | 1.015439e-20
0.00110689 | 1.355497e-24 | 7.627205e-23 | 1.016377e-20
0.00110842 | 1.35948e-24 | 7.636925e-23 | 1.017316e-20
0.001109953 | 1.363477e-24 | 7.646661e-23 | 1.018256e-20
0.001111488 | 1.367488e-24 | 7.656412e-23 | 1.019196e-20
0.001113024 | 1.371513e-24 | 7.666179e-23 | 1.020138e-20
0.001114563 | 1.375551e-24 | 7.675961e-23 | 1.021081e-20
0.001116104 | 1.379603e-24 | 7.685759e-23 | 1.022025e-20
0.001117647 | 1.38367e-24 | 7.695572e-23 | 1.022969e-20
0.001119193 | 1.38775e-24 | 7.705401e-23 | 1.023915e-20
0.00112074 | 1.391844e-24 | 7.715246e-23 | 1.024862e-20
0.00112229 | 1.395952e-24 | 7.725106e-23 | 1.025809e-20
0.001123842 | 1.400075e-24 | 7.734982e-23 | 1.026758e-20
0.001125395 | 1.404211e-24 | 7.744874e-23 | 1.027708e-20
0.001126951 | 1.408362e-24 | 7.754782e-23 | 1.028658e-20
0.00112851 | 1.412527e-24 | 7.764705e-23 | 1.02961e-20
0.00113007 | 1.416707e-24 | 7.774644e-23 | 1.030563e-20
0.001131632 | 1.420901e-24 | 7.784599e-23 | 1.031516e-20
0.001133197 | 1.425109e-24 | 7.79457e-23 | 1.032471e-20
0.001134764 | 1.429332e-24 | 7.804557e-23 | 1.033427e-20
0.001136333 | 1.433569e-24 | 7.81456e-23 | 1.034384e-20
0.001137904 | 1.437821e-24 | 7.824579e-23 | 1.035341e-20
0.001139477 | 1.442088e-24 | 7.834613e-23 | 1.0363e-20
0.001141053 | 1.44637e-24 | 7.844664e-23 | 1.03726e-20
0.00114263 | 1.450666e-24 | 7.854731e-23 | 1.038221e-20
0.00114421 | 1.454977e-24 | 7.864814e-23 | 1.039182e-20
0.001145792 | 1.459304e-24 | 7.874913e-23 | 1.040145e-20
0.001147377 | 1.463645e-24 | 7.885029e-23 | 1.041109e-20
0.001148963 | 1.468001e-24 | 7.89516e-23 | 1.042074e-20
0.001150552 | 1.472372e-24 | 7.905308e-23 | 1.04304e-20
0.001152142 | 1.476759e-24 | 7.915472e-23 | 1.044006e-20
0.001153735 | 1.48116e-24 | 7.925652e-23 | 1.044974e-20
0.001155331 | 1.485577e-24 | 7.935849e-23 | 1.045943e-20
0.001156928 | 1.49001e-24 | 7.946062e-23 | 1.046913e-20
0.001158528 | 1.494457e-24 | 7.956291e-23 | 1.047884e-20
0.001160129 | 1.49892e-24 | 7.966537e-23 | 1.048856e-20
0.001161733 | 1.503399e-24 | 7.976799e-23 | 1.049829e-20
0.00116334 | 1.507893e-24 | 7.987078e-23 | 1.050803e-20
0.001164948 | 1.512403e-24 | 7.997373e-23 | 1.051778e-20
0.001166559 | 1.516929e-24 | 8.007685e-23 | 1.052754e-20
0.001168172 | 1.52147e-24 | 8.018013e-23 | 1.053732e-20
0.001169787 | 1.526027e-24 | 8.028358e-23 | 1.05471e-20
0.001171404 | 1.5306e-24 | 8.03872e-23 | 1.055689e-20
0.001173024 | 1.535189e-24 | 8.049098e-23 | 1.056669e-20
0.001174646 | 1.539794e-24 | 8.059493e-23 | 1.057651e-20
0.00117627 | 1.544416e-24 | 8.069905e-23 | 1.058633e-20
0.001177896 | 1.549053e-24 | 8.080333e-23 | 1.059616e-20
0.001179525 | 1.553706e-24 | 8.090779e-23 | 1.060601e-20
0.001181156 | 1.558376e-24 | 8.101241e-23 | 1.061586e-20
0.001182789 | 1.563062e-24 | 8.11172e-23 | 1.062573e-20
0.001184424 | 1.567764e-24 | 8.122216e-23 | 1.06356e-20
0.001186062 | 1.572483e-24 | 8.132729e-23 | 1.064549e-20
0.001187702 | 1.577219e-24 | 8.143258e-23 | 1.065538e-20
0.001189344 | 1.581971e-24 | 8.153805e-23 | 1.066529e-20
0.001190989 | 1.586739e-24 | 8.164369e-23 | 1.067521e-20
0.001192635 | 1.591525e-24 | 8.17495e-23 | 1.068514e-20
0.001194284 | 1.596327e-24 | 8.185548e-23 | 1.069508e-20
0.001195936 | 1.601146e-24 | 8.196163e-23 | 1.070503e-20
0.001197589 | 1.605982e-24 | 8.206796e-23 | 1.071499e-20
0.001199245 | 1.610835e-24 | 8.217445e-23 | 1.072496e-20
0.001200903 | 1.615705e-24 | 8.228112e-23 | 1.073494e-20
0.001202563 | 1.620592e-24 | 8.238796e-23 | 1.074493e-20
0.001204226 | 1.625496e-24 | 8.249497e-23 | 1.075493e-20
0.001205891 | 1.630417e-24 | 8.260216e-23 | 1.076494e-20
0.001207559 | 1.635356e-24 | 8.270952e-23 | 1.077497e-20
0.001209228 | 1.640313e-24 | 8.281705e-23 | 1.0785e-20
0.0012109 | 1.645286e-24 | 8.292476e-23 | 1.079505e-20
0.001212574 | 1.650277e-24 | 8.303265e-23 | 1.08051e-20
0.001214251 | 1.655286e-24 | 8.314071e-23 | 1.081517e-20
0.00121593 | 1.660313e-24 | 8.324894e-23 | 1.082525e-20
0.001217611 | 1.665357e-24 | 8.335735e-23 | 1.083533e-20
0.001219294 | 1.670419e-24 | 8.346594e-23 | 1.084543e-20
0.00122098 | 1.675499e-24 | 8.35747e-23 | 1.085554e-20
0.001222669 | 1.680597e-24 | 8.368364e-23 | 1.086566e-20
0.001224359 | 1.685713e-24 | 8.379275e-23 | 1.087579e-20
0.001226052 | 1.690847e-24 | 8.390205e-23 | 1.088593e-20
0.001227747 | 1.695999e-24 | 8.401152e-23 | 1.089609e-20
0.001229445 | 1.701169e-24 | 8.412117e-23 | 1.090625e-20
0.001231145 | 1.706358e-24 | 8.4231e-23 | 1.091642e-20
0.001232847 | 1.711565e-24 | 8.4341e-23 | 1.092661e-20
0.001234551 | 1.716791e-24 | 8.445119e-23 | 1.093681e-20
0.001236258 | 1.722035e-24 | 8.456156e-23 | 1.094701e-20
0.001237968 | 1.727297e-24 | 8.46721e-23 | 1.095723e-20
0.001239679 | 1.732579e-24 | 8.478283e-23 | 1.096746e-20
0.001241393 | 1.737879e-24 | 8.489373e-23 | 1.09777e-20
0.00124311 | 1.743198e-24 | 8.500482e-23 | 1.098795e-20
0.001244828 | 1.748536e-24 | 8.511609e-23 | 1.099821e-20
0.00124655 | 1.753893e-24 | 8.522754e-23 | 1.100848e-20
0.001248273 | 1.759269e-24 | 8.533918e-23 | 1.101877e-20
0.001249999 | 1.764664e-24 | 8.545099e-23 | 1.102906e-20
0.001251727 | 1.770078e-24 | 8.556299e-23 | 1.103937e-20
0.001253458 | 1.775511e-24 | 8.567517e-23 | 1.104968e-20
0.001255191 | 1.780964e-24 | 8.578753e-23 | 1.106001e-20
0.001256927 | 1.786436e-24 | 8.590008e-23 | 1.107035e-20
0.001258665 | 1.791928e-24 | 8.601282e-23 | 1.10807e-20
0.001260405 | 1.79744e-24 | 8.612573e-23 | 1.109106e-20
0.001262147 | 1.802971e-24 | 8.623884e-23 | 1.110143e-20
0.001263893 | 1.808522e-24 | 8.635212e-23 | 1.111181e-20
0.00126564 | 1.814092e-24 | 8.64656e-23 | 1.112221e-20
0.00126739 | 1.819683e-24 | 8.657926e-23 | 1.113261e-20
0.001269142 | 1.825294e-24 | 8.66931e-23 | 1.114303e-20
0.001270897 | 1.830924e-24 | 8.680714e-23 | 1.115346e-20
0.001272654 | 1.836575e-24 | 8.692136e-23 | 1.11639e-20
0.001274414 | 1.842246e-24 | 8.703576e-23 | 1.117435e-20
0.001276176 | 1.847938e-24 | 8.715036e-23 | 1.118481e-20
0.001277941 | 1.853649e-24 | 8.726514e-23 | 1.119528e-20
0.001279707 | 1.859382e-24 | 8.738011e-23 | 1.120576e-20
0.001281477 | 1.865134e-24 | 8.749527e-23 | 1.121626e-20
0.001283249 | 1.870908e-24 | 8.761062e-23 | 1.122676e-20
0.001285023 | 1.876702e-24 | 8.772617e-23 | 1.123728e-20
0.0012868 | 1.882517e-24 | 8.78419e-23 | 1.124781e-20
0.001288579 | 1.888353e-24 | 8.795782e-23 | 1.125835e-20
0.001290361 | 1.89421e-24 | 8.807393e-23 | 1.12689e-20
0.001292145 | 1.900088e-24 | 8.819023e-23 | 1.127946e-20
0.001293931 | 1.905987e-24 | 8.830673e-23 | 1.129004e-20
0.00129572 | 1.911907e-24 | 8.842341e-23 | 1.130062e-20
0.001297512 | 1.917849e-24 | 8.854029e-23 | 1.131122e-20
0.001299306 | 1.923812e-24 | 8.865736e-23 | 1.132183e-20
0.001301102 | 1.929797e-24 | 8.877463e-23 | 1.133245e-20
0.001302901 | 1.935803e-24 | 8.889209e-23 | 1.134308e-20
0.001304703 | 1.94183e-24 | 8.900974e-23 | 1.135372e-20
0.001306507 | 1.94788e-24 | 8.912759e-23 | 1.136438e-20
0.001308313 | 1.953951e-24 | 8.924563e-23 | 1.137504e-20
0.001310122 | 1.960045e-24 | 8.936387e-23 | 1.138572e-20
0.001311933 | 1.96616e-24 | 8.94823e-23 | 1.139641e-20
0.001313747 | 1.972298e-24 | 8.960093e-23 | 1.140711e-20
0.001315564 | 1.978457e-24 | 8.971975e-23 | 1.141782e-20
0.001317383 | 1.984639e-24 | 8.983877e-23 | 1.142854e-20
0.001319204 | 1.990844e-24 | 8.995799e-23 | 1.143927e-20
0.001321028 | 1.99707e-24 | 9.007741e-23 | 1.145002e-20
0.001322855 | 2.00332e-24 | 9.019702e-23 | 1.146078e-20
0.001324684 | 2.009592e-24 | 9.031683e-23 | 1.147155e-20
0.001326515 | 2.015887e-24 | 9.043684e-23 | 1.148233e-20
0.001328349 | 2.022204e-24 | 9.055705e-23 | 1.149312e-20
0.001330186 | 2.028545e-24 | 9.067746e-23 | 1.150393e-20
0.001332025 | 2.034908e-24 | 9.079807e-23 | 1.151474e-20
0.001333867 | 2.041295e-24 | 9.091888e-23 | 1.152557e-20
0.001335711 | 2.047705e-24 | 9.103989e-23 | 1.153641e-20
0.001337558 | 2.054138e-24 | 9.11611e-23 | 1.154726e-20
0.001339407 | 2.060595e-24 | 9.128251e-23 | 1.155812e-20
0.001341259 | 2.067075e-24 | 9.140412e-23 | 1.1569e-20
0.001343114 | 2.073579e-24 | 9.152594e-23 | 1.157988e-20
0.001344971 | 2.080106e-24 | 9.164796e-23 | 1.159078e-20
0.00134683 | 2.086658e-24 | 9.177018e-23 | 1.160169e-20
0.001348693 | 2.093233e-24 | 9.189261e-23 | 1.161261e-20
0.001350557 | 2.099832e-24 | 9.201524e-23 | 1.162354e-20
0.001352425 | 2.106455e-24 | 9.213807e-23 | 1.163449e-20
0.001354295 | 2.113102e-24 | 9.226111e-23 | 1.164545e-20
0.001356167 | 2.119774e-24 | 9.238435e-23 | 1.165641e-20
0.001358042 | 2.12647e-24 | 9.25078e-23 | 1.16674e-20
0.00135992 | 2.133191e-24 | 9.263145e-23 | 1.167839e-20
0.0013618 | 2.139936e-24 | 9.275531e-23 | 1.168939e-20
0.001363683 | 2.146705e-24 | 9.287938e-23 | 1.170041e-20
0.001365569 | 2.1535e-24 | 9.300366e-23 | 1.171144e-20
0.001367457 | 2.160319e-24 | 9.312814e-23 | 1.172248e-20
0.001369347 | 2.167164e-24 | 9.325283e-23 | 1.173353e-20
0.001371241 | 2.174033e-24 | 9.337773e-23 | 1.174459e-20
0.001373137 | 2.180928e-24 | 9.350284e-23 | 1.175567e-20
0.001375035 | 2.187848e-24 | 9.362815e-23 | 1.176676e-20
0.001376936 | 2.194794e-24 | 9.375368e-23 | 1.177786e-20
0.00137884 | 2.201765e-24 | 9.387942e-23 | 1.178897e-20
0.001380747 | 2.208761e-24 | 9.400536e-23 | 1.18001e-20
0.001382656 | 2.215783e-24 | 9.413152e-23 | 1.181123e-20
0.001384567 | 2.222831e-24 | 9.425789e-23 | 1.182238e-20
0.001386482 | 2.229905e-24 | 9.438447e-23 | 1.183354e-20
0.001388399 | 2.237005e-24 | 9.451127e-23 | 1.184471e-20
0.001390319 | 2.244132e-24 | 9.463827e-23 | 1.18559e-20
0.001392241 | 2.251284e-24 | 9.476549e-23 | 1.18671e-20
0.001394166 | 2.258463e-24 | 9.489292e-23 | 1.187831e-20
0.001396093 | 2.265668e-24 | 9.502057e-23 | 1.188953e-20
0.001398024 | 2.2729e-24 | 9.514843e-23 | 1.190076e-20
0.001399957 | 2.280158e-24 | 9.527651e-23 | 1.191201e-20
0.001401892 | 2.287444e-24 | 9.54048e-23 | 1.192326e-20
0.001403831 | 2.294756e-24 | 9.55333e-23 | 1.193453e-20
0.001405772 | 2.302095e-24 | 9.566203e-23 | 1.194582e-20
0.001407715 | 2.309462e-24 | 9.579097e-23 | 1.195711e-20
0.001409662 | 2.316855e-24 | 9.592012e-23 | 1.196842e-20
0.001411611 | 2.324276e-24 | 9.60495e-23 | 1.197974e-20
0.001413563 | 2.331725e-24 | 9.617909e-23 | 1.199107e-20
0.001415517 | 2.339201e-24 | 9.63089e-23 | 1.200241e-20
0.001417474 | 2.346704e-24 | 9.643893e-23 | 1.201377e-20
0.001419434 | 2.354236e-24 | 9.656917e-23 | 1.202514e-20
0.001421397 | 2.361795e-24 | 9.669964e-23 | 1.203652e-20
0.001423362 | 2.369383e-24 | 9.683033e-23 | 1.204791e-20
0.00142533 | 2.376999e-24 | 9.696124e-23 | 1.205932e-20
0.001427301 | 2.384643e-24 | 9.709237e-23 | 1.207074e-20
0.001429274 | 2.392315e-24 | 9.722372e-23 | 1.208217e-20
0.00143125 | 2.400016e-24 | 9.735529e-23 | 1.209361e-20
0.001433229 | 2.407745e-24 | 9.748708e-23 | 1.210507e-20
0.001435211 | 2.415504e-24 | 9.76191e-23 | 1.211654e-20
0.001437195 | 2.423291e-24 | 9.775134e-23 | 1.212802e-20
0.001439182 | 2.431107e-24 | 9.788381e-23 | 1.213951e-20
0.001441172 | 2.438952e-24 | 9.80165e-23 | 1.215102e-20
0.001443165 | 2.446827e-24 | 9.814941e-23 | 1.216254e-20
0.00144516 | 2.45473e-24 | 9.828255e-23 | 1.217407e-20
0.001447158 | 2.462664e-24 | 9.841591e-23 | 1.218561e-20
0.001449159 | 2.470627e-24 | 9.85495e-23 | 1.219717e-20
0.001451163 | 2.478619e-24 | 9.868332e-23 | 1.220874e-20
0.001453169 | 2.486642e-24 | 9.881736e-23 | 1.222032e-20
0.001455179 | 2.494694e-24 | 9.895163e-23 | 1.223191e-20
0.001457191 | 2.502777e-24 | 9.908613e-23 | 1.224352e-20
0.001459205 | 2.51089e-24 | 9.922085e-23 | 1.225514e-20
0.001461223 | 2.519033e-24 | 9.935581e-23 | 1.226677e-20
0.001463243 | 2.527207e-24 | 9.949099e-23 | 1.227842e-20
0.001465266 | 2.535411e-24 | 9.962641e-23 | 1.229008e-20
0.001467292 | 2.543646e-24 | 9.976205e-23 | 1.230175e-20
0.001469321 | 2.551912e-24 | 9.989793e-23 | 1.231343e-20
0.001471353 | 2.560209e-24 | 1.00034e-22 | 1.232513e-20
0.001473387 | 2.568537e-24 | 1.001704e-22 | 1.233684e-20
0.001475424 | 2.576896e-24 | 1.003069e-22 | 1.234856e-20
0.001477464 | 2.585286e-24 | 1.004437e-22 | 1.236029e-20
0.001479507 | 2.593709e-24 | 1.005808e-22 | 1.237204e-20
0.001481553 | 2.602162e-24 | 1.00718e-22 | 1.23838e-20
0.001483601 | 2.610648e-24 | 1.008555e-22 | 1.239557e-20
0.001485652 | 2.619166e-24 | 1.009933e-22 | 1.240736e-20
0.001487706 | 2.627715e-24 | 1.011313e-22 | 1.241916e-20
0.001489763 | 2.636297e-24 | 1.012695e-22 | 1.243097e-20
0.001491823 | 2.644911e-24 | 1.014079e-22 | 1.24428e-20
0.001493886 | 2.653558e-24 | 1.015466e-22 | 1.245464e-20
0.001495951 | 2.662237e-24 | 1.016855e-22 | 1.246649e-20
0.00149802 | 2.670949e-24 | 1.018247e-22 | 1.247835e-20
0.001500091 | 2.679693e-24 | 1.01964e-22 | 1.249023e-20
0.001502165 | 2.688471e-24 | 1.021037e-22 | 1.250212e-20
0.001504242 | 2.697282e-24 | 1.022435e-22 | 1.251402e-20
0.001506322 | 2.706126e-24 | 1.023837e-22 | 1.252594e-20
0.001508405 | 2.715004e-24 | 1.02524e-22 | 1.253787e-20
0.00151049 | 2.723915e-24 | 1.026646e-22 | 1.254981e-20
0.001512579 | 2.73286e-24 | 1.028054e-22 | 1.256177e-20
0.00151467 | 2.741839e-24 | 1.029465e-22 | 1.257374e-20
0.001516764 | 2.750852e-24 | 1.030878e-22 | 1.258572e-20
0.001518861 | 2.759899e-24 | 1.032293e-22 | 1.259771e-20
0.001520961 | 2.76898e-24 | 1.033711e-22 | 1.260972e-20
0.001523064 | 2.778096e-24 | 1.035132e-22 | 1.262174e-20
0.00152517 | 2.787246e-24 | 1.036555e-22 | 1.263378e-20
0.001527279 | 2.796431e-24 | 1.03798e-22 | 1.264583e-20
0.001529391 | 2.805651e-24 | 1.039408e-22 | 1.265789e-20
0.001531505 | 2.814906e-24 | 1.040838e-22 | 1.266996e-20
0.001533623 | 2.824196e-24 | 1.04227e-22 | 1.268205e-20
0.001535743 | 2.833521e-24 | 1.043706e-22 | 1.269415e-20
0.001537867 | 2.842882e-24 | 1.045143e-22 | 1.270627e-20
0.001539993 | 2.852278e-24 | 1.046583e-22 | 1.27184e-20
0.001542122 | 2.861711e-24 | 1.048026e-22 | 1.273054e-20
0.001544254 | 2.871179e-24 | 1.049471e-22 | 1.274269e-20
0.00154639 | 2.880683e-24 | 1.050918e-22 | 1.275486e-20
0.001548528 | 2.890224e-24 | 1.052368e-22 | 1.276704e-20
0.001550669 | 2.899801e-24 | 1.053821e-22 | 1.277924e-20
0.001552813 | 2.909414e-24 | 1.055276e-22 | 1.279145e-20
0.00155496 | 2.919064e-24 | 1.056733e-22 | 1.280367e-20
0.00155711 | 2.928751e-24 | 1.058193e-22 | 1.281591e-20
0.001559263 | 2.938475e-24 | 1.059656e-22 | 1.282816e-20
0.001561419 | 2.948237e-24 | 1.061121e-22 | 1.284042e-20
0.001563577 | 2.958035e-24 | 1.062588e-22 | 1.285269e-20
0.001565739 | 2.967871e-24 | 1.064058e-22 | 1.286498e-20
0.001567904 | 2.977745e-24 | 1.065531e-22 | 1.287729e-20
0.001570072 | 2.987656e-24 | 1.067006e-22 | 1.288961e-20
0.001572243 | 2.997606e-24 | 1.068484e-22 | 1.290194e-20
0.001574417 | 3.007593e-24 | 1.069964e-22 | 1.291428e-20
0.001576594 | 3.017619e-24 | 1.071447e-22 | 1.292664e-20
0.001578774 | 3.027684e-24 | 1.072933e-22 | 1.293901e-20
0.001580956 | 3.037787e-24 | 1.074421e-22 | 1.29514e-20
0.001583142 | 3.047928e-24 | 1.075911e-22 | 1.29638e-20
0.001585331 | 3.058109e-24 | 1.077404e-22 | 1.297621e-20
0.001587523 | 3.068329e-24 | 1.0789e-22 | 1.298864e-20
0.001589718 | 3.078588e-24 | 1.080398e-22 | 1.300108e-20
0.001591916 | 3.088887e-24 | 1.081899e-22 | 1.301353e-20
0.001594117 | 3.099225e-24 | 1.083403e-22 | 1.3026e-20
0.001596321 | 3.109603e-24 | 1.084909e-22 | 1.303848e-20
0.001598528 | 3.120021e-24 | 1.086418e-22 | 1.305098e-20
0.001600739 | 3.13048e-24 | 1.087929e-22 | 1.306349e-20
0.001602952 | 3.140978e-24 | 1.089443e-22 | 1.307601e-20
0.001605168 | 3.151517e-24 | 1.09096e-22 | 1.308855e-20
0.001607388 | 3.162097e-24 | 1.092479e-22 | 1.31011e-20
0.00160961 | 3.172718e-24 | 1.094001e-22 | 1.311366e-20
0.001611836 | 3.183379e-24 | 1.095526e-22 | 1.312624e-20
0.001614064 | 3.194082e-24 | 1.097053e-22 | 1.313884e-20
0.001616296 | 3.204826e-24 | 1.098583e-22 | 1.315144e-20
0.001618531 | 3.215612e-24 | 1.100115e-22 | 1.316407e-20
0.001620768 | 3.226439e-24 | 1.101651e-22 | 1.31767e-20
0.001623009 | 3.237309e-24 | 1.103189e-22 | 1.318935e-20
0.001625253 | 3.24822e-24 | 1.104729e-22 | 1.320201e-20
0.001627501 | 3.259174e-24 | 1.106272e-22 | 1.321469e-20
0.001629751 | 3.27017e-24 | 1.107818e-22 | 1.322738e-20
0.001632004 | 3.281209e-24 | 1.109367e-22 | 1.324009e-20
0.001634261 | 3.292291e-24 | 1.110918e-22 | 1.325281e-20
0.00163652 | 3.303416e-24 | 1.112473e-22 | 1.326554e-20
0.001638783 | 3.314583e-24 | 1.114029e-22 | 1.327829e-20
0.001641049 | 3.325795e-24 | 1.115589e-22 | 1.329105e-20
0.001643318 | 3.33705e-24 | 1.117151e-22 | 1.330383e-20
0.00164559 | 3.348348e-24 | 1.118716e-22 | 1.331662e-20
0.001647865 | 3.359691e-24 | 1.120284e-22 | 1.332943e-20
0.001650144 | 3.371078e-24 | 1.121854e-22 | 1.334225e-20
0.001652425 | 3.382509e-24 | 1.123427e-22 | 1.335508e-20
0.00165471 | 3.393984e-24 | 1.125003e-22 | 1.336793e-20
0.001656998 | 3.405505e-24 | 1.126582e-22 | 1.338079e-20
0.001659289 | 3.41707e-24 | 1.128164e-22 | 1.339367e-20
0.001661583 | 3.428681e-24 | 1.129748e-22 | 1.340656e-20
0.00166388 | 3.440336e-24 | 1.131335e-22 | 1.341946e-20
0.001666181 | 3.452037e-24 | 1.132925e-22 | 1.343238e-20
0.001668485 | 3.463784e-24 | 1.134517e-22 | 1.344532e-20
0.001670792 | 3.475577e-24 | 1.136113e-22 | 1.345827e-20
0.001673102 | 3.487416e-24 | 1.137711e-22 | 1.347123e-20
0.001675415 | 3.499302e-24 | 1.139312e-22 | 1.348421e-20
0.001677732 | 3.511233e-24 | 1.140916e-22 | 1.34972e-20
0.001680051 | 3.523212e-24 | 1.142523e-22 | 1.351021e-20
0.001682374 | 3.535237e-24 | 1.144132e-22 | 1.352323e-20
0.0016847 | 3.54731e-24 | 1.145744e-22 | 1.353627e-20
0.00168703 | 3.55943e-24 | 1.14736e-22 | 1.354932e-20
0.001689362 | 3.571597e-24 | 1.148978e-22 | 1.356238e-20
0.001691698 | 3.583812e-24 | 1.150598e-22 | 1.357546e-20
0.001694037 | 3.596075e-24 | 1.152222e-22 | 1.358856e-20
0.001696379 | 3.608387e-24 | 1.153849e-22 | 1.360166e-20
0.001698725 | 3.620746e-24 | 1.155478e-22 | 1.361479e-20
0.001701073 | 3.633155e-24 | 1.15711e-22 | 1.362793e-20
0.001703425 | 3.645612e-24 | 1.158746e-22 | 1.364108e-20
0.001705781 | 3.658118e-24 | 1.160384e-22 | 1.365425e-20
0.001708139 | 3.670673e-24 | 1.162025e-22 | 1.366743e-20
0.001710501 | 3.683278e-24 | 1.163669e-22 | 1.368063e-20
0.001712866 | 3.695932e-24 | 1.165315e-22 | 1.369384e-20
0.001715234 | 3.708636e-24 | 1.166965e-22 | 1.370707e-20
0.001717606 | 3.721391e-24 | 1.168618e-22 | 1.372031e-20
0.001719981 | 3.734195e-24 | 1.170273e-22 | 1.373357e-20
0.001722359 | 3.747051e-24 | 1.171932e-22 | 1.374684e-20
0.00172474 | 3.759957e-24 | 1.173593e-22 | 1.376013e-20
0.001727125 | 3.772914e-24 | 1.175257e-22 | 1.377343e-20
0.001729513 | 3.785922e-24 | 1.176925e-22 | 1.378674e-20
0.001731904 | 3.798982e-24 | 1.178595e-22 | 1.380008e-20
0.001734299 | 3.812093e-24 | 1.180268e-22 | 1.381342e-20
0.001736697 | 3.825256e-24 | 1.181944e-22 | 1.382678e-20
0.001739098 | 3.838472e-24 | 1.183623e-22 | 1.384016e-20
0.001741502 | 3.851739e-24 | 1.185305e-22 | 1.385355e-20
0.00174391 | 3.86506e-24 | 1.18699e-22 | 1.386696e-20
0.001746322 | 3.878433e-24 | 1.188679e-22 | 1.388038e-20
0.001748736 | 3.891859e-24 | 1.19037e-22 | 1.389382e-20
0.001751154 | 3.905338e-24 | 1.192064e-22 | 1.390727e-20
0.001753575 | 3.918871e-24 | 1.193761e-22 | 1.392074e-20
0.001756 | 3.932458e-24 | 1.195461e-22 | 1.393422e-20
0.001758428 | 3.946099e-24 | 1.197164e-22 | 1.394772e-20
0.001760859 | 3.959794e-24 | 1.19887e-22 | 1.396123e-20
0.001763294 | 3.973543e-24 | 1.20058e-22 | 1.397476e-20
0.001765732 | 3.987347e-24 | 1.202292e-22 | 1.39883e-20
0.001768173 | 4.001206e-24 | 1.204007e-22 | 1.400186e-20
0.001770618 | 4.015121e-24 | 1.205725e-22 | 1.401543e-20
0.001773066 | 4.02909e-24 | 1.207447e-22 | 1.402902e-20
0.001775517 | 4.043116e-24 | 1.209171e-22 | 1.404262e-20
0.001777972 | 4.057197e-24 | 1.210899e-22 | 1.405624e-20
0.001780431 | 4.071335e-24 | 1.21263e-22 | 1.406988e-20
0.001782892 | 4.085529e-24 | 1.214363e-22 | 1.408353e-20
0.001785357 | 4.099779e-24 | 1.2161e-22 | 1.409719e-20
0.001787826 | 4.114087e-24 | 1.21784e-22 | 1.411088e-20
0.001790298 | 4.128452e-24 | 1.219583e-22 | 1.412457e-20
0.001792773 | 4.142874e-24 | 1.221329e-22 | 1.413829e-20
0.001795252 | 4.157354e-24 | 1.223079e-22 | 1.415201e-20
0.001797734 | 4.171892e-24 | 1.224831e-22 | 1.416576e-20
0.00180022 | 4.186488e-24 | 1.226587e-22 | 1.417951e-20
0.001802709 | 4.201143e-24 | 1.228345e-22 | 1.419329e-20
0.001805201 | 4.215857e-24 | 1.230107e-22 | 1.420708e-20
0.001807697 | 4.230629e-24 | 1.231872e-22 | 1.422088e-20
0.001810197 | 4.245461e-24 | 1.23364e-22 | 1.423471e-20
0.0018127 | 4.260352e-24 | 1.235412e-22 | 1.424854e-20
0.001815206 | 4.275303e-24 | 1.237186e-22 | 1.426239e-20
0.001817716 | 4.290314e-24 | 1.238964e-22 | 1.427626e-20
0.001820229 | 4.305386e-24 | 1.240745e-22 | 1.429015e-20
0.001822746 | 4.320518e-24 | 1.242529e-22 | 1.430405e-20
0.001825266 | 4.335711e-24 | 1.244316e-22 | 1.431796e-20
0.00182779 | 4.350965e-24 | 1.246107e-22 | 1.433189e-20
0.001830317 | 4.36628e-24 | 1.2479e-22 | 1.434584e-20
0.001832847 | 4.381657e-24 | 1.249697e-22 | 1.43598e-20
0.001835382 | 4.397097e-24 | 1.251497e-22 | 1.437378e-20
0.001837919 | 4.412598e-24 | 1.253301e-22 | 1.438778e-20
0.00184046 | 4.428162e-24 | 1.255108e-22 | 1.440179e-20
0.001843005 | 4.443789e-24 | 1.256917e-22 | 1.441581e-20
0.001845553 | 4.459479e-24 | 1.258731e-22 | 1.442985e-20
0.001848105 | 4.475232e-24 | 1.260547e-22 | 1.444391e-20
0.00185066 | 4.491049e-24 | 1.262367e-22 | 1.445799e-20
0.001853219 | 4.50693e-24 | 1.26419e-22 | 1.447208e-20
0.001855782 | 4.522875e-24 | 1.266016e-22 | 1.448618e-20
0.001858347 | 4.538885e-24 | 1.267846e-22 | 1.45003e-20
0.001860917 | 4.554959e-24 | 1.269679e-22 | 1.451444e-20
0.00186349 | 4.571099e-24 | 1.271515e-22 | 1.45286e-20
0.001866066 | 4.587304e-24 | 1.273354e-22 | 1.454277e-20
0.001868647 | 4.603575e-24 | 1.275197e-22 | 1.455695e-20
0.00187123 | 4.619912e-24 | 1.277043e-22 | 1.457116e-20
0.001873817 | 4.636315e-24 | 1.278893e-22 | 1.458537e-20
0.001876408 | 4.652784e-24 | 1.280746e-22 | 1.459961e-20
0.001879003 | 4.669321e-24 | 1.282602e-22 | 1.461386e-20
0.001881601 | 4.685925e-24 | 1.284461e-22 | 1.462813e-20
0.001884202 | 4.702596e-24 | 1.286324e-22 | 1.464241e-20
0.001886807 | 4.719335e-24 | 1.28819e-22 | 1.465671e-20
0.001889416 | 4.736142e-24 | 1.29006e-22 | 1.467103e-20
0.001892029 | 4.753018e-24 | 1.291933e-22 | 1.468536e-20
0.001894645 | 4.769962e-24 | 1.29381e-22 | 1.469971e-20
0.001897264 | 4.786975e-24 | 1.29569e-22 | 1.471407e-20
0.001899887 | 4.804058e-24 | 1.297573e-22 | 1.472845e-20
0.001902514 | 4.821211e-24 | 1.299459e-22 | 1.474285e-20
0.001905145 | 4.838433e-24 | 1.30135e-22 | 1.475727e-20
0.001907779 | 4.855726e-24 | 1.303243e-22 | 1.47717e-20
0.001910417 | 4.873089e-24 | 1.30514e-22 | 1.478614e-20
0.001913058 | 4.890523e-24 | 1.307041e-22 | 1.480061e-20
0.001915703 | 4.908029e-24 | 1.308944e-22 | 1.481509e-20
0.001918352 | 4.925606e-24 | 1.310852e-22 | 1.482959e-20
0.001921004 | 4.943255e-24 | 1.312763e-22 | 1.48441e-20
0.00192366 | 4.960976e-24 | 1.314677e-22 | 1.485863e-20
0.00192632 | 4.97877e-24 | 1.316595e-22 | 1.487318e-20
0.001928984 | 4.996637e-24 | 1.318516e-22 | 1.488774e-20
0.001931651 | 5.014577e-24 | 1.320441e-22 | 1.490232e-20
0.001934321 | 5.032591e-24 | 1.322369e-22 | 1.491692e-20
0.001936996 | 5.050678e-24 | 1.324301e-22 | 1.493153e-20
0.001939674 | 5.06884e-24 | 1.326236e-22 | 1.494616e-20
0.001942356 | 5.087076e-24 | 1.328175e-22 | 1.496081e-20
0.001945042 | 5.105388e-24 | 1.330118e-22 | 1.497547e-20
0.001947731 | 5.123774e-24 | 1.332063e-22 | 1.499015e-20
0.001950424 | 5.142236e-24 | 1.334013e-22 | 1.500485e-20
0.001953121 | 5.160774e-24 | 1.335966e-22 | 1.501956e-20
0.001955821 | 5.179389e-24 | 1.337923e-22 | 1.503429e-20
0.001958525 | 5.19808e-24 | 1.339883e-22 | 1.504904e-20
0.001961233 | 5.216848e-24 | 1.341847e-22 | 1.50638e-20
0.001963945 | 5.235693e-24 | 1.343814e-22 | 1.507859e-20
0.00196666 | 5.254617e-24 | 1.345785e-22 | 1.509338e-20
0.00196938 | 5.273618e-24 | 1.34776e-22 | 1.51082e-20
0.001972103 | 5.292697e-24 | 1.349738e-22 | 1.512303e-20
0.001974829 | 5.311856e-24 | 1.35172e-22 | 1.513788e-20
0.00197756 | 5.331093e-24 | 1.353705e-22 | 1.515275e-20
0.001980294 | 5.350411e-24 | 1.355694e-22 | 1.516763e-20
0.001983032 | 5.369808e-24 | 1.357687e-22 | 1.518253e-20
0.001985774 | 5.389285e-24 | 1.359684e-22 | 1.519745e-20
0.001988519 | 5.408843e-24 | 1.361684e-22 | 1.521239e-20
0.001991269 | 5.428481e-24 | 1.363688e-22 | 1.522734e-20
0.001994022 | 5.448202e-24 | 1.365695e-22 | 1.524231e-20
0.001996779 | 5.468003e-24 | 1.367706e-22 | 1.525729e-20
0.00199954 | 5.487887e-24 | 1.369721e-22 | 1.52723e-20
0.002002305 | 5.507854e-24 | 1.37174e-22 | 1.528732e-20
0.002005073 | 5.527903e-24 | 1.373762e-22 | 1.530236e-20
0.002007845 | 5.548036e-24 | 1.375788e-22 | 1.531741e-20
0.002010622 | 5.568252e-24 | 1.377817e-22 | 1.533249e-20
0.002013402 | 5.588552e-24 | 1.379851e-22 | 1.534758e-20
0.002016185 | 5.608937e-24 | 1.381888e-22 | 1.536268e-20
0.002018973 | 5.629406e-24 | 1.383929e-22 | 1.537781e-20
0.002021765 | 5.649961e-24 | 1.385974e-22 | 1.539295e-20
0.00202456 | 5.670601e-24 | 1.388022e-22 | 1.540811e-20
0.002027359 | 5.691327e-24 | 1.390075e-22 | 1.542329e-20
0.002030162 | 5.71214e-24 | 1.392131e-22 | 1.543848e-20
0.002032969 | 5.733039e-24 | 1.39419e-22 | 1.54537e-20
0.00203578 | 5.754026e-24 | 1.396254e-22 | 1.546893e-20
0.002038595 | 5.7751e-24 | 1.398322e-22 | 1.548417e-20
0.002041414 | 5.796262e-24 | 1.400393e-22 | 1.549944e-20
0.002044236 | 5.817512e-24 | 1.402468e-22 | 1.551472e-20
0.002047063 | 5.838852e-24 | 1.404547e-22 | 1.553002e-20
0.002049893 | 5.86028e-24 | 1.40663e-22 | 1.554534e-20
0.002052727 | 5.881798e-24 | 1.408717e-22 | 1.556068e-20
0.002055565 | 5.903406e-24 | 1.410807e-22 | 1.557603e-20
0.002058407 | 5.925105e-24 | 1.412901e-22 | 1.55914e-20
0.002061254 | 5.946894e-24 | 1.415e-22 | 1.560679e-20
0.002064104 | 5.968775e-24 | 1.417102e-22 | 1.56222e-20
0.002066957 | 5.990748e-24 | 1.419208e-22 | 1.563762e-20
0.002069815 | 6.012812e-24 | 1.421318e-22 | 1.565307e-20
0.002072677 | 6.03497e-24 | 1.423432e-22 | 1.566853e-20
0.002075543 | 6.05722e-24 | 1.42555e-22 | 1.5684e-20
0.002078413 | 6.079564e-24 | 1.427671e-22 | 1.56995e-20
0.002081286 | 6.102001e-24 | 1.429797e-22 | 1.571501e-20
0.002084164 | 6.124533e-24 | 1.431927e-22 | 1.573055e-20
0.002087046 | 6.14716e-24 | 1.43406e-22 | 1.57461e-20
0.002089931 | 6.169882e-24 | 1.436198e-22 | 1.576167e-20
0.002092821 | 6.192699e-24 | 1.43834e-22 | 1.577725e-20
0.002095715 | 6.215613e-24 | 1.440485e-22 | 1.579286e-20
0.002098612 | 6.238623e-24 | 1.442635e-22 | 1.580848e-20
0.002101514 | 6.261731e-24 | 1.444788e-22 | 1.582412e-20
0.002104419 | 6.284935e-24 | 1.446946e-22 | 1.583978e-20
0.002107329 | 6.308238e-24 | 1.449107e-22 | 1.585545e-20
0.002110243 | 6.331639e-24 | 1.451273e-22 | 1.587115e-20
0.002113161 | 6.355139e-24 | 1.453443e-22 | 1.588686e-20
0.002116082 | 6.378738e-24 | 1.455616e-22 | 1.590259e-20
0.002119008 | 6.402437e-24 | 1.457794e-22 | 1.591834e-20
0.002121938 | 6.426236e-24 | 1.459976e-22 | 1.593411e-20
0.002124872 | 6.450136e-24 | 1.462162e-22 | 1.59499e-20
0.00212781 | 6.474136e-24 | 1.464352e-22 | 1.59657e-20
0.002130752 | 6.498239e-24 | 1.466546e-22 | 1.598153e-20
0.002133698 | 6.522444e-24 | 1.468744e-22 | 1.599737e-20
0.002136648 | 6.546751e-24 | 1.470946e-22 | 1.601323e-20
0.002139602 | 6.571161e-24 | 1.473153e-22 | 1.602911e-20
0.00214256 | 6.595675e-24 | 1.475363e-22 | 1.6045e-20
0.002145523 | 6.620293e-24 | 1.477578e-22 | 1.606092e-20
0.002148489 | 6.645016e-24 | 1.479797e-22 | 1.607685e-20
0.00215146 | 6.669844e-24 | 1.48202e-22 | 1.609281e-20
0.002154435 | 6.694777e-24 | 1.484247e-22 | 1.610878e-20
0.002157414 | 6.719816e-24 | 1.486478e-22 | 1.612477e-20
0.002160396 | 6.744962e-24 | 1.488714e-22 | 1.614077e-20
0.002163384 | 6.770214e-24 | 1.490953e-22 | 1.61568e-20
0.002166375 | 6.795575e-24 | 1.493197e-22 | 1.617285e-20
0.00216937 | 6.821043e-24 | 1.495445e-22 | 1.618891e-20
0.002172369 | 6.84662e-24 | 1.497698e-22 | 1.620499e-20
0.002175373 | 6.872306e-24 | 1.499954e-22 | 1.62211e-20
0.002178381 | 6.898101e-24 | 1.502215e-22 | 1.623722e-20
0.002181393 | 6.924007e-24 | 1.50448e-22 | 1.625336e-20
0.002184409 | 6.950023e-24 | 1.50675e-22 | 1.626951e-20
0.002187429 | 6.976151e-24 | 1.509023e-22 | 1.628569e-20
0.002190454 | 7.00239e-24 | 1.511301e-22 | 1.630189e-20
0.002193482 | 7.028741e-24 | 1.513583e-22 | 1.63181e-20
0.002196515 | 7.055205e-24 | 1.51587e-22 | 1.633434e-20
0.002199552 | 7.081782e-24 | 1.518161e-22 | 1.635059e-20
0.002202593 | 7.108473e-24 | 1.520456e-22 | 1.636686e-20
0.002205639 | 7.135279e-24 | 1.522755e-22 | 1.638315e-20
0.002208688 | 7.162199e-24 | 1.525059e-22 | 1.639946e-20
0.002211742 | 7.189235e-24 | 1.527367e-22 | 1.641579e-20
0.0022148 | 7.216387e-24 | 1.52968e-22 | 1.643214e-20
0.002217862 | 7.243655e-24 | 1.531997e-22 | 1.644851e-20
0.002220929 | 7.271041e-24 | 1.534318e-22 | 1.646489e-20
0.002224 | 7.298544e-24 | 1.536644e-22 | 1.64813e-20
0.002227075 | 7.326165e-24 | 1.538974e-22 | 1.649772e-20
0.002230154 | 7.353905e-24 | 1.541308e-22 | 1.651417e-20
0.002233237 | 7.381764e-24 | 1.543647e-22 | 1.653063e-20
0.002236325 | 7.409744e-24 | 1.54599e-22 | 1.654712e-20
0.002239417 | 7.437843e-24 | 1.548338e-22 | 1.656362e-20
0.002242514 | 7.466064e-24 | 1.55069e-22 | 1.658014e-20
0.002245614 | 7.494407e-24 | 1.553047e-22 | 1.659668e-20
0.002248719 | 7.522871e-24 | 1.555408e-22 | 1.661324e-20
0.002251828 | 7.551459e-24 | 1.557773e-22 | 1.662982e-20
0.002254942 | 7.58017e-24 | 1.560143e-22 | 1.664642e-20
0.002258059 | 7.609004e-24 | 1.562518e-22 | 1.666304e-20
0.002261182 | 7.637964e-24 | 1.564897e-22 | 1.667968e-20
0.002264308 | 7.667048e-24 | 1.567281e-22 | 1.669633e-20
0.002267439 | 7.696259e-24 | 1.569669e-22 | 1.671301e-20
0.002270574 | 7.725595e-24 | 1.572062e-22 | 1.672971e-20
0.002273713 | 7.755059e-24 | 1.574459e-22 | 1.674642e-20
0.002276857 | 7.78465e-24 | 1.576861e-22 | 1.676316e-20
0.002280005 | 7.81437e-24 | 1.579267e-22 | 1.677992e-20
0.002283157 | 7.844218e-24 | 1.581678e-22 | 1.679669e-20
0.002286314 | 7.874195e-24 | 1.584093e-22 | 1.681349e-20
0.002289475 | 7.904303e-24 | 1.586513e-22 | 1.68303e-20
0.002292641 | 7.934542e-24 | 1.588938e-22 | 1.684714e-20
0.002295811 | 7.964911e-24 | 1.591368e-22 | 1.686399e-20
0.002298985 | 7.995413e-24 | 1.593802e-22 | 1.688087e-20
0.002302164 | 8.026047e-24 | 1.59624e-22 | 1.689776e-20
0.002305347 | 8.056814e-24 | 1.598684e-22 | 1.691467e-20
0.002308534 | 8.087715e-24 | 1.601131e-22 | 1.693161e-20
0.002311726 | 8.118751e-24 | 1.603584e-22 | 1.694856e-20
0.002314922 | 8.149922e-24 | 1.606041e-22 | 1.696554e-20
0.002318123 | 8.181228e-24 | 1.608503e-22 | 1.698253e-20
0.002321328 | 8.212671e-24 | 1.61097e-22 | 1.699954e-20
0.002324538 | 8.244252e-24 | 1.613442e-22 | 1.701658e-20
0.002327752 | 8.27597e-24 | 1.615918e-22 | 1.703363e-20
0.00233097 | 8.307826e-24 | 1.618399e-22 | 1.705071e-20
0.002334193 | 8.339821e-24 | 1.620884e-22 | 1.70678e-20
0.002337421 | 8.371956e-24 | 1.623375e-22 | 1.708492e-20
0.002340652 | 8.404232e-24 | 1.62587e-22 | 1.710205e-20
0.002343889 | 8.436649e-24 | 1.62837e-22 | 1.711921e-20
0.00234713 | 8.469207e-24 | 1.630875e-22 | 1.713638e-20
0.002350375 | 8.501908e-24 | 1.633384e-22 | 1.715358e-20
0.002353624 | 8.534753e-24 | 1.635899e-22 | 1.71708e-20
0.002356879 | 8.567741e-24 | 1.638418e-22 | 1.718803e-20
0.002360137 | 8.600873e-24 | 1.640942e-22 | 1.720529e-20
0.002363401 | 8.634151e-24 | 1.643471e-22 | 1.722257e-20
0.002366668 | 8.667575e-24 | 1.646005e-22 | 1.723987e-20
0.002369941 | 8.701146e-24 | 1.648543e-22 | 1.725718e-20
0.002373217 | 8.734864e-24 | 1.651087e-22 | 1.727452e-20
0.002376499 | 8.76873e-24 | 1.653635e-22 | 1.729188e-20
0.002379785 | 8.802745e-24 | 1.656189e-22 | 1.730926e-20
0.002383075 | 8.836909e-24 | 1.658747e-22 | 1.732666e-20
0.00238637 | 8.871224e-24 | 1.66131e-22 | 1.734408e-20
0.002389669 | 8.90569e-24 | 1.663878e-22 | 1.736153e-20
0.002392974 | 8.940308e-24 | 1.666451e-22 | 1.737899e-20
0.002396282 | 8.975078e-24 | 1.669029e-22 | 1.739647e-20
0.002399595 | 9.010001e-24 | 1.671612e-22 | 1.741398e-20
0.002402913 | 9.045078e-24 | 1.6742e-22 | 1.74315e-20
0.002406236 | 9.08031e-24 | 1.676793e-22 | 1.744905e-20
0.002409562 | 9.115698e-24 | 1.679391e-22 | 1.746661e-20
0.002412894 | 9.151242e-24 | 1.681994e-22 | 1.74842e-20
0.00241623 | 9.186942e-24 | 1.684602e-22 | 1.750181e-20
0.002419571 | 9.222801e-24 | 1.687215e-22 | 1.751944e-20
0.002422916 | 9.258818e-24 | 1.689833e-22 | 1.753709e-20
0.002426266 | 9.294994e-24 | 1.692457e-22 | 1.755476e-20
0.002429621 | 9.331331e-24 | 1.695085e-22 | 1.757245e-20
0.00243298 | 9.367828e-24 | 1.697718e-22 | 1.759017e-20
0.002436344 | 9.404487e-24 | 1.700357e-22 | 1.76079e-20
0.002439713 | 9.441309e-24 | 1.703e-22 | 1.762566e-20
0.002443086 | 9.478294e-24 | 1.705649e-22 | 1.764343e-20
0.002446464 | 9.515443e-24 | 1.708303e-22 | 1.766123e-20
0.002449847 | 9.552756e-24 | 1.710962e-22 | 1.767905e-20
0.002453234 | 9.590236e-24 | 1.713626e-22 | 1.769689e-20
0.002456626 | 9.627882e-24 | 1.716295e-22 | 1.771475e-20
0.002460023 | 9.665695e-24 | 1.71897e-22 | 1.773263e-20
0.002463424 | 9.703676e-24 | 1.72165e-22 | 1.775054e-20
0.00246683 | 9.741827e-24 | 1.724334e-22 | 1.776846e-20
0.002470241 | 9.780147e-24 | 1.727025e-22 | 1.778641e-20
0.002473656 | 9.818637e-24 | 1.72972e-22 | 1.780438e-20
0.002477076 | 9.857299e-24 | 1.732421e-22 | 1.782237e-20
0.002480501 | 9.896134e-24 | 1.735126e-22 | 1.784038e-20
0.002483931 | 9.935142e-24 | 1.737838e-22 | 1.785841e-20
0.002487365 | 9.974323e-24 | 1.740554e-22 | 1.787646e-20
0.002490804 | 1.001368e-23 | 1.743276e-22 | 1.789454e-20
0.002494248 | 1.005321e-23 | 1.746003e-22 | 1.791264e-20
0.002497697 | 1.009292e-23 | 1.748735e-22 | 1.793076e-20
0.00250115 | 1.013281e-23 | 1.751473e-22 | 1.79489e-20
0.002504609 | 1.017287e-23 | 1.754216e-22 | 1.796706e-20
0.002508072 | 1.021312e-23 | 1.756964e-22 | 1.798524e-20
0.002511539 | 1.025354e-23 | 1.759718e-22 | 1.800345e-20
0.002515012 | 1.029414e-23 | 1.762477e-22 | 1.802168e-20
0.002518489 | 1.033493e-23 | 1.765241e-22 | 1.803992e-20
0.002521971 | 1.03759e-23 | 1.768011e-22 | 1.80582e-20
0.002525458 | 1.041705e-23 | 1.770787e-22 | 1.807649e-20
0.00252895 | 1.045839e-23 | 1.773567e-22 | 1.80948e-20
0.002532447 | 1.049992e-23 | 1.776353e-22 | 1.811314e-20
0.002535948 | 1.054163e-23 | 1.779145e-22 | 1.81315e-20
0.002539455 | 1.058352e-23 | 1.781942e-22 | 1.814988e-20
0.002542966 | 1.062561e-23 | 1.784745e-22 | 1.816828e-20
0.002546482 | 1.066788e-23 | 1.787553e-22 | 1.818671e-20
0.002550003 | 1.071035e-23 | 1.790366e-22 | 1.820515e-20
0.002553529 | 1.0753e-23 | 1.793186e-22 | 1.822362e-20
0.002557059 | 1.079585e-23 | 1.79601e-22 | 1.824212e-20
0.002560595 | 1.083889e-23 | 1.79884e-22 | 1.826063e-20
0.002564135 | 1.088213e-23 | 1.801676e-22 | 1.827916e-20
0.00256768 | 1.092556e-23 | 1.804517e-22 | 1.829772e-20
0.002571231 | 1.096918e-23 | 1.807364e-22 | 1.83163e-20
0.002574786 | 1.101301e-23 | 1.810217e-22 | 1.833491e-20
0.002578346 | 1.105703e-23 | 1.813075e-22 | 1.835353e-20
0.002581911 | 1.110125e-23 | 1.815939e-22 | 1.837218e-20
0.00258548 | 1.114567e-23 | 1.818808e-22 | 1.839085e-20
0.002589055 | 1.119029e-23 | 1.821683e-22 | 1.840954e-20
0.002592635 | 1.123511e-23 | 1.824564e-22 | 1.842825e-20
0.00259622 | 1.128014e-23 | 1.82745e-22 | 1.844699e-20
0.002599809 | 1.132536e-23 | 1.830342e-22 | 1.846575e-20
0.002603404 | 1.13708e-23 | 1.83324e-22 | 1.848453e-20
0.002607003 | 1.141644e-23 | 1.836143e-22 | 1.850334e-20
0.002610608 | 1.146228e-23 | 1.839052e-22 | 1.852217e-20
0.002614218 | 1.150834e-23 | 1.841967e-22 | 1.854102e-20
0.002617832 | 1.15546e-23 | 1.844888e-22 | 1.855989e-20
0.002621452 | 1.160108e-23 | 1.847814e-22 | 1.857879e-20
0.002625076 | 1.164776e-23 | 1.850747e-22 | 1.859771e-20
0.002628706 | 1.169466e-23 | 1.853685e-22 | 1.861665e-20
0.00263234 | 1.174177e-23 | 1.856629e-22 | 1.863561e-20
0.00263598 | 1.178909e-23 | 1.859578e-22 | 1.86546e-20
0.002639625 | 1.183663e-23 | 1.862534e-22 | 1.867361e-20
0.002643274 | 1.188439e-23 | 1.865495e-22 | 1.869264e-20
0.002646929 | 1.193236e-23 | 1.868462e-22 | 1.87117e-20
0.002650589 | 1.198056e-23 | 1.871435e-22 | 1.873078e-20
0.002654253 | 1.202897e-23 | 1.874414e-22 | 1.874988e-20
0.002657923 | 1.20776e-23 | 1.877399e-22 | 1.8769e-20
0.002661598 | 1.212646e-23 | 1.88039e-22 | 1.878815e-20
0.002665278 | 1.217554e-23 | 1.883387e-22 | 1.880732e-20
0.002668963 | 1.222484e-23 | 1.88639e-22 | 1.882652e-20
0.002672654 | 1.227437e-23 | 1.889398e-22 | 1.884574e-20
0.002676349 | 1.232412e-23 | 1.892413e-22 | 1.886498e-20
0.002680049 | 1.23741e-23 | 1.895434e-22 | 1.888424e-20
0.002683755 | 1.242432e-23 | 1.89846e-22 | 1.890353e-20
0.002687466 | 1.247476e-23 | 1.901493e-22 | 1.892284e-20
0.002691182 | 1.252543e-23 | 1.904532e-22 | 1.894217e-20
0.002694902 | 1.257633e-23 | 1.907576e-22 | 1.896153e-20
0.002698629 | 1.262747e-23 | 1.910627e-22 | 1.898091e-20
0.00270236 | 1.267884e-23 | 1.913684e-22 | 1.900032e-20
0.002706096 | 1.273045e-23 | 1.916747e-22 | 1.901975e-20
0.002709838 | 1.27823e-23 | 1.919816e-22 | 1.90392e-20
0.002713585 | 1.283438e-23 | 1.922891e-22 | 1.905867e-20
0.002717336 | 1.28867e-23 | 1.925973e-22 | 1.907817e-20
0.002721094 | 1.293927e-23 | 1.92906e-22 | 1.90977e-20
0.002724856 | 1.299207e-23 | 1.932154e-22 | 1.911724e-20
0.002728623 | 1.304512e-23 | 1.935254e-22 | 1.913681e-20
0.002732396 | 1.309841e-23 | 1.93836e-22 | 1.915641e-20
0.002736174 | 1.315195e-23 | 1.941472e-22 | 1.917602e-20
0.002739957 | 1.320573e-23 | 1.94459e-22 | 1.919567e-20
0.002743746 | 1.325977e-23 | 1.947715e-22 | 1.921533e-20
0.002747539 | 1.331405e-23 | 1.950846e-22 | 1.923502e-20
0.002751338 | 1.336858e-23 | 1.953983e-22 | 1.925473e-20
0.002755142 | 1.342337e-23 | 1.957127e-22 | 1.927447e-20
0.002758952 | 1.34784e-23 | 1.960276e-22 | 1.929423e-20
0.002762766 | 1.35337e-23 | 1.963432e-22 | 1.931402e-20
0.002766586 | 1.358924e-23 | 1.966595e-22 | 1.933383e-20
0.002770411 | 1.364505e-23 | 1.969764e-22 | 1.935366e-20
0.002774242 | 1.370111e-23 | 1.972939e-22 | 1.937352e-20
0.002778078 | 1.375743e-23 | 1.97612e-22 | 1.93934e-20
0.002781919 | 1.381402e-23 | 1.979308e-22 | 1.941331e-20
0.002785765 | 1.387086e-23 | 1.982502e-22 | 1.943324e-20
0.002789617 | 1.392797e-23 | 1.985703e-22 | 1.945319e-20
0.002793474 | 1.398535e-23 | 1.98891e-22 | 1.947317e-20
0.002797336 | 1.404299e-23 | 1.992124e-22 | 1.949317e-20
0.002801204 | 1.41009e-23 | 1.995344e-22 | 1.95132e-20
0.002805077 | 1.415908e-23 | 1.99857e-22 | 1.953325e-20
0.002808955 | 1.421752e-23 | 2.001803e-22 | 1.955333e-20
0.002812839 | 1.427624e-23 | 2.005043e-22 | 1.957343e-20
0.002816728 | 1.433524e-23 | 2.008289e-22 | 1.959356e-20
0.002820623 | 1.439451e-23 | 2.011542e-22 | 1.961371e-20
0.002824523 | 1.445405e-23 | 2.014801e-22 | 1.963388e-20
0.002828428 | 1.451387e-23 | 2.018066e-22 | 1.965408e-20
0.002832339 | 1.457397e-23 | 2.021339e-22 | 1.967431e-20
0.002836255 | 1.463435e-23 | 2.024618e-22 | 1.969456e-20
0.002840177 | 1.469501e-23 | 2.027903e-22 | 1.971483e-20
0.002844103 | 1.475596e-23 | 2.031195e-22 | 1.973513e-20
0.002848036 | 1.481719e-23 | 2.034494e-22 | 1.975545e-20
0.002851974 | 1.487871e-23 | 2.0378e-22 | 1.97758e-20
0.002855917 | 1.494051e-23 | 2.041112e-22 | 1.979617e-20
0.002859866 | 1.50026e-23 | 2.044431e-22 | 1.981657e-20
0.00286382 | 1.506499e-23 | 2.047756e-22 | 1.9837e-20
0.002867779 | 1.512766e-23 | 2.051089e-22 | 1.985744e-20
0.002871745 | 1.519063e-23 | 2.054428e-22 | 1.987792e-20
0.002875715 | 1.52539e-23 | 2.057774e-22 | 1.989842e-20
0.002879691 | 1.531746e-23 | 2.061126e-22 | 1.991894e-20
0.002883673 | 1.538132e-23 | 2.064486e-22 | 1.993949e-20
0.00288766 | 1.544547e-23 | 2.067852e-22 | 1.996006e-20
0.002891653 | 1.550993e-23 | 2.071225e-22 | 1.998066e-20
0.002895651 | 1.55747e-23 | 2.074605e-22 | 2.000129e-20
0.002899654 | 1.563976e-23 | 2.077992e-22 | 2.002194e-20
0.002903664 | 1.570514e-23 | 2.081385e-22 | 2.004261e-20
0.002907678 | 1.577082e-23 | 2.084786e-22 | 2.006331e-20
0.002911699 | 1.583681e-23 | 2.088193e-22 | 2.008404e-20
0.002915724 | 1.590311e-23 | 2.091608e-22 | 2.010479e-20
0.002919756 | 1.596972e-23 | 2.095029e-22 | 2.012557e-20
0.002923793 | 1.603665e-23 | 2.098457e-22 | 2.014637e-20
0.002927835 | 1.610389e-23 | 2.101893e-22 | 2.01672e-20
0.002931884 | 1.617145e-23 | 2.105335e-22 | 2.018805e-20
0.002935937 | 1.623933e-23 | 2.108784e-22 | 2.020893e-20
0.002939997 | 1.630753e-23 | 2.11224e-22 | 2.022983e-20
0.002944062 | 1.637605e-23 | 2.115704e-22 | 2.025076e-20
0.002948132 | 1.644489e-23 | 2.119174e-22 | 2.027172e-20
0.002952208 | 1.651406e-23 | 2.122652e-22 | 2.02927e-20
0.00295629 | 1.658356e-23 | 2.126136e-22 | 2.031371e-20
0.002960378 | 1.665338e-23 | 2.129628e-22 | 2.033475e-20
0.002964471 | 1.672354e-23 | 2.133127e-22 | 2.035581e-20
0.00296857 | 1.679403e-23 | 2.136633e-22 | 2.037689e-20
0.002972674 | 1.686485e-23 | 2.140146e-22 | 2.0398e-20
0.002976784 | 1.693601e-23 | 2.143666e-22 | 2.041914e-20
0.0029809 | 1.700751e-23 | 2.147194e-22 | 2.044031e-20
0.002985022 | 1.707935e-23 | 2.150729e-22 | 2.04615e-20
0.002989149 | 1.715152e-23 | 2.154271e-22 | 2.048271e-20
0.002993282 | 1.722404e-23 | 2.15782e-22 | 2.050396e-20
0.002997421 | 1.729691e-23 | 2.161377e-22 | 2.052522e-20
0.003001565 | 1.737012e-23 | 2.16494e-22 | 2.054652e-20
0.003005715 | 1.744368e-23 | 2.168511e-22 | 2.056784e-20
0.003009871 | 1.751759e-23 | 2.17209e-22 | 2.058919e-20
0.003014032 | 1.759185e-23 | 2.175676e-22 | 2.061056e-20
0.0030182 | 1.766647e-23 | 2.179269e-22 | 2.063196e-20
0.003022373 | 1.774144e-23 | 2.182869e-22 | 2.065339e-20
0.003026552 | 1.781677e-23 | 2.186477e-22 | 2.067485e-20
0.003030736 | 1.789245e-23 | 2.190093e-22 | 2.069633e-20
0.003034927 | 1.79685e-23 | 2.193716e-22 | 2.071783e-20
0.003039123 | 1.804492e-23 | 2.197346e-22 | 2.073937e-20
0.003043325 | 1.812169e-23 | 2.200984e-22 | 2.076093e-20
0.003047533 | 1.819884e-23 | 2.204629e-22 | 2.078251e-20
0.003051746 | 1.827635e-23 | 2.208281e-22 | 2.080413e-20
0.003055966 | 1.835424e-23 | 2.211942e-22 | 2.082577e-20
0.003060191 | 1.843249e-23 | 2.21561e-22 | 2.084743e-20
0.003064422 | 1.851113e-23 | 2.219285e-22 | 2.086913e-20
0.003068659 | 1.859013e-23 | 2.222968e-22 | 2.089085e-20
0.003072902 | 1.866952e-23 | 2.226658e-22 | 2.09126e-20
0.003077151 | 1.874929e-23 | 2.230356e-22 | 2.093437e-20
0.003081406 | 1.882944e-23 | 2.234062e-22 | 2.095618e-20
0.003085666 | 1.890998e-23 | 2.237776e-22 | 2.0978e-20
0.003089933 | 1.89909e-23 | 2.241497e-22 | 2.099986e-20
0.003094205 | 1.907221e-23 | 2.245226e-22 | 2.102174e-20
0.003098483 | 1.915391e-23 | 2.248962e-22 | 2.104365e-20
0.003102767 | 1.923601e-23 | 2.252706e-22 | 2.106559e-20
0.003107057 | 1.93185e-23 | 2.256458e-22 | 2.108756e-20
0.003111353 | 1.940139e-23 | 2.260218e-22 | 2.110955e-20
0.003115655 | 1.948467e-23 | 2.263986e-22 | 2.113157e-20
0.003119963 | 1.956836e-23 | 2.267761e-22 | 2.115362e-20
0.003124277 | 1.965245e-23 | 2.271544e-22 | 2.117569e-20
0.003128596 | 1.973695e-23 | 2.275335e-22 | 2.119779e-20
0.003132922 | 1.982185e-23 | 2.279134e-22 | 2.121992e-20
0.003137254 | 1.990717e-23 | 2.282941e-22 | 2.124208e-20
0.003141592 | 1.99929e-23 | 2.286755e-22 | 2.126427e-20
0.003145935 | 2.007904e-23 | 2.290578e-22 | 2.128648e-20
0.003150285 | 2.01656e-23 | 2.294408e-22 | 2.130872e-20
0.003154641 | 2.025257e-23 | 2.298247e-22 | 2.133099e-20
0.003159002 | 2.033997e-23 | 2.302093e-22 | 2.135328e-20
0.00316337 | 2.042779e-23 | 2.305948e-22 | 2.137561e-20
0.003167744 | 2.051604e-23 | 2.30981e-22 | 2.139796e-20
0.003172124 | 2.060471e-23 | 2.313681e-22 | 2.142034e-20
0.00317651 | 2.069381e-23 | 2.317559e-22 | 2.144275e-20
0.003180902 | 2.078335e-23 | 2.321446e-22 | 2.146518e-20
0.0031853 | 2.087332e-23 | 2.325341e-22 | 2.148764e-20
0.003189704 | 2.096373e-23 | 2.329244e-22 | 2.151014e-20
0.003194114 | 2.105457e-23 | 2.333155e-22 | 2.153266e-20
0.00319853 | 2.114586e-23 | 2.337074e-22 | 2.15552e-20
0.003202953 | 2.123759e-23 | 2.341001e-22 | 2.157778e-20
0.003207381 | 2.132977e-23 | 2.344937e-22 | 2.160038e-20
0.003211816 | 2.14224e-23 | 2.348881e-22 | 2.162302e-20
0.003216257 | 2.151547e-23 | 2.352833e-22 | 2.164568e-20
0.003220704 | 2.1609e-23 | 2.356793e-22 | 2.166837e-20
0.003225157 | 2.170299e-23 | 2.360761e-22 | 2.169108e-20
0.003229616 | 2.179744e-23 | 2.364738e-22 | 2.171383e-20
0.003234082 | 2.189234e-23 | 2.368723e-22 | 2.17366e-20
0.003238553 | 2.198771e-23 | 2.372717e-22 | 2.175941e-20
0.003243031 | 2.208355e-23 | 2.376719e-22 | 2.178224e-20
0.003247515 | 2.217985e-23 | 2.380729e-22 | 2.18051e-20
0.003252005 | 2.227662e-23 | 2.384748e-22 | 2.182799e-20
0.003256501 | 2.237387e-23 | 2.388775e-22 | 2.185091e-20
0.003261004 | 2.247159e-23 | 2.39281e-22 | 2.187385e-20
0.003265513 | 2.25698e-23 | 2.396854e-22 | 2.189683e-20
0.003270028 | 2.266848e-23 | 2.400907e-22 | 2.191983e-20
0.003274549 | 2.276764e-23 | 2.404968e-22 | 2.194286e-20
0.003279077 | 2.28673e-23 | 2.409038e-22 | 2.196593e-20
0.00328361 | 2.296744e-23 | 2.413116e-22 | 2.198902e-20
0.003288151 | 2.306807e-23 | 2.417202e-22 | 2.201214e-20
0.003292697 | 2.316919e-23 | 2.421298e-22 | 2.203529e-20
0.00329725 | 2.327082e-23 | 2.425401e-22 | 2.205846e-20
0.003301808 | 2.337294e-23 | 2.429514e-22 | 2.208167e-20
0.003306374 | 2.347556e-23 | 2.433635e-22 | 2.210491e-20
0.003310945 | 2.357869e-23 | 2.437765e-22 | 2.212817e-20
0.003315523 | 2.368233e-23 | 2.441904e-22 | 2.215147e-20
0.003320107 | 2.378647e-23 | 2.446051e-22 | 2.217479e-20
0.003324698 | 2.389113e-23 | 2.450207e-22 | 2.219815e-20
0.003329295 | 2.399631e-23 | 2.454372e-22 | 2.222153e-20
0.003333898 | 2.4102e-23 | 2.458545e-22 | 2.224494e-20
0.003338507 | 2.420822e-23 | 2.462728e-22 | 2.226839e-20
0.003343123 | 2.431496e-23 | 2.466919e-22 | 2.229186e-20
0.003347746 | 2.442222e-23 | 2.471119e-22 | 2.231536e-20
0.003352375 | 2.453002e-23 | 2.475328e-22 | 2.233889e-20
0.00335701 | 2.463835e-23 | 2.479546e-22 | 2.236245e-20
0.003361651 | 2.474721e-23 | 2.483773e-22 | 2.238604e-20
0.003366299 | 2.485661e-23 | 2.488008e-22 | 2.240966e-20
0.003370954 | 2.496656e-23 | 2.492253e-22 | 2.243331e-20
0.003375614 | 2.507705e-23 | 2.496507e-22 | 2.245699e-20
0.003380282 | 2.518808e-23 | 2.500769e-22 | 2.24807e-20
0.003384955 | 2.529967e-23 | 2.505041e-22 | 2.250444e-20
0.003389636 | 2.541181e-23 | 2.509322e-22 | 2.252821e-20
0.003394322 | 2.552451e-23 | 2.513612e-22 | 2.255201e-20
0.003399015 | 2.563776e-23 | 2.517911e-22 | 2.257584e-20
0.003403715 | 2.575158e-23 | 2.522219e-22 | 2.25997e-20
0.003408421 | 2.586596e-23 | 2.526536e-22 | 2.262359e-20
0.003413134 | 2.598091e-23 | 2.530862e-22 | 2.264751e-20
0.003417853 | 2.609644e-23 | 2.535198e-22 | 2.267147e-20
0.003422579 | 2.621253e-23 | 2.539543e-22 | 2.269545e-20
0.003427311 | 2.632921e-23 | 2.543897e-22 | 2.271946e-20
0.00343205 | 2.644647e-23 | 2.54826e-22 | 2.27435e-20
0.003436795 | 2.656431e-23 | 2.552633e-22 | 2.276757e-20
0.003441547 | 2.668274e-23 | 2.557015e-22 | 2.279168e-20
0.003446305 | 2.680175e-23 | 2.561406e-22 | 2.281581e-20
0.00345107 | 2.692137e-23 | 2.565807e-22 | 2.283997e-20
0.003455842 | 2.704158e-23 | 2.570217e-22 | 2.286417e-20
0.00346062 | 2.716239e-23 | 2.574636e-22 | 2.28884e-20
0.003465405 | 2.72838e-23 | 2.579065e-22 | 2.291265e-20
0.003470196 | 2.740582e-23 | 2.583503e-22 | 2.293694e-20
0.003474994 | 2.752845e-23 | 2.587951e-22 | 2.296126e-20
0.003479799 | 2.76517e-23 | 2.592408e-22 | 2.298561e-20
0.00348461 | 2.777556e-23 | 2.596875e-22 | 2.300999e-20
0.003489428 | 2.790004e-23 | 2.601351e-22 | 2.30344e-20
0.003494253 | 2.802515e-23 | 2.605837e-22 | 2.305884e-20
0.003499084 | 2.815088e-23 | 2.610333e-22 | 2.308331e-20
0.003503922 | 2.827724e-23 | 2.614838e-22 | 2.310782e-20
0.003508767 | 2.840424e-23 | 2.619353e-22 | 2.313235e-20
0.003513618 | 2.853187e-23 | 2.623877e-22 | 2.315692e-20
0.003518476 | 2.866015e-23 | 2.628411e-22 | 2.318152e-20
0.003523341 | 2.878907e-23 | 2.632955e-22 | 2.320615e-20
0.003528213 | 2.891864e-23 | 2.637509e-22 | 2.323081e-20
0.003533091 | 2.904886e-23 | 2.642072e-22 | 2.32555e-20
0.003537976 | 2.917974e-23 | 2.646645e-22 | 2.328022e-20
0.003542868 | 2.931127e-23 | 2.651228e-22 | 2.330498e-20
0.003547766 | 2.944347e-23 | 2.655821e-22 | 2.332977e-20
0.003552672 | 2.957633e-23 | 2.660424e-22 | 2.335458e-20
0.003557584 | 2.970987e-23 | 2.665036e-22 | 2.337943e-20
0.003562502 | 2.984408e-23 | 2.669659e-22 | 2.340432e-20
0.003567428 | 2.997896e-23 | 2.674291e-22 | 2.342923e-20
0.003572361 | 3.011453e-23 | 2.678934e-22 | 2.345418e-20
0.0035773 | 3.025078e-23 | 2.683586e-22 | 2.347915e-20
0.003582246 | 3.038772e-23 | 2.688248e-22 | 2.350416e-20
0.003587199 | 3.052535e-23 | 2.692921e-22 | 2.35292e-20
0.003592159 | 3.066368e-23 | 2.697603e-22 | 2.355428e-20
0.003597126 | 3.08027e-23 | 2.702296e-22 | 2.357938e-20
0.003602099 | 3.094244e-23 | 2.706999e-22 | 2.360452e-20
0.00360708 | 3.108288e-23 | 2.711712e-22 | 2.362969e-20
0.003612067 | 3.122403e-23 | 2.716435e-22 | 2.365489e-20
0.003617061 | 3.13659e-23 | 2.721168e-22 | 2.368013e-20
0.003622062 | 3.150848e-23 | 2.725911e-22 | 2.370539e-20
0.00362707 | 3.165179e-23 | 2.730665e-22 | 2.373069e-20
0.003632085 | 3.179583e-23 | 2.735429e-22 | 2.375602e-20
0.003637107 | 3.19406e-23 | 2.740203e-22 | 2.378139e-20
0.003642136 | 3.208611e-23 | 2.744988e-22 | 2.380678e-20
0.003647172 | 3.223236e-23 | 2.749783e-22 | 2.383221e-20
0.003652214 | 3.237935e-23 | 2.754588e-22 | 2.385767e-20
0.003657264 | 3.252709e-23 | 2.759404e-22 | 2.388317e-20
0.003662321 | 3.267558e-23 | 2.76423e-22 | 2.390869e-20
0.003667384 | 3.282483e-23 | 2.769067e-22 | 2.393425e-20
0.003672455 | 3.297484e-23 | 2.773914e-22 | 2.395984e-20
0.003677533 | 3.312561e-23 | 2.778772e-22 | 2.398547e-20
0.003682618 | 3.327716e-23 | 2.78364e-22 | 2.401113e-20
0.003687709 | 3.342947e-23 | 2.788519e-22 | 2.403682e-20
0.003692808 | 3.358257e-23 | 2.793408e-22 | 2.406254e-20
0.003697914 | 3.373645e-23 | 2.798308e-22 | 2.40883e-20
0.003703027 | 3.389111e-23 | 2.803219e-22 | 2.411409e-20
0.003708147 | 3.404657e-23 | 2.808141e-22 | 2.413991e-20
0.003713274 | 3.420282e-23 | 2.813073e-22 | 2.416577e-20
0.003718408 | 3.435987e-23 | 2.818015e-22 | 2.419166e-20
0.003723549 | 3.451773e-23 | 2.822969e-22 | 2.421759e-20
0.003728698 | 3.467639e-23 | 2.827933e-22 | 2.424354e-20
0.003733853 | 3.483587e-23 | 2.832908e-22 | 2.426953e-20
0.003739016 | 3.499617e-23 | 2.837894e-22 | 2.429556e-20
0.003744185 | 3.515729e-23 | 2.842891e-22 | 2.432161e-20
0.003749362 | 3.531923e-23 | 2.847899e-22 | 2.43477e-20
0.003754546 | 3.548201e-23 | 2.852918e-22 | 2.437383e-20
0.003759737 | 3.564563e-23 | 2.857947e-22 | 2.439999e-20
0.003764936 | 3.581009e-23 | 2.862988e-22 | 2.442618e-20
0.003770141 | 3.597539e-23 | 2.86804e-22 | 2.445241e-20
0.003775354 | 3.614154e-23 | 2.873102e-22 | 2.447867e-20
0.003780574 | 3.630855e-23 | 2.878176e-22 | 2.450496e-20
0.003785801 | 3.647642e-23 | 2.883261e-22 | 2.453129e-20
0.003791036 | 3.664516e-23 | 2.888357e-22 | 2.455765e-20
0.003796277 | 3.681476e-23 | 2.893464e-22 | 2.458404e-20
0.003801526 | 3.698524e-23 | 2.898583e-22 | 2.461047e-20
0.003806782 | 3.71566e-23 | 2.903712e-22 | 2.463694e-20
0.003812046 | 3.732885e-23 | 2.908853e-22 | 2.466344e-20
0.003817317 | 3.750198e-23 | 2.914005e-22 | 2.468997e-20
0.003822595 | 3.767601e-23 | 2.919168e-22 | 2.471654e-20
0.00382788 | 3.785094e-23 | 2.924343e-22 | 2.474314e-20
0.003833172 | 3.802678e-23 | 2.929529e-22 | 2.476977e-20
0.003838472 | 3.820353e-23 | 2.934726e-22 | 2.479644e-20
0.00384378 | 3.838119e-23 | 2.939935e-22 | 2.482315e-20
0.003849094 | 3.855977e-23 | 2.945156e-22 | 2.484989e-20
0.003854416 | 3.873928e-23 | 2.950387e-22 | 2.487666e-20
0.003859745 | 3.891972e-23 | 2.955631e-22 | 2.490347e-20
0.003865082 | 3.910109e-23 | 2.960886e-22 | 2.493032e-20
0.003870426 | 3.928341e-23 | 2.966152e-22 | 2.495719e-20
0.003875777 | 3.946668e-23 | 2.97143e-22 | 2.498411e-20
0.003881136 | 3.965089e-23 | 2.97672e-22 | 2.501106e-20
0.003886503 | 3.983607e-23 | 2.982021e-22 | 2.503804e-20
0.003891876 | 4.00222e-23 | 2.987334e-22 | 2.506506e-20
0.003897257 | 4.020931e-23 | 2.992658e-22 | 2.509211e-20
0.003902646 | 4.039739e-23 | 2.997995e-22 | 2.51192e-20
0.003908042 | 4.058645e-23 | 3.003343e-22 | 2.514632e-20
0.003913445 | 4.07765e-23 | 3.008703e-22 | 2.517348e-20
0.003918856 | 4.096754e-23 | 3.014075e-22 | 2.520068e-20
0.003924274 | 4.115957e-23 | 3.019459e-22 | 2.522791e-20
0.0039297 | 4.135261e-23 | 3.024854e-22 | 2.525517e-20
0.003935134 | 4.154665e-23 | 3.030262e-22 | 2.528247e-20
0.003940575 | 4.174171e-23 | 3.035681e-22 | 2.530981e-20
0.003946023 | 4.193779e-23 | 3.041113e-22 | 2.533718e-20
0.003951479 | 4.213489e-23 | 3.046557e-22 | 2.536459e-20
0.003956942 | 4.233303e-23 | 3.052012e-22 | 2.539203e-20
0.003962414 | 4.25322e-23 | 3.05748e-22 | 2.541951e-20
0.003967892 | 4.273241e-23 | 3.06296e-22 | 2.544703e-20
0.003973378 | 4.293368e-23 | 3.068452e-22 | 2.547458e-20
0.003978872 | 4.3136e-23 | 3.073956e-22 | 2.550217e-20
0.003984373 | 4.333938e-23 | 3.079472e-22 | 2.552979e-20
0.003989882 | 4.354382e-23 | 3.085001e-22 | 2.555745e-20
0.003995399 | 4.374935e-23 | 3.090542e-22 | 2.558514e-20
0.004000923 | 4.395595e-23 | 3.096095e-22 | 2.561287e-20
0.004006455 | 4.416363e-23 | 3.10166e-22 | 2.564064e-20
0.004011995 | 4.437241e-23 | 3.107238e-22 | 2.566845e-20
0.004017542 | 4.458229e-23 | 3.112829e-22 | 2.569629e-20
0.004023097 | 4.479327e-23 | 3.118432e-22 | 2.572416e-20
0.004028659 | 4.500536e-23 | 3.124047e-22 | 2.575207e-20
0.004034229 | 4.521857e-23 | 3.129675e-22 | 2.578002e-20
0.004039807 | 4.54329e-23 | 3.135315e-22 | 2.580801e-20
0.004045393 | 4.564836e-23 | 3.140968e-22 | 2.583603e-20
0.004050986 | 4.586496e-23 | 3.146633e-22 | 2.586409e-20
0.004056587 | 4.60827e-23 | 3.152311e-22 | 2.589219e-20
0.004062196 | 4.63016e-23 | 3.158002e-22 | 2.592032e-20
0.004067813 | 4.652164e-23 | 3.163706e-22 | 2.594849e-20
0.004073437 | 4.674286e-23 | 3.169422e-22 | 2.59767e-20
0.004079069 | 4.696524e-23 | 3.175151e-22 | 2.600494e-20
0.004084709 | 4.71888e-23 | 3.180893e-22 | 2.603322e-20
0.004090357 | 4.741354e-23 | 3.186647e-22 | 2.606154e-20
0.004096012 | 4.763947e-23 | 3.192415e-22 | 2.60899e-20
0.004101675 | 4.78666e-23 | 3.198195e-22 | 2.611829e-20
0.004107347 | 4.809493e-23 | 3.203989e-22 | 2.614672e-20
0.004113026 | 4.832447e-23 | 3.209795e-22 | 2.617519e-20
0.004118712 | 4.855524e-23 | 3.215615e-22 | 2.620369e-20
0.004124407 | 4.878722e-23 | 3.221447e-22 | 2.623223e-20
0.00413011 | 4.902044e-23 | 3.227293e-22 | 2.626081e-20
0.00413582 | 4.92549e-23 | 3.233151e-22 | 2.628943e-20
0.004141539 | 4.94906e-23 | 3.239023e-22 | 2.631808e-20
0.004147265 | 4.972756e-23 | 3.244908e-22 | 2.634678e-20
0.004152999 | 4.996578e-23 | 3.250806e-22 | 2.637551e-20
0.004158741 | 5.020527e-23 | 3.256717e-22 | 2.640427e-20
0.004164491 | 5.044603e-23 | 3.262642e-22 | 2.643308e-20
0.004170249 | 5.068808e-23 | 3.26858e-22 | 2.646192e-20
0.004176015 | 5.093142e-23 | 3.274532e-22 | 2.649081e-20
0.004181789 | 5.117605e-23 | 3.280496e-22 | 2.651973e-20
0.004187571 | 5.142199e-23 | 3.286475e-22 | 2.654868e-20
0.004193361 | 5.166925e-23 | 3.292466e-22 | 2.657768e-20
0.004199159 | 5.191782e-23 | 3.298471e-22 | 2.660671e-20
0.004204965 | 5.216772e-23 | 3.30449e-22 | 2.663579e-20
0.004210779 | 5.241896e-23 | 3.310522e-22 | 2.66649e-20
0.004216601 | 5.267155e-23 | 3.316568e-22 | 2.669405e-20
0.004222431 | 5.292548e-23 | 3.322628e-22 | 2.672324e-20
0.004228269 | 5.318078e-23 | 3.328701e-22 | 2.675246e-20
0.004234115 | 5.343744e-23 | 3.334788e-22 | 2.678173e-20
0.00423997 | 5.369548e-23 | 3.340889e-22 | 2.681103e-20
0.004245832 | 5.39549e-23 | 3.347003e-22 | 2.684037e-20
0.004251702 | 5.421572e-23 | 3.353132e-22 | 2.686975e-20
0.004257581 | 5.447793e-23 | 3.359274e-22 | 2.689918e-20
0.004263468 | 5.474156e-23 | 3.36543e-22 | 2.692863e-20
0.004269363 | 5.50066e-23 | 3.3716e-22 | 2.695813e-20
0.004275266 | 5.527306e-23 | 3.377784e-22 | 2.698767e-20
0.004281177 | 5.554096e-23 | 3.383982e-22 | 2.701725e-20
0.004287096 | 5.58103e-23 | 3.390194e-22 | 2.704686e-20
0.004293024 | 5.608109e-23 | 3.39642e-22 | 2.707652e-20
0.004298959 | 5.635334e-23 | 3.40266e-22 | 2.710621e-20
0.004304903 | 5.662705e-23 | 3.408915e-22 | 2.713594e-20
0.004310855 | 5.690224e-23 | 3.415183e-22 | 2.716572e-20
0.004316816 | 5.717892e-23 | 3.421466e-22 | 2.719553e-20
0.004322784 | 5.745709e-23 | 3.427763e-22 | 2.722538e-20
0.004328761 | 5.773676e-23 | 3.434075e-22 | 2.725527e-20
0.004334746 | 5.801794e-23 | 3.440401e-22 | 2.72852e-20
0.00434074 | 5.830064e-23 | 3.446741e-22 | 2.731518e-20
0.004346742 | 5.858487e-23 | 3.453095e-22 | 2.734519e-20
0.004352752 | 5.887064e-23 | 3.459465e-22 | 2.737524e-20
0.00435877 | 5.915795e-23 | 3.465848e-22 | 2.740533e-20
0.004364796 | 5.944682e-23 | 3.472246e-22 | 2.743546e-20
0.004370831 | 5.973726e-23 | 3.478659e-22 | 2.746563e-20
0.004376875 | 6.002927e-23 | 3.485086e-22 | 2.749584e-20
0.004382926 | 6.032286e-23 | 3.491528e-22 | 2.752609e-20
0.004388986 | 6.061805e-23 | 3.497985e-22 | 2.755638e-20
0.004395055 | 6.091484e-23 | 3.504457e-22 | 2.758671e-20
0.004401132 | 6.121324e-23 | 3.510943e-22 | 2.761709e-20
0.004407217 | 6.151326e-23 | 3.517444e-22 | 2.76475e-20
0.00441331 | 6.181491e-23 | 3.52396e-22 | 2.767795e-20
0.004419412 | 6.21182e-23 | 3.530491e-22 | 2.770845e-20
0.004425523 | 6.242315e-23 | 3.537036e-22 | 2.773898e-20
0.004431642 | 6.272975e-23 | 3.543597e-22 | 2.776956e-20
0.004437769 | 6.303802e-23 | 3.550173e-22 | 2.780017e-20
0.004443905 | 6.334798e-23 | 3.556764e-22 | 2.783083e-20
0.004450049 | 6.365962e-23 | 3.56337e-22 | 2.786153e-20
0.004456202 | 6.397297e-23 | 3.569991e-22 | 2.789226e-20
0.004462364 | 6.428802e-23 | 3.576627e-22 | 2.792304e-20
0.004468533 | 6.460479e-23 | 3.583278e-22 | 2.795386e-20
0.004474712 | 6.49233e-23 | 3.589945e-22 | 2.798473e-20
0.004480899 | 6.524354e-23 | 3.596627e-22 | 2.801563e-20
0.004487094 | 6.556554e-23 | 3.603325e-22 | 2.804657e-20
0.004493298 | 6.58893e-23 | 3.610037e-22 | 2.807756e-20
0.004499511 | 6.621483e-23 | 3.616766e-22 | 2.810859e-20
0.004505732 | 6.654214e-23 | 3.623509e-22 | 2.813966e-20
0.004511962 | 6.687125e-23 | 3.630268e-22 | 2.817077e-20
0.0045182 | 6.720216e-23 | 3.637043e-22 | 2.820192e-20
0.004524448 | 6.753488e-23 | 3.643834e-22 | 2.823311e-20
0.004530703 | 6.786943e-23 | 3.65064e-22 | 2.826435e-20
0.004536968 | 6.820582e-23 | 3.657461e-22 | 2.829563e-20
0.004543241 | 6.854405e-23 | 3.664299e-22 | 2.832695e-20
0.004549522 | 6.888415e-23 | 3.671152e-22 | 2.835831e-20
0.004555813 | 6.922611e-23 | 3.678021e-22 | 2.838971e-20
0.004562112 | 6.956995e-23 | 3.684906e-22 | 2.842116e-20
0.004568419 | 6.991569e-23 | 3.691806e-22 | 2.845265e-20
0.004574736 | 7.026332e-23 | 3.698723e-22 | 2.848418e-20
0.004581061 | 7.061288e-23 | 3.705656e-22 | 2.851575e-20
0.004587395 | 7.096436e-23 | 3.712604e-22 | 2.854736e-20
0.004593738 | 7.131778e-23 | 3.719569e-22 | 2.857902e-20
0.004600089 | 7.167314e-23 | 3.72655e-22 | 2.861072e-20
0.00460645 | 7.203047e-23 | 3.733547e-22 | 2.864246e-20
0.004612819 | 7.238977e-23 | 3.74056e-22 | 2.867425e-20
0.004619197 | 7.275106e-23 | 3.74759e-22 | 2.870608e-20
0.004625583 | 7.311434e-23 | 3.754636e-22 | 2.873795e-20
0.004631979 | 7.347964e-23 | 3.761698e-22 | 2.876986e-20
0.004638383 | 7.384695e-23 | 3.768776e-22 | 2.880182e-20
0.004644797 | 7.42163e-23 | 3.775871e-22 | 2.883382e-20
0.004651219 | 7.458769e-23 | 3.782983e-22 | 2.886586e-20
0.00465765 | 7.496114e-23 | 3.79011e-22 | 2.889795e-20
0.00466409 | 7.533666e-23 | 3.797255e-22 | 2.893008e-20
0.004670538 | 7.571426e-23 | 3.804416e-22 | 2.896225e-20
0.004676996 | 7.609395e-23 | 3.811594e-22 | 2.899446e-20
0.004683463 | 7.647576e-23 | 3.818788e-22 | 2.902672e-20
0.004689938 | 7.685969e-23 | 3.825999e-22 | 2.905903e-20
0.004696423 | 7.724574e-23 | 3.833227e-22 | 2.909137e-20
0.004702916 | 7.763395e-23 | 3.840472e-22 | 2.912376e-20
0.004709419 | 7.802431e-23 | 3.847733e-22 | 2.91562e-20
0.00471593 | 7.841685e-23 | 3.855012e-22 | 2.918868e-20
0.004722451 | 7.881157e-23 | 3.862307e-22 | 2.92212e-20
0.00472898 | 7.920849e-23 | 3.86962e-22 | 2.925376e-20
0.004735518 | 7.960763e-23 | 3.87695e-22 | 2.928637e-20
0.004742066 | 8.000898e-23 | 3.884296e-22 | 2.931903e-20
0.004748623 | 8.041258e-23 | 3.89166e-22 | 2.935173e-20
0.004755188 | 8.081843e-23 | 3.899041e-22 | 2.938447e-20
0.004761763 | 8.122655e-23 | 3.906439e-22 | 2.941725e-20
0.004768347 | 8.163694e-23 | 3.913855e-22 | 2.945009e-20
0.00477494 | 8.204963e-23 | 3.921288e-22 | 2.948296e-20
0.004781542 | 8.246463e-23 | 3.928738e-22 | 2.951588e-20
0.004788153 | 8.288195e-23 | 3.936206e-22 | 2.954885e-20
0.004794773 | 8.330161e-23 | 3.943691e-22 | 2.958185e-20
0.004801403 | 8.372361e-23 | 3.951194e-22 | 2.961491e-20
0.004808041 | 8.414798e-23 | 3.958715e-22 | 2.964801e-20
0.004814689 | 8.457473e-23 | 3.966253e-22 | 2.968115e-20
0.004821346 | 8.500387e-23 | 3.973808e-22 | 2.971434e-20
0.004828012 | 8.543542e-23 | 3.981382e-22 | 2.974757e-20
0.004834688 | 8.58694e-23 | 3.988973e-22 | 2.978085e-20
0.004841372 | 8.630581e-23 | 3.996582e-22 | 2.981418e-20
0.004848066 | 8.674467e-23 | 4.004209e-22 | 2.984755e-20
0.00485477 | 8.7186e-23 | 4.011854e-22 | 2.988096e-20
0.004861482 | 8.762982e-23 | 4.019517e-22 | 2.991442e-20
0.004868204 | 8.807613e-23 | 4.027198e-22 | 2.994793e-20
0.004874935 | 8.852495e-23 | 4.034896e-22 | 2.998148e-20
0.004881675 | 8.89763e-23 | 4.042614e-22 | 3.001508e-20
0.004888425 | 8.94302e-23 | 4.050349e-22 | 3.004872e-20
0.004895184 | 8.988665e-23 | 4.058102e-22 | 3.008241e-20
0.004901952 | 9.034568e-23 | 4.065874e-22 | 3.011614e-20
0.004908729 | 9.08073e-23 | 4.073664e-22 | 3.014992e-20
0.004915516 | 9.127153e-23 | 4.081472e-22 | 3.018375e-20
0.004922313 | 9.173838e-23 | 4.089299e-22 | 3.021762e-20
0.004929119 | 9.220787e-23 | 4.097145e-22 | 3.025154e-20
0.004935934 | 9.268002e-23 | 4.105008e-22 | 3.028551e-20
0.004942759 | 9.315483e-23 | 4.112891e-22 | 3.031952e-20
0.004949593 | 9.363234e-23 | 4.120792e-22 | 3.035358e-20
0.004956436 | 9.411255e-23 | 4.128712e-22 | 3.038768e-20
0.004963289 | 9.459547e-23 | 4.13665e-22 | 3.042183e-20
0.004970152 | 9.508114e-23 | 4.144608e-22 | 3.045603e-20
0.004977024 | 9.556956e-23 | 4.152584e-22 | 3.049027e-20
0.004983905 | 9.606076e-23 | 4.160579e-22 | 3.052456e-20
0.004990796 | 9.655474e-23 | 4.168593e-22 | 3.05589e-20
0.004997696 | 9.705153e-23 | 4.176626e-22 | 3.059329e-20
0.005004607 | 9.755114e-23 | 4.184678e-22 | 3.062772e-20
0.005011526 | 9.805359e-23 | 4.192749e-22 | 3.06622e-20
0.005018455 | 9.85589e-23 | 4.200839e-22 | 3.069672e-20
0.005025394 | 9.906709e-23 | 4.208949e-22 | 3.07313e-20
0.005032342 | 9.957817e-23 | 4.217077e-22 | 3.076592e-20
0.0050393 | 1.000922e-22 | 4.225225e-22 | 3.080059e-20
0.005046268 | 1.006091e-22 | 4.233393e-22 | 3.08353e-20
0.005053245 | 1.01129e-22 | 4.24158e-22 | 3.087007e-20
0.005060232 | 1.016518e-22 | 4.249786e-22 | 3.090488e-20
0.005067228 | 1.021776e-22 | 4.258012e-22 | 3.093974e-20
0.005074235 | 1.027064e-22 | 4.266257e-22 | 3.097464e-20
0.00508125 | 1.032383e-22 | 4.274522e-22 | 3.10096e-20
0.005088276 | 1.037732e-22 | 4.282807e-22 | 3.10446e-20
0.005095311 | 1.043111e-22 | 4.291112e-22 | 3.107965e-20
0.005102356 | 1.048521e-22 | 4.299436e-22 | 3.111475e-20
0.005109411 | 1.053962e-22 | 4.30778e-22 | 3.11499e-20
0.005116475 | 1.059435e-22 | 4.316144e-22 | 3.118509e-20
0.00512355 | 1.064938e-22 | 4.324529e-22 | 3.122034e-20
0.005130634 | 1.070474e-22 | 4.332933e-22 | 3.125563e-20
0.005137728 | 1.076041e-22 | 4.341357e-22 | 3.129097e-20
0.005144831 | 1.08164e-22 | 4.349801e-22 | 3.132636e-20
0.005151945 | 1.087271e-22 | 4.358266e-22 | 3.13618e-20
0.005159068 | 1.092934e-22 | 4.366751e-22 | 3.139728e-20
0.005166201 | 1.09863e-22 | 4.375256e-22 | 3.143282e-20
0.005173344 | 1.104359e-22 | 4.383781e-22 | 3.14684e-20
0.005180497 | 1.110121e-22 | 4.392327e-22 | 3.150404e-20
0.00518766 | 1.115916e-22 | 4.400894e-22 | 3.153972e-20
0.005194833 | 1.121744e-22 | 4.409481e-22 | 3.157545e-20
0.005202015 | 1.127606e-22 | 4.418088e-22 | 3.161123e-20
0.005209208 | 1.133502e-22 | 4.426716e-22 | 3.164706e-20
0.00521641 | 1.139431e-22 | 4.435365e-22 | 3.168294e-20
0.005223623 | 1.145395e-22 | 4.444035e-22 | 3.171887e-20
0.005230845 | 1.151393e-22 | 4.452726e-22 | 3.175485e-20
0.005238077 | 1.157426e-22 | 4.461437e-22 | 3.179088e-20
0.00524532 | 1.163494e-22 | 4.470169e-22 | 3.182696e-20
0.005252572 | 1.169597e-22 | 4.478923e-22 | 3.186309e-20
0.005259835 | 1.175735e-22 | 4.487697e-22 | 3.189927e-20
0.005267107 | 1.181909e-22 | 4.496493e-22 | 3.19355e-20
0.00527439 | 1.188118e-22 | 4.50531e-22 | 3.197177e-20
0.005281682 | 1.194364e-22 | 4.514148e-22 | 3.20081e-20
0.005288985 | 1.200645e-22 | 4.523007e-22 | 3.204448e-20
0.005296298 | 1.206963e-22 | 4.531887e-22 | 3.208091e-20
0.005303621 | 1.213318e-22 | 4.54079e-22 | 3.211739e-20
0.005310954 | 1.219709e-22 | 4.549713e-22 | 3.215392e-20
0.005318297 | 1.226138e-22 | 4.558658e-22 | 3.21905e-20
0.00532565 | 1.232604e-22 | 4.567625e-22 | 3.222714e-20
0.005333014 | 1.239108e-22 | 4.576613e-22 | 3.226382e-20
0.005340387 | 1.245649e-22 | 4.585624e-22 | 3.230055e-20
0.005347771 | 1.252229e-22 | 4.594655e-22 | 3.233734e-20
0.005355165 | 1.258847e-22 | 4.603709e-22 | 3.237417e-20
0.00536257 | 1.265503e-22 | 4.612785e-22 | 3.241106e-20
0.005369984 | 1.272198e-22 | 4.621883e-22 | 3.2448e-20
0.005377409 | 1.278932e-22 | 4.631002e-22 | 3.248499e-20
0.005384844 | 1.285706e-22 | 4.640144e-22 | 3.252203e-20
0.005392289 | 1.292519e-22 | 4.649308e-22 | 3.255912e-20
0.005399745 | 1.299371e-22 | 4.658494e-22 | 3.259626e-20
0.005407211 | 1.306264e-22 | 4.667703e-22 | 3.263346e-20
0.005414687 | 1.313197e-22 | 4.676934e-22 | 3.267071e-20
0.005422174 | 1.320171e-22 | 4.686187e-22 | 3.270801e-20
0.005429671 | 1.327185e-22 | 4.695463e-22 | 3.274536e-20
0.005437178 | 1.334241e-22 | 4.704761e-22 | 3.278276e-20
0.005444696 | 1.341337e-22 | 4.714082e-22 | 3.282021e-20
0.005452224 | 1.348476e-22 | 4.723425e-22 | 3.285772e-20
0.005459762 | 1.355656e-22 | 4.732792e-22 | 3.289528e-20
0.005467311 | 1.362878e-22 | 4.742181e-22 | 3.293289e-20
0.00547487 | 1.370143e-22 | 4.751593e-22 | 3.297056e-20
0.00548244 | 1.37745e-22 | 4.761028e-22 | 3.300827e-20
0.00549002 | 1.384801e-22 | 4.770486e-22 | 3.304604e-20
0.005497611 | 1.392194e-22 | 4.779967e-22 | 3.308387e-20
0.005505212 | 1.399631e-22 | 4.789471e-22 | 3.312174e-20
0.005512824 | 1.407111e-22 | 4.798998e-22 | 3.315967e-20
0.005520446 | 1.414636e-22 | 4.808549e-22 | 3.319765e-20
0.005528079 | 1.422205e-22 | 4.818123e-22 | 3.323568e-20
0.005535723 | 1.429819e-22 | 4.82772e-22 | 3.327377e-20
0.005543377 | 1.437477e-22 | 4.837341e-22 | 3.331191e-20
0.005551041 | 1.445181e-22 | 4.846985e-22 | 3.33501e-20
0.005558716 | 1.45293e-22 | 4.856653e-22 | 3.338835e-20
0.005566402 | 1.460724e-22 | 4.866344e-22 | 3.342665e-20
0.005574098 | 1.468565e-22 | 4.87606e-22 | 3.346501e-20
0.005581805 | 1.476452e-22 | 4.885799e-22 | 3.350341e-20
0.005589523 | 1.484386e-22 | 4.895562e-22 | 3.354188e-20
0.005597251 | 1.492367e-22 | 4.905349e-22 | 3.358039e-20
0.00560499 | 1.500394e-22 | 4.915159e-22 | 3.361896e-20
0.00561274 | 1.50847e-22 | 4.924994e-22 | 3.365759e-20
0.0056205 | 1.516593e-22 | 4.934853e-22 | 3.369626e-20
0.005628271 | 1.524764e-22 | 4.944737e-22 | 3.3735e-20
0.005636053 | 1.532984e-22 | 4.954644e-22 | 3.377378e-20
0.005643846 | 1.541253e-22 | 4.964576e-22 | 3.381262e-20
0.005651649 | 1.54957e-22 | 4.974533e-22 | 3.385152e-20
0.005659464 | 1.557937e-22 | 4.984514e-22 | 3.389047e-20
0.005667289 | 1.566354e-22 | 4.994519e-22 | 3.392947e-20
0.005675125 | 1.574821e-22 | 5.004549e-22 | 3.396853e-20
0.005682971 | 1.583338e-22 | 5.014604e-22 | 3.400765e-20
0.005690829 | 1.591905e-22 | 5.024683e-22 | 3.404682e-20
0.005698697 | 1.600524e-22 | 5.034788e-22 | 3.408604e-20
0.005706576 | 1.609194e-22 | 5.044917e-22 | 3.412532e-20
0.005714467 | 1.617916e-22 | 5.055071e-22 | 3.416466e-20
0.005722368 | 1.626689e-22 | 5.065251e-22 | 3.420405e-20
0.00573028 | 1.635515e-22 | 5.075455e-22 | 3.424349e-20
0.005738203 | 1.644394e-22 | 5.085685e-22 | 3.4283e-20
0.005746136 | 1.653326e-22 | 5.09594e-22 | 3.432255e-20
0.005754081 | 1.662311e-22 | 5.10622e-22 | 3.436217e-20
0.005762037 | 1.671349e-22 | 5.116526e-22 | 3.440183e-20
0.005770004 | 1.680442e-22 | 5.126857e-22 | 3.444156e-20
0.005777982 | 1.689589e-22 | 5.137214e-22 | 3.448134e-20
0.005785971 | 1.698791e-22 | 5.147596e-22 | 3.452118e-20
0.005793971 | 1.708048e-22 | 5.158004e-22 | 3.456107e-20
0.005801982 | 1.71736e-22 | 5.168438e-22 | 3.460102e-20
0.005810004 | 1.726729e-22 | 5.178898e-22 | 3.464103e-20
0.005818037 | 1.736153e-22 | 5.189384e-22 | 3.468109e-20
0.005826081 | 1.745634e-22 | 5.199896e-22 | 3.472121e-20
0.005834137 | 1.755172e-22 | 5.210434e-22 | 3.476138e-20
0.005842203 | 1.764767e-22 | 5.220998e-22 | 3.480162e-20
0.005850281 | 1.774419e-22 | 5.231588e-22 | 3.484191e-20
0.00585837 | 1.78413e-22 | 5.242205e-22 | 3.488225e-20
0.00586647 | 1.793899e-22 | 5.252848e-22 | 3.492266e-20
0.005874581 | 1.803727e-22 | 5.263517e-22 | 3.496312e-20
0.005882703 | 1.813614e-22 | 5.274213e-22 | 3.500364e-20
0.005890837 | 1.823561e-22 | 5.284936e-22 | 3.504421e-20
0.005898982 | 1.833568e-22 | 5.295685e-22 | 3.508485e-20
0.005907138 | 1.843635e-22 | 5.306461e-22 | 3.512554e-20
0.005915306 | 1.853762e-22 | 5.317264e-22 | 3.516629e-20
0.005923485 | 1.863951e-22 | 5.328094e-22 | 3.520709e-20
0.005931675 | 1.874201e-22 | 5.338951e-22 | 3.524796e-20
0.005939876 | 1.884513e-22 | 5.349835e-22 | 3.528888e-20
0.005948089 | 1.894888e-22 | 5.360747e-22 | 3.532986e-20
0.005956313 | 1.905325e-22 | 5.371685e-22 | 3.53709e-20
0.005964548 | 1.915825e-22 | 5.382651e-22 | 3.541199e-20
0.005972795 | 1.926389e-22 | 5.393644e-22 | 3.545315e-20
0.005981053 | 1.937017e-22 | 5.404665e-22 | 3.549436e-20
0.005989323 | 1.947709e-22 | 5.415714e-22 | 3.553564e-20
0.005997604 | 1.958467e-22 | 5.42679e-22 | 3.557697e-20
0.006005897 | 1.969289e-22 | 5.437893e-22 | 3.561836e-20
0.006014201 | 1.980177e-22 | 5.449025e-22 | 3.565981e-20
0.006022516 | 1.991131e-22 | 5.460184e-22 | 3.570131e-20
0.006030843 | 2.002152e-22 | 5.471372e-22 | 3.574288e-20
0.006039182 | 2.013239e-22 | 5.482587e-22 | 3.578451e-20
0.006047532 | 2.024394e-22 | 5.493831e-22 | 3.582619e-20
0.006055893 | 2.035617e-22 | 5.505103e-22 | 3.586794e-20
0.006064266 | 2.046908e-22 | 5.516403e-22 | 3.590974e-20
0.006072651 | 2.058268e-22 | 5.527731e-22 | 3.595161e-20
0.006081048 | 2.069697e-22 | 5.539088e-22 | 3.599353e-20
0.006089455 | 2.081196e-22 | 5.550474e-22 | 3.603551e-20
0.006097875 | 2.092765e-22 | 5.561888e-22 | 3.607756e-20
0.006106306 | 2.104404e-22 | 5.573331e-22 | 3.611966e-20
0.006114749 | 2.116115e-22 | 5.584803e-22 | 3.616183e-20
0.006123204 | 2.127897e-22 | 5.596304e-22 | 3.620405e-20
0.00613167 | 2.139751e-22 | 5.607833e-22 | 3.624633e-20
0.006140148 | 2.151677e-22 | 5.619392e-22 | 3.628868e-20
0.006148637 | 2.163677e-22 | 5.63098e-22 | 3.633108e-20
0.006157139 | 2.17575e-22 | 5.642597e-22 | 3.637355e-20
0.006165652 | 2.187896e-22 | 5.654244e-22 | 3.641608e-20
0.006174177 | 2.200117e-22 | 5.665919e-22 | 3.645867e-20
0.006182713 | 2.212413e-22 | 5.677625e-22 | 3.650131e-20
0.006191262 | 2.224785e-22 | 5.68936e-22 | 3.654402e-20
0.006199822 | 2.237232e-22 | 5.701124e-22 | 3.658679e-20
0.006208394 | 2.249756e-22 | 5.712919e-22 | 3.662963e-20
0.006216978 | 2.262356e-22 | 5.724743e-22 | 3.667252e-20
0.006225574 | 2.275034e-22 | 5.736597e-22 | 3.671548e-20
0.006234182 | 2.28779e-22 | 5.748481e-22 | 3.675849e-20
0.006242802 | 2.300625e-22 | 5.760396e-22 | 3.680157e-20
0.006251433 | 2.313538e-22 | 5.77234e-22 | 3.684471e-20
0.006260077 | 2.326531e-22 | 5.784315e-22 | 3.688792e-20
0.006268732 | 2.339604e-22 | 5.79632e-22 | 3.693118e-20
0.0062774 | 2.352757e-22 | 5.808356e-22 | 3.697451e-20
0.006286079 | 2.365991e-22 | 5.820422e-22 | 3.70179e-20
0.00629477 | 2.379307e-22 | 5.832518e-22 | 3.706135e-20
0.006303474 | 2.392706e-22 | 5.844646e-22 | 3.710486e-20
0.006312189 | 2.406187e-22 | 5.856804e-22 | 3.714844e-20
0.006320917 | 2.419751e-22 | 5.868994e-22 | 3.719208e-20
0.006329656 | 2.433399e-22 | 5.881214e-22 | 3.723578e-20
0.006338408 | 2.447131e-22 | 5.893466e-22 | 3.727954e-20
0.006347172 | 2.460949e-22 | 5.905748e-22 | 3.732337e-20
0.006355948 | 2.474852e-22 | 5.918062e-22 | 3.736726e-20
0.006364736 | 2.488841e-22 | 5.930407e-22 | 3.741122e-20
0.006373536 | 2.502916e-22 | 5.942784e-22 | 3.745524e-20
0.006382348 | 2.517079e-22 | 5.955193e-22 | 3.749932e-20
0.006391173 | 2.53133e-22 | 5.967633e-22 | 3.754346e-20
0.006400009 | 2.545669e-22 | 5.980104e-22 | 3.758767e-20
0.006408858 | 2.560097e-22 | 5.992608e-22 | 3.763194e-20
0.00641772 | 2.574615e-22 | 6.005144e-22 | 3.767628e-20
0.006426593 | 2.589223e-22 | 6.017711e-22 | 3.772068e-20
0.006435479 | 2.603922e-22 | 6.030311e-22 | 3.776514e-20
0.006444377 | 2.618712e-22 | 6.042943e-22 | 3.780967e-20
0.006453287 | 2.633594e-22 | 6.055607e-22 | 3.785427e-20
0.00646221 | 2.648569e-22 | 6.068304e-22 | 3.789892e-20
0.006471145 | 2.663638e-22 | 6.081033e-22 | 3.794365e-20
0.006480092 | 2.6788e-22 | 6.093795e-22 | 3.798843e-20
0.006489051 | 2.694056e-22 | 6.10659e-22 | 3.803329e-20
0.006498024 | 2.709408e-22 | 6.119417e-22 | 3.80782e-20
0.006507008 | 2.724856e-22 | 6.132278e-22 | 3.812318e-20
0.006516005 | 2.7404e-22 | 6.145171e-22 | 3.816823e-20
0.006525014 | 2.756041e-22 | 6.158097e-22 | 3.821334e-20
0.006534036 | 2.77178e-22 | 6.171057e-22 | 3.825852e-20
0.00654307 | 2.787618e-22 | 6.18405e-22 | 3.830376e-20
0.006552117 | 2.803554e-22 | 6.197076e-22 | 3.834907e-20
0.006561176 | 2.819591e-22 | 6.210136e-22 | 3.839445e-20
0.006570248 | 2.835727e-22 | 6.22323e-22 | 3.843989e-20
0.006579332 | 2.851965e-22 | 6.236357e-22 | 3.84854e-20
0.006588429 | 2.868305e-22 | 6.249518e-22 | 3.853097e-20
0.006597539 | 2.884747e-22 | 6.262713e-22 | 3.857661e-20
0.006606661 | 2.901292e-22 | 6.275942e-22 | 3.862231e-20
0.006615795 | 2.917942e-22 | 6.289205e-22 | 3.866808e-20
0.006624943 | 2.934695e-22 | 6.302502e-22 | 3.871392e-20
0.006634103 | 2.951555e-22 | 6.315834e-22 | 3.875983e-20
0.006643275 | 2.96852e-22 | 6.3292e-22 | 3.88058e-20
0.00665246 | 2.985592e-22 | 6.342601e-22 | 3.885184e-20
0.006661658 | 3.002771e-22 | 6.356036e-22 | 3.889794e-20
0.006670869 | 3.020059e-22 | 6.369506e-22 | 3.894412e-20
0.006680093 | 3.037455e-22 | 6.38301e-22 | 3.899036e-20
0.006689329 | 3.054961e-22 | 6.39655e-22 | 3.903666e-20
0.006698578 | 3.072578e-22 | 6.410125e-22 | 3.908304e-20
0.006707839 | 3.090305e-22 | 6.423735e-22 | 3.912948e-20
0.006717114 | 3.108145e-22 | 6.43738e-22 | 3.917599e-20
0.006726401 | 3.126097e-22 | 6.451061e-22 | 3.922257e-20
0.006735702 | 3.144163e-22 | 6.464777e-22 | 3.926922e-20
0.006745015 | 3.162343e-22 | 6.478528e-22 | 3.931593e-20
0.006754341 | 3.180638e-22 | 6.492316e-22 | 3.936271e-20
0.006763679 | 3.199049e-22 | 6.506139e-22 | 3.940956e-20
0.006773031 | 3.217576e-22 | 6.519998e-22 | 3.945648e-20
0.006782396 | 3.236221e-22 | 6.533893e-22 | 3.950347e-20
0.006791774 | 3.254984e-22 | 6.547824e-22 | 3.955053e-20
0.006801164 | 3.273866e-22 | 6.561791e-22 | 3.959765e-20
0.006810568 | 3.292868e-22 | 6.575795e-22 | 3.964485e-20
0.006819984 | 3.31199e-22 | 6.589835e-22 | 3.969211e-20
0.006829414 | 3.331234e-22 | 6.603912e-22 | 3.973945e-20
0.006838857 | 3.3506e-22 | 6.618025e-22 | 3.978685e-20
0.006848312 | 3.370089e-22 | 6.632175e-22 | 3.983432e-20
0.006857781 | 3.389702e-22 | 6.646363e-22 | 3.988186e-20
0.006867263 | 3.40944e-22 | 6.660587e-22 | 3.992947e-20
0.006876758 | 3.429304e-22 | 6.674848e-22 | 3.997715e-20
0.006886266 | 3.449294e-22 | 6.689146e-22 | 4.00249e-20
0.006895787 | 3.469412e-22 | 6.703482e-22 | 4.007272e-20
0.006905322 | 3.489657e-22 | 6.717855e-22 | 4.012062e-20
0.006914869 | 3.510033e-22 | 6.732266e-22 | 4.016858e-20
0.00692443 | 3.530538e-22 | 6.746715e-22 | 4.021661e-20
0.006934004 | 3.551174e-22 | 6.761201e-22 | 4.026471e-20
0.006943591 | 3.571942e-22 | 6.775725e-22 | 4.031288e-20
0.006953192 | 3.592842e-22 | 6.790287e-22 | 4.036113e-20
0.006962806 | 3.613877e-22 | 6.804888e-22 | 4.040944e-20
0.006972433 | 3.635045e-22 | 6.819527e-22 | 4.045783e-20
0.006982073 | 3.65635e-22 | 6.834204e-22 | 4.050629e-20
0.006991727 | 3.677791e-22 | 6.848919e-22 | 4.055481e-20
0.007001394 | 3.699369e-22 | 6.863673e-22 | 4.060341e-20
0.007011074 | 3.721086e-22 | 6.878466e-22 | 4.065209e-20
0.007020768 | 3.742942e-22 | 6.893298e-22 | 4.070083e-20
0.007030475 | 3.764938e-22 | 6.908169e-22 | 4.074964e-20
0.007040196 | 3.787076e-22 | 6.923079e-22 | 4.079853e-20
0.00704993 | 3.809355e-22 | 6.938028e-22 | 4.084749e-20
0.007059678 | 3.831778e-22 | 6.953016e-22 | 4.089652e-20
0.007069439 | 3.854345e-22 | 6.968044e-22 | 4.094563e-20
0.007079213 | 3.877058e-22 | 6.983111e-22 | 4.09948e-20
0.007089001 | 3.899916e-22 | 6.998218e-22 | 4.104405e-20
0.007098803 | 3.922922e-22 | 7.013365e-22 | 4.109337e-20
0.007108618 | 3.946076e-22 | 7.028552e-22 | 4.114277e-20
0.007118447 | 3.969379e-22 | 7.043779e-22 | 4.119224e-20
0.007128289 | 3.992833e-22 | 7.059046e-22 | 4.124178e-20
0.007138145 | 4.016438e-22 | 7.074353e-22 | 4.129139e-20
0.007148014 | 4.040195e-22 | 7.089701e-22 | 4.134108e-20
0.007157898 | 4.064106e-22 | 7.105089e-22 | 4.139084e-20
0.007167794 | 4.088171e-22 | 7.120518e-22 | 4.144067e-20
0.007177705 | 4.112392e-22 | 7.135988e-22 | 4.149058e-20
0.007187629 | 4.13677e-22 | 7.151499e-22 | 4.154057e-20
0.007197567 | 4.161305e-22 | 7.16705e-22 | 4.159062e-20
0.007207519 | 4.186e-22 | 7.182643e-22 | 4.164075e-20
0.007217484 | 4.210854e-22 | 7.198278e-22 | 4.169096e-20
0.007227463 | 4.23587e-22 | 7.213953e-22 | 4.174124e-20
0.007237456 | 4.261047e-22 | 7.229671e-22 | 4.179159e-20
0.007247463 | 4.286388e-22 | 7.245429e-22 | 4.184202e-20
0.007257484 | 4.311894e-22 | 7.26123e-22 | 4.189252e-20
0.007267518 | 4.337565e-22 | 7.277073e-22 | 4.19431e-20
0.007277567 | 4.363404e-22 | 7.292958e-22 | 4.199376e-20
0.007287629 | 4.38941e-22 | 7.308885e-22 | 4.204449e-20
0.007297705 | 4.415585e-22 | 7.324854e-22 | 4.209529e-20
0.007307795 | 4.441931e-22 | 7.340866e-22 | 4.214617e-20
0.007317899 | 4.468448e-22 | 7.35692e-22 | 4.219713e-20
0.007328018 | 4.495138e-22 | 7.373017e-22 | 4.224816e-20
0.00733815 | 4.522002e-22 | 7.389157e-22 | 4.229927e-20
0.007348296 | 4.549041e-22 | 7.40534e-22 | 4.235045e-20
0.007358456 | 4.576256e-22 | 7.421566e-22 | 4.240171e-20
0.00736863 | 4.60365e-22 | 7.437835e-22 | 4.245305e-20
0.007378818 | 4.631222e-22 | 7.454148e-22 | 4.250446e-20
0.00738902 | 4.658974e-22 | 7.470504e-22 | 4.255595e-20
0.007399237 | 4.686908e-22 | 7.486904e-22 | 4.260752e-20
0.007409467 | 4.715024e-22 | 7.503348e-22 | 4.265916e-20
0.007419712 | 4.743325e-22 | 7.519835e-22 | 4.271088e-20
0.007429971 | 4.771811e-22 | 7.536367e-22 | 4.276268e-20
0.007440244 | 4.800483e-22 | 7.552943e-22 | 4.281455e-20
0.007450531 | 4.829343e-22 | 7.569563e-22 | 4.286651e-20
0.007460832 | 4.858393e-22 | 7.586228e-22 | 4.291854e-20
0.007471148 | 4.887633e-22 | 7.602937e-22 | 4.297064e-20
0.007481478 | 4.917065e-22 | 7.619691e-22 | 4.302283e-20
0.007491822 | 4.94669e-22 | 7.63649e-22 | 4.307509e-20
0.007502181 | 4.97651e-22 | 7.653334e-22 | 4.312744e-20
0.007512554 | 5.006526e-22 | 7.670223e-22 | 4.317986e-20
0.007522941 | 5.03674e-22 | 7.687158e-22 | 4.323235e-20
0.007533342 | 5.067152e-22 | 7.704138e-22 | 4.328493e-20
0.007543758 | 5.097765e-22 | 7.721163e-22 | 4.333759e-20
0.007554189 | 5.128579e-22 | 7.738234e-22 | 4.339032e-20
0.007564633 | 5.159596e-22 | 7.755352e-22 | 4.344314e-20
0.007575092 | 5.190818e-22 | 7.772515e-22 | 4.349603e-20
0.007585566 | 5.222246e-22 | 7.789724e-22 | 4.3549e-20
0.007596054 | 5.253881e-22 | 7.80698e-22 | 4.360206e-20
0.007606557 | 5.285725e-22 | 7.824282e-22 | 4.365519e-20
0.007617074 | 5.317779e-22 | 7.841631e-22 | 4.37084e-20
0.007627606 | 5.350046e-22 | 7.859026e-22 | 4.376169e-20
0.007638152 | 5.382526e-22 | 7.876468e-22 | 4.381506e-20
0.007648713 | 5.41522e-22 | 7.893958e-22 | 4.386851e-20
0.007659288 | 5.448131e-22 | 7.911495e-22 | 4.392205e-20
0.007669878 | 5.48126e-22 | 7.929078e-22 | 4.397566e-20
0.007680483 | 5.514609e-22 | 7.94671e-22 | 4.402935e-20
0.007691102 | 5.548179e-22 | 7.964389e-22 | 4.408313e-20
0.007701737 | 5.581971e-22 | 7.982116e-22 | 4.413698e-20
0.007712385 | 5.615988e-22 | 7.999891e-22 | 4.419092e-20
0.007723049 | 5.650231e-22 | 8.017713e-22 | 4.424494e-20
0.007733727 | 5.684701e-22 | 8.035584e-22 | 4.429903e-20
0.00774442 | 5.7194e-22 | 8.053504e-22 | 4.435322e-20
0.007755128 | 5.75433e-22 | 8.071472e-22 | 4.440748e-20
0.00776585 | 5.789492e-22 | 8.089489e-22 | 4.446182e-20
0.007776588 | 5.824889e-22 | 8.107554e-22 | 4.451625e-20
0.00778734 | 5.860521e-22 | 8.125669e-22 | 4.457076e-20
0.007798107 | 5.89639e-22 | 8.143832e-22 | 4.462535e-20
0.007808889 | 5.932499e-22 | 8.162045e-22 | 4.468002e-20
0.007819686 | 5.968849e-22 | 8.180308e-22 | 4.473477e-20
0.007830498 | 6.005441e-22 | 8.19862e-22 | 4.478961e-20
0.007841325 | 6.042277e-22 | 8.216982e-22 | 4.484453e-20
0.007852166 | 6.07936e-22 | 8.235394e-22 | 4.489954e-20
0.007863023 | 6.11669e-22 | 8.253855e-22 | 4.495462e-20
0.007873895 | 6.15427e-22 | 8.272368e-22 | 4.500979e-20
0.007884782 | 6.192102e-22 | 8.29093e-22 | 4.506505e-20
0.007895684 | 6.230186e-22 | 8.309543e-22 | 4.512039e-20
0.007906601 | 6.268526e-22 | 8.328207e-22 | 4.517581e-20
0.007917533 | 6.307123e-22 | 8.346922e-22 | 4.523131e-20
0.00792848 | 6.345978e-22 | 8.365687e-22 | 4.52869e-20
0.007939442 | 6.385094e-22 | 8.384504e-22 | 4.534258e-20
0.007950419 | 6.424472e-22 | 8.403372e-22 | 4.539834e-20
0.007961412 | 6.464115e-22 | 8.422292e-22 | 4.545418e-20
0.00797242 | 6.504024e-22 | 8.441264e-22 | 4.551011e-20
0.007983443 | 6.544202e-22 | 8.460287e-22 | 4.556612e-20
0.007994481 | 6.584649e-22 | 8.479362e-22 | 4.562222e-20
0.008005535 | 6.625369e-22 | 8.49849e-22 | 4.56784e-20
0.008016603 | 6.666362e-22 | 8.51767e-22 | 4.573467e-20
0.008027688 | 6.707632e-22 | 8.536902e-22 | 4.579102e-20
0.008038787 | 6.74918e-22 | 8.556187e-22 | 4.584746e-20
0.008049902 | 6.791007e-22 | 8.575525e-22 | 4.590399e-20
0.008061032 | 6.833117e-22 | 8.594916e-22 | 4.59606e-20
0.008072177 | 6.875511e-22 | 8.61436e-22 | 4.60173e-20
0.008083338 | 6.918192e-22 | 8.633858e-22 | 4.607408e-20
0.008094515 | 6.96116e-22 | 8.653409e-22 | 4.613095e-20
0.008105707 | 7.004419e-22 | 8.673014e-22 | 4.618791e-20
0.008116914 | 7.047971e-22 | 8.692672e-22 | 4.624495e-20
0.008128137 | 7.091816e-22 | 8.712385e-22 | 4.630208e-20
0.008139375 | 7.135959e-22 | 8.732152e-22 | 4.63593e-20
0.008150629 | 7.180401e-22 | 8.751973e-22 | 4.64166e-20
0.008161898 | 7.225144e-22 | 8.771849e-22 | 4.6474e-20
0.008173183 | 7.27019e-22 | 8.791779e-22 | 4.653148e-20
0.008184484 | 7.315541e-22 | 8.811764e-22 | 4.658904e-20
0.0081958 | 7.3612e-22 | 8.831805e-22 | 4.66467e-20
0.008207132 | 7.407169e-22 | 8.851901e-22 | 4.670444e-20
0.00821848 | 7.453451e-22 | 8.872052e-22 | 4.676227e-20
0.008229843 | 7.500047e-22 | 8.892258e-22 | 4.68202e-20
0.008241222 | 7.546959e-22 | 8.912521e-22 | 4.68782e-20
0.008252616 | 7.594191e-22 | 8.93284e-22 | 4.69363e-20
0.008264027 | 7.641744e-22 | 8.953214e-22 | 4.699449e-20
0.008275453 | 7.689621e-22 | 8.973645e-22 | 4.705276e-20
0.008286895 | 7.737824e-22 | 8.994133e-22 | 4.711113e-20
0.008298353 | 7.786356e-22 | 9.014677e-22 | 4.716958e-20
0.008309827 | 7.835219e-22 | 9.035278e-22 | 4.722813e-20
0.008321316 | 7.884415e-22 | 9.055936e-22 | 4.728676e-20
0.008332822 | 7.933946e-22 | 9.076651e-22 | 4.734549e-20
0.008344343 | 7.983817e-22 | 9.097424e-22 | 4.74043e-20
0.00835588 | 8.034027e-22 | 9.118254e-22 | 4.74632e-20
0.008367433 | 8.084581e-22 | 9.139142e-22 | 4.75222e-20
0.008379002 | 8.135481e-22 | 9.160088e-22 | 4.758128e-20
0.008390588 | 8.18673e-22 | 9.181092e-22 | 4.764046e-20
0.008402189 | 8.238329e-22 | 9.202155e-22 | 4.769973e-20
0.008413806 | 8.290281e-22 | 9.223276e-22 | 4.775908e-20
0.008425439 | 8.34259e-22 | 9.244456e-22 | 4.781853e-20
0.008437089 | 8.395257e-22 | 9.265694e-22 | 4.787807e-20
0.008448754 | 8.448286e-22 | 9.286992e-22 | 4.79377e-20
0.008460436 | 8.501678e-22 | 9.308349e-22 | 4.799743e-20
0.008472134 | 8.555438e-22 | 9.329766e-22 | 4.805724e-20
0.008483848 | 8.609566e-22 | 9.351242e-22 | 4.811715e-20
0.008495578 | 8.664067e-22 | 9.372778e-22 | 4.817715e-20
0.008507324 | 8.718943e-22 | 9.394374e-22 | 4.823724e-20
0.008519087 | 8.774196e-22 | 9.41603e-22 | 4.829743e-20
0.008530866 | 8.82983e-22 | 9.437747e-22 | 4.835771e-20
0.008542661 | 8.885846e-22 | 9.459524e-22 | 4.841808e-20
0.008554472 | 8.942249e-22 | 9.481363e-22 | 4.847854e-20
0.0085663 | 8.999041e-22 | 9.503262e-22 | 4.85391e-20
0.008578144 | 9.056225e-22 | 9.525223e-22 | 4.859975e-20
0.008590005 | 9.113803e-22 | 9.547244e-22 | 4.866049e-20
0.008601882 | 9.171779e-22 | 9.569328e-22 | 4.872133e-20
0.008613775 | 9.230155e-22 | 9.591473e-22 | 4.878227e-20
0.008625685 | 9.288935e-22 | 9.613681e-22 | 4.884329e-20
0.008637611 | 9.348122e-22 | 9.63595e-22 | 4.890441e-20
0.008649554 | 9.407718e-22 | 9.658282e-22 | 4.896563e-20
0.008661513 | 9.467726e-22 | 9.680677e-22 | 4.902694e-20
0.008673489 | 9.528151e-22 | 9.703134e-22 | 4.908834e-20
0.008685481 | 9.588994e-22 | 9.725655e-22 | 4.914984e-20
0.00869749 | 9.650258e-22 | 9.748239e-22 | 4.921144e-20
0.008709516 | 9.711948e-22 | 9.770886e-22 | 4.927313e-20
0.008721558 | 9.774066e-22 | 9.793597e-22 | 4.933492e-20
0.008733617 | 9.836616e-22 | 9.816371e-22 | 4.93968e-20
0.008745692 | 9.8996e-22 | 9.83921e-22 | 4.945878e-20
0.008757784 | 9.963021e-22 | 9.862113e-22 | 4.952085e-20
0.008769893 | 1.002688e-21 | 9.885081e-22 | 4.958302e-20
0.008782019 | 1.009119e-21 | 9.908113e-22 | 4.964529e-20
0.008794161 | 1.015595e-21 | 9.93121e-22 | 4.970765e-20
0.00880632 | 1.022115e-21 | 9.954372e-22 | 4.977012e-20
0.008818496 | 1.028681e-21 | 9.9776e-22 | 4.983267e-20
0.008830689 | 1.035293e-21 | 1.000089e-21 | 4.989533e-20
0.008842899 | 1.041951e-21 | 1.002425e-21 | 4.995808e-20
0.008855125 | 1.048655e-21 | 1.004768e-21 | 5.002093e-20
0.008867369 | 1.055407e-21 | 1.007117e-21 | 5.008388e-20
0.008879629 | 1.062205e-21 | 1.009472e-21 | 5.014693e-20
0.008891907 | 1.069051e-21 | 1.011835e-21 | 5.021007e-20
0.008904201 | 1.075945e-21 | 1.014204e-21 | 5.027331e-20
0.008916512 | 1.082887e-21 | 1.01658e-21 | 5.033665e-20
0.008928841 | 1.089877e-21 | 1.018962e-21 | 5.040009e-20
0.008941186 | 1.096917e-21 | 1.021352e-21 | 5.046363e-20
0.008953549 | 1.104006e-21 | 1.023748e-21 | 5.052727e-20
0.008965928 | 1.111144e-21 | 1.02615e-21 | 5.059101e-20
0.008978325 | 1.118333e-21 | 1.02856e-21 | 5.065484e-20
0.008990739 | 1.125572e-21 | 1.030976e-21 | 5.071878e-20
0.00900317 | 1.132862e-21 | 1.0334e-21 | 5.078282e-20
0.009015618 | 1.140203e-21 | 1.03583e-21 | 5.084695e-20
0.009028083 | 1.147596e-21 | 1.038267e-21 | 5.091119e-20
0.009040566 | 1.15504e-21 | 1.040711e-21 | 5.097553e-20
0.009053066 | 1.162537e-21 | 1.043162e-21 | 5.103996e-20
0.009065583 | 1.170087e-21 | 1.04562e-21 | 5.11045e-20
0.009078117 | 1.17769e-21 | 1.048085e-21 | 5.116914e-20
0.009090669 | 1.185347e-21 | 1.050557e-21 | 5.123388e-20
0.009103238 | 1.193058e-21 | 1.053036e-21 | 5.129872e-20
0.009115825 | 1.200823e-21 | 1.055522e-21 | 5.136367e-20
0.009128429 | 1.208642e-21 | 1.058016e-21 | 5.142871e-20
0.00914105 | 1.216517e-21 | 1.060516e-21 | 5.149386e-20
0.009153689 | 1.224448e-21 | 1.063023e-21 | 5.155911e-20
0.009166345 | 1.232435e-21 | 1.065538e-21 | 5.162446e-20
0.009179019 | 1.240478e-21 | 1.06806e-21 | 5.168992e-20
0.009191711 | 1.248578e-21 | 1.070589e-21 | 5.175547e-20
0.009204419 | 1.256735e-21 | 1.073125e-21 | 5.182113e-20
0.009217146 | 1.26495e-21 | 1.075668e-21 | 5.18869e-20
0.00922989 | 1.273224e-21 | 1.078219e-21 | 5.195276e-20
0.009242652 | 1.281556e-21 | 1.080777e-21 | 5.201873e-20
0.009255431 | 1.289947e-21 | 1.083342e-21 | 5.20848e-20
0.009268228 | 1.298398e-21 | 1.085915e-21 | 5.215098e-20
0.009281042 | 1.306908e-21 | 1.088495e-21 | 5.221726e-20
0.009293875 | 1.315479e-21 | 1.091083e-21 | 5.228365e-20
0.009306725 | 1.324111e-21 | 1.093678e-21 | 5.235014e-20
0.009319593 | 1.332805e-21 | 1.09628e-21 | 5.241674e-20
0.009332479 | 1.34156e-21 | 1.09889e-21 | 5.248344e-20
0.009345382 | 1.350378e-21 | 1.101507e-21 | 5.255024e-20
0.009358303 | 1.359258e-21 | 1.104132e-21 | 5.261715e-20
0.009371243 | 1.368202e-21 | 1.106765e-21 | 5.268417e-20
0.0093842 | 1.377209e-21 | 1.109405e-21 | 5.275129e-20
0.009397175 | 1.386281e-21 | 1.112052e-21 | 5.281852e-20
0.009410168 | 1.395417e-21 | 1.114707e-21 | 5.288585e-20
0.009423179 | 1.404619e-21 | 1.11737e-21 | 5.295329e-20
0.009436207 | 1.413886e-21 | 1.120041e-21 | 5.302084e-20
0.009449254 | 1.42322e-21 | 1.122719e-21 | 5.308849e-20
0.009462319 | 1.43262e-21 | 1.125405e-21 | 5.315625e-20
0.009475402 | 1.442088e-21 | 1.128099e-21 | 5.322412e-20
0.009488503 | 1.451623e-21 | 1.1308e-21 | 5.329209e-20
0.009501623 | 1.461227e-21 | 1.133509e-21 | 5.336017e-20
0.00951476 | 1.470899e-21 | 1.136226e-21 | 5.342836e-20
0.009527916 | 1.480641e-21 | 1.138951e-21 | 5.349666e-20
0.009541089 | 1.490452e-21 | 1.141684e-21 | 5.356507e-20
0.009554281 | 1.500335e-21 | 1.144425e-21 | 5.363358e-20
0.009567491 | 1.510288e-21 | 1.147174e-21 | 5.370221e-20
0.00958072 | 1.520312e-21 | 1.14993e-21 | 5.377094e-20
0.009593967 | 1.530409e-21 | 1.152695e-21 | 5.383978e-20
0.009607232 | 1.540578e-21 | 1.155468e-21 | 5.390873e-20
0.009620515 | 1.55082e-21 | 1.158248e-21 | 5.397779e-20
0.009633817 | 1.561136e-21 | 1.161037e-21 | 5.404696e-20
0.009647137 | 1.571526e-21 | 1.163834e-21 | 5.411624e-20
0.009660475 | 1.581991e-21 | 1.166639e-21 | 5.418563e-20
0.009673832 | 1.592532e-21 | 1.169452e-21 | 5.425513e-20
0.009687208 | 1.603149e-21 | 1.172273e-21 | 5.432473e-20
0.009700602 | 1.613842e-21 | 1.175103e-21 | 5.439446e-20
0.009714014 | 1.624612e-21 | 1.17794e-21 | 5.446429e-20
0.009727445 | 1.63546e-21 | 1.180786e-21 | 5.453423e-20
0.009740895 | 1.646387e-21 | 1.183641e-21 | 5.460428e-20
0.009754363 | 1.657393e-21 | 1.186503e-21 | 5.467445e-20
0.00976785 | 1.668478e-21 | 1.189374e-21 | 5.474473e-20
0.009781355 | 1.679643e-21 | 1.192253e-21 | 5.481511e-20
0.00979488 | 1.69089e-21 | 1.195141e-21 | 5.488562e-20
0.009808422 | 1.702217e-21 | 1.198037e-21 | 5.495623e-20
0.009821984 | 1.713627e-21 | 1.200942e-21 | 5.502696e-20
0.009835564 | 1.72512e-21 | 1.203855e-21 | 5.50978e-20
0.009849163 | 1.736696e-21 | 1.206776e-21 | 5.516875e-20
0.009862781 | 1.748356e-21 | 1.209706e-21 | 5.523981e-20
0.009876418 | 1.760101e-21 | 1.212645e-21 | 5.531099e-20
0.009890074 | 1.771931e-21 | 1.215592e-21 | 5.538228e-20
0.009903748 | 1.783847e-21 | 1.218548e-21 | 5.545369e-20
0.009917441 | 1.79585e-21 | 1.221513e-21 | 5.552521e-20
0.009931154 | 1.80794e-21 | 1.224486e-21 | 5.559685e-20
0.009944885 | 1.820118e-21 | 1.227468e-21 | 5.56686e-20
0.009958635 | 1.832385e-21 | 1.230459e-21 | 5.574046e-20
0.009972404 | 1.844742e-21 | 1.233458e-21 | 5.581244e-20
0.009986193 | 1.857188e-21 | 1.236466e-21 | 5.588454e-20
0.01 | 1.869726e-21 | 1.239483e-21 | 5.595675e-20
0.01001383 | 1.882354e-21 | 1.242509e-21 | 5.602907e-20
0.01002767 | 1.895076e-21 | 1.245544e-21 | 5.610152e-20
0.01004154 | 1.90789e-21 | 1.248588e-21 | 5.617407e-20
0.01005542 | 1.920797e-21 | 1.251641e-21 | 5.624675e-20
0.01006932 | 1.9338e-21 | 1.254702e-21 | 5.631954e-20
0.01008325 | 1.946897e-21 | 1.257773e-21 | 5.639245e-20
0.01009719 | 1.96009e-21 | 1.260853e-21 | 5.646547e-20
0.01011115 | 1.97338e-21 | 1.263942e-21 | 5.653862e-20
0.01012513 | 1.986767e-21 | 1.267039e-21 | 5.661188e-20
0.01013913 | 2.000253e-21 | 1.270146e-21 | 5.668525e-20
0.01015315 | 2.013837e-21 | 1.273263e-21 | 5.675875e-20
0.01016718 | 2.027521e-21 | 1.276388e-21 | 5.683236e-20
0.01018124 | 2.041306e-21 | 1.279523e-21 | 5.69061e-20
0.01019532 | 2.055192e-21 | 1.282667e-21 | 5.697995e-20
0.01020942 | 2.06918e-21 | 1.28582e-21 | 5.705392e-20
0.01022353 | 2.083271e-21 | 1.288982e-21 | 5.712801e-20
0.01023767 | 2.097466e-21 | 1.292154e-21 | 5.720222e-20
0.01025182 | 2.111765e-21 | 1.295336e-21 | 5.727654e-20
0.010266 | 2.12617e-21 | 1.298526e-21 | 5.735099e-20
0.01028019 | 2.14068e-21 | 1.301726e-21 | 5.742556e-20
0.01029441 | 2.155298e-21 | 1.304936e-21 | 5.750025e-20
0.01030864 | 2.170024e-21 | 1.308155e-21 | 5.757506e-20
0.01032289 | 2.184858e-21 | 1.311384e-21 | 5.764999e-20
0.01033716 | 2.199802e-21 | 1.314622e-21 | 5.772504e-20
0.01035146 | 2.214856e-21 | 1.31787e-21 | 5.780021e-20
0.01036577 | 2.230022e-21 | 1.321128e-21 | 5.78755e-20
0.0103801 | 2.2453e-21 | 1.324395e-21 | 5.795092e-20
0.01039445 | 2.260691e-21 | 1.327672e-21 | 5.802646e-20
0.01040883 | 2.276195e-21 | 1.330958e-21 | 5.810211e-20
0.01042322 | 2.291815e-21 | 1.334255e-21 | 5.81779e-20
0.01043763 | 2.307551e-21 | 1.337561e-21 | 5.82538e-20
0.01045206 | 2.323403e-21 | 1.340877e-21 | 5.832983e-20
0.01046651 | 2.339373e-21 | 1.344203e-21 | 5.840598e-20
0.01048098 | 2.355461e-21 | 1.347539e-21 | 5.848225e-20
0.01049548 | 2.371669e-21 | 1.350885e-21 | 5.855865e-20
0.01050999 | 2.387997e-21 | 1.354241e-21 | 5.863517e-20
0.01052452 | 2.404447e-21 | 1.357606e-21 | 5.871182e-20
0.01053907 | 2.421019e-21 | 1.360982e-21 | 5.878859e-20
0.01055364 | 2.437715e-21 | 1.364368e-21 | 5.886548e-20
0.01056823 | 2.454534e-21 | 1.367764e-21 | 5.89425e-20
0.01058285 | 2.471479e-21 | 1.371171e-21 | 5.901965e-20
0.01059748 | 2.488551e-21 | 1.374587e-21 | 5.909692e-20
0.01061213 | 2.505749e-21 | 1.378014e-21 | 5.917431e-20
0.0106268 | 2.523077e-21 | 1.381451e-21 | 5.925183e-20
0.0106415 | 2.540533e-21 | 1.384898e-21 | 5.932948e-20
0.01065621 | 2.55812e-21 | 1.388355e-21 | 5.940726e-20
0.01067094 | 2.575838e-21 | 1.391823e-21 | 5.948516e-20
0.0106857 | 2.593689e-21 | 1.395302e-21 | 5.956318e-20
0.01070047 | 2.611673e-21 | 1.39879e-21 | 5.964134e-20
0.01071527 | 2.629792e-21 | 1.40229e-21 | 5.971962e-20
0.01073008 | 2.648046e-21 | 1.405799e-21 | 5.979803e-20
0.01074492 | 2.666437e-21 | 1.40932e-21 | 5.987657e-20
0.01075977 | 2.684966e-21 | 1.412851e-21 | 5.995523e-20
0.01077465 | 2.703634e-21 | 1.416392e-21 | 6.003403e-20
0.01078955 | 2.722443e-21 | 1.419944e-21 | 6.011295e-20
0.01080447 | 2.741392e-21 | 1.423507e-21 | 6.0192e-20
0.01081941 | 2.760483e-21 | 1.427081e-21 | 6.027118e-20
0.01083437 | 2.779719e-21 | 1.430665e-21 | 6.035049e-20
0.01084935 | 2.799098e-21 | 1.43426e-21 | 6.042993e-20
0.01086435 | 2.818624e-21 | 1.437866e-21 | 6.05095e-20
0.01087937 | 2.838296e-21 | 1.441483e-21 | 6.05892e-20
0.01089441 | 2.858117e-21 | 1.445111e-21 | 6.066903e-20
0.01090947 | 2.878087e-21 | 1.448749e-21 | 6.074899e-20
0.01092456 | 2.898208e-21 | 1.452399e-21 | 6.082908e-20
0.01093966 | 2.91848e-21 | 1.45606e-21 | 6.09093e-20
0.01095479 | 2.938905e-21 | 1.459732e-21 | 6.098966e-20
0.01096993 | 2.959484e-21 | 1.463415e-21 | 6.107014e-20
0.0109851 | 2.980219e-21 | 1.467109e-21 | 6.115076e-20
0.01100029 | 3.001111e-21 | 1.470814e-21 | 6.123151e-20
0.0110155 | 3.02216e-21 | 1.47453e-21 | 6.131239e-20
0.01103073 | 3.043369e-21 | 1.478258e-21 | 6.139341e-20
0.01104598 | 3.064738e-21 | 1.481997e-21 | 6.147455e-20
0.01106125 | 3.086269e-21 | 1.485747e-21 | 6.155583e-20
0.01107655 | 3.107963e-21 | 1.489509e-21 | 6.163725e-20
0.01109186 | 3.129822e-21 | 1.493282e-21 | 6.17188e-20
0.0111072 | 3.151847e-21 | 1.497067e-21 | 6.180048e-20
0.01112256 | 3.174038e-21 | 1.500863e-21 | 6.18823e-20
0.01113794 | 3.196398e-21 | 1.504671e-21 | 6.196425e-20
0.01115333 | 3.218928e-21 | 1.50849e-21 | 6.204634e-20
0.01116876 | 3.241629e-21 | 1.512321e-21 | 6.212856e-20
0.0111842 | 3.264503e-21 | 1.516164e-21 | 6.221092e-20
0.01119966 | 3.28755e-21 | 1.520018e-21 | 6.229341e-20
0.01121515 | 3.310773e-21 | 1.523884e-21 | 6.237604e-20
0.01123065 | 3.334173e-21 | 1.527762e-21 | 6.24588e-20
0.01124618 | 3.357752e-21 | 1.531651e-21 | 6.25417e-20
0.01126173 | 3.38151e-21 | 1.535553e-21 | 6.262474e-20
0.0112773 | 3.405449e-21 | 1.539466e-21 | 6.270792e-20
0.01129289 | 3.429571e-21 | 1.543391e-21 | 6.279123e-20
0.01130851 | 3.453877e-21 | 1.547329e-21 | 6.287468e-20
0.01132414 | 3.478368e-21 | 1.551278e-21 | 6.295827e-20
0.0113398 | 3.503047e-21 | 1.55524e-21 | 6.304199e-20
0.01135548 | 3.527914e-21 | 1.559213e-21 | 6.312586e-20
0.01137118 | 3.552972e-21 | 1.563199e-21 | 6.320986e-20
0.0113869 | 3.578222e-21 | 1.567197e-21 | 6.3294e-20
0.01140265 | 3.603665e-21 | 1.571207e-21 | 6.337828e-20
0.01141841 | 3.629302e-21 | 1.575229e-21 | 6.346271e-20
0.0114342 | 3.655137e-21 | 1.579264e-21 | 6.354727e-20
0.01145001 | 3.681169e-21 | 1.583311e-21 | 6.363197e-20
0.01146584 | 3.707402e-21 | 1.587371e-21 | 6.371681e-20
0.01148169 | 3.733835e-21 | 1.591443e-21 | 6.380179e-20
0.01149757 | 3.760472e-21 | 1.595528e-21 | 6.388691e-20
0.01151347 | 3.787313e-21 | 1.599625e-21 | 6.397218e-20
0.01152939 | 3.814361e-21 | 1.603735e-21 | 6.405758e-20
0.01154533 | 3.841617e-21 | 1.607857e-21 | 6.414313e-20
0.01156129 | 3.869083e-21 | 1.611992e-21 | 6.422882e-20
0.01157728 | 3.89676e-21 | 1.61614e-21 | 6.431465e-20
0.01159328 | 3.92465e-21 | 1.6203e-21 | 6.440062e-20
0.01160931 | 3.952756e-21 | 1.624474e-21 | 6.448674e-20
0.01162536 | 3.981078e-21 | 1.62866e-21 | 6.4573e-20
0.01164144 | 4.009618e-21 | 1.632859e-21 | 6.465941e-20
0.01165753 | 4.03838e-21 | 1.637071e-21 | 6.474595e-20
0.01167365 | 4.067363e-21 | 1.641296e-21 | 6.483265e-20
0.01168979 | 4.09657e-21 | 1.645534e-21 | 6.491948e-20
0.01170595 | 4.126003e-21 | 1.649786e-21 | 6.500646e-20
0.01172214 | 4.155664e-21 | 1.65405e-21 | 6.509359e-20
0.01173835 | 4.185554e-21 | 1.658328e-21 | 6.518086e-20
0.01175458 | 4.215676e-21 | 1.662619e-21 | 6.526828e-20
0.01177083 | 4.246031e-21 | 1.666923e-21 | 6.535584e-20
0.0117871 | 4.276622e-21 | 1.67124e-21 | 6.544355e-20
0.0118034 | 4.30745e-21 | 1.675571e-21 | 6.55314e-20
0.01181972 | 4.338517e-21 | 1.679915e-21 | 6.56194e-20
0.01183606 | 4.369825e-21 | 1.684273e-21 | 6.570755e-20
0.01185243 | 4.401376e-21 | 1.688644e-21 | 6.579585e-20
0.01186882 | 4.433173e-21 | 1.693029e-21 | 6.588429e-20
0.01188523 | 4.465217e-21 | 1.697427e-21 | 6.597288e-20
0.01190166 | 4.49751e-21 | 1.701839e-21 | 6.606162e-20
0.01191812 | 4.530055e-21 | 1.706265e-21 | 6.615051e-20
0.01193459 | 4.562853e-21 | 1.710705e-21 | 6.623955e-20
0.0119511 | 4.595906e-21 | 1.715158e-21 | 6.632873e-20
0.01196762 | 4.629218e-21 | 1.719625e-21 | 6.641807e-20
0.01198417 | 4.662789e-21 | 1.724107e-21 | 6.650755e-20
0.01200074 | 4.696622e-21 | 1.728602e-21 | 6.659719e-20
0.01201733 | 4.730719e-21 | 1.733111e-21 | 6.668697e-20
0.01203395 | 4.765083e-21 | 1.737634e-21 | 6.677691e-20
0.01205058 | 4.799715e-21 | 1.742171e-21 | 6.6867e-20
0.01206725 | 4.834618e-21 | 1.746723e-21 | 6.695723e-20
0.01208393 | 4.869794e-21 | 1.751288e-21 | 6.704762e-20
0.01210064 | 4.905245e-21 | 1.755868e-21 | 6.713816e-20
0.01211737 | 4.940974e-21 | 1.760462e-21 | 6.722886e-20
0.01213412 | 4.976983e-21 | 1.765071e-21 | 6.73197e-20
0.0121509 | 5.013275e-21 | 1.769694e-21 | 6.74107e-20
0.0121677 | 5.049851e-21 | 1.774332e-21 | 6.750185e-20
0.01218452 | 5.086714e-21 | 1.778984e-21 | 6.759316e-20
0.01220137 | 5.123866e-21 | 1.78365e-21 | 6.768462e-20
0.01221824 | 5.16131e-21 | 1.788331e-21 | 6.777623e-20
0.01223513 | 5.199049e-21 | 1.793027e-21 | 6.7868e-20
0.01225205 | 5.237084e-21 | 1.797738e-21 | 6.795992e-20
0.01226899 | 5.275419e-21 | 1.802463e-21 | 6.8052e-20
0.01228596 | 5.314055e-21 | 1.807203e-21 | 6.814423e-20
0.01230294 | 5.352996e-21 | 1.811959e-21 | 6.823662e-20
0.01231995 | 5.392243e-21 | 1.816729e-21 | 6.832916e-20
0.01233699 | 5.4318e-21 | 1.821514e-21 | 6.842186e-20
0.01235405 | 5.471669e-21 | 1.826314e-21 | 6.851472e-20
0.01237113 | 5.511853e-21 | 1.831129e-21 | 6.860773e-20
0.01238823 | 5.552354e-21 | 1.835959e-21 | 6.87009e-20
0.01240536 | 5.593175e-21 | 1.840805e-21 | 6.879423e-20
0.01242251 | 5.634318e-21 | 1.845666e-21 | 6.888771e-20
0.01243969 | 5.675787e-21 | 1.850542e-21 | 6.898136e-20
0.01245689 | 5.717584e-21 | 1.855433e-21 | 6.907516e-20
0.01247411 | 5.759712e-21 | 1.86034e-21 | 6.916912e-20
0.01249136 | 5.802174e-21 | 1.865263e-21 | 6.926324e-20
0.01250863 | 5.844972e-21 | 1.870201e-21 | 6.935752e-20
0.01252592 | 5.888109e-21 | 1.875154e-21 | 6.945196e-20
0.01254324 | 5.931588e-21 | 1.880124e-21 | 6.954656e-20
0.01256059 | 5.975413e-21 | 1.885109e-21 | 6.964132e-20
0.01257795 | 6.019586e-21 | 1.890109e-21 | 6.973624e-20
0.01259534 | 6.064109e-21 | 1.895126e-21 | 6.983132e-20
0.01261276 | 6.108987e-21 | 1.900159e-21 | 6.992657e-20
0.0126302 | 6.154221e-21 | 1.905207e-21 | 7.002197e-20
0.01264766 | 6.199815e-21 | 1.910271e-21 | 7.011754e-20
0.01266515 | 6.245772e-21 | 1.915352e-21 | 7.021327e-20
0.01268266 | 6.292096e-21 | 1.920448e-21 | 7.030916e-20
0.01270019 | 6.338788e-21 | 1.925561e-21 | 7.040521e-20
0.01271775 | 6.385853e-21 | 1.93069e-21 | 7.050143e-20
0.01273534 | 6.433293e-21 | 1.935836e-21 | 7.059782e-20
0.01275295 | 6.481112e-21 | 1.940997e-21 | 7.069436e-20
0.01277058 | 6.529312e-21 | 1.946175e-21 | 7.079107e-20
0.01278824 | 6.577898e-21 | 1.95137e-21 | 7.088795e-20
0.01280592 | 6.626872e-21 | 1.956581e-21 | 7.098499e-20
0.01282362 | 6.676238e-21 | 1.961809e-21 | 7.10822e-20
0.01284136 | 6.725999e-21 | 1.967053e-21 | 7.117957e-20
0.01285911 | 6.776158e-21 | 1.972314e-21 | 7.127711e-20
0.01287689 | 6.826719e-21 | 1.977592e-21 | 7.137481e-20
0.01289469 | 6.877685e-21 | 1.982886e-21 | 7.147268e-20
0.01291252 | 6.92906e-21 | 1.988198e-21 | 7.157072e-20
0.01293038 | 6.980847e-21 | 1.993527e-21 | 7.166893e-20
0.01294825 | 7.033049e-21 | 1.998872e-21 | 7.17673e-20
0.01296616 | 7.085671e-21 | 2.004235e-21 | 7.186584e-20
0.01298408 | 7.138716e-21 | 2.009614e-21 | 7.196455e-20
0.01300204 | 7.192187e-21 | 2.015011e-21 | 7.206343e-20
0.01302001 | 7.246088e-21 | 2.020426e-21 | 7.216248e-20
0.01303802 | 7.300422e-21 | 2.025857e-21 | 7.22617e-20
0.01305604 | 7.355195e-21 | 2.031306e-21 | 7.236109e-20
0.0130741 | 7.410408e-21 | 2.036773e-21 | 7.246064e-20
0.01309217 | 7.466066e-21 | 2.042257e-21 | 7.256037e-20
0.01311027 | 7.522174e-21 | 2.047758e-21 | 7.266027e-20
0.0131284 | 7.578734e-21 | 2.053277e-21 | 7.276034e-20
0.01314655 | 7.63575e-21 | 2.058814e-21 | 7.286059e-20
0.01316473 | 7.693227e-21 | 2.064369e-21 | 7.2961e-20
0.01318293 | 7.751168e-21 | 2.069942e-21 | 7.306159e-20
0.01320116 | 7.809578e-21 | 2.075532e-21 | 7.316235e-20
0.01321941 | 7.86846e-21 | 2.081141e-21 | 7.326328e-20
0.01323769 | 7.927818e-21 | 2.086767e-21 | 7.336439e-20
0.01325599 | 7.987658e-21 | 2.092412e-21 | 7.346567e-20
0.01327432 | 8.047982e-21 | 2.098075e-21 | 7.356713e-20
0.01329267 | 8.108794e-21 | 2.103756e-21 | 7.366876e-20
0.01331105 | 8.1701e-21 | 2.109455e-21 | 7.377056e-20
0.01332946 | 8.231904e-21 | 2.115173e-21 | 7.387254e-20
0.01334789 | 8.294209e-21 | 2.120909e-21 | 7.397469e-20
0.01336634 | 8.35702e-21 | 2.126664e-21 | 7.407703e-20
0.01338482 | 8.420341e-21 | 2.132437e-21 | 7.417953e-20
0.01340333 | 8.484177e-21 | 2.138229e-21 | 7.428222e-20
0.01342186 | 8.548533e-21 | 2.14404e-21 | 7.438508e-20
0.01344042 | 8.613412e-21 | 2.149869e-21 | 7.448812e-20
0.013459 | 8.67882e-21 | 2.155718e-21 | 7.459134e-20
0.01347761 | 8.74476e-21 | 2.161585e-21 | 7.469473e-20
0.01349625 | 8.811238e-21 | 2.167471e-21 | 7.47983e-20
0.01351491 | 8.878258e-21 | 2.173377e-21 | 7.490206e-20
0.01353359 | 8.945824e-21 | 2.179301e-21 | 7.500599e-20
0.01355231 | 9.013943e-21 | 2.185245e-21 | 7.51101e-20
0.01357104 | 9.082617e-21 | 2.191208e-21 | 7.521439e-20
0.01358981 | 9.151853e-21 | 2.19719e-21 | 7.531887e-20
0.0136086 | 9.221655e-21 | 2.203192e-21 | 7.542352e-20
0.01362741 | 9.292028e-21 | 2.209213e-21 | 7.552835e-20
0.01364626 | 9.362976e-21 | 2.215254e-21 | 7.563337e-20
0.01366512 | 9.434506e-21 | 2.221315e-21 | 7.573857e-20
0.01368402 | 9.506622e-21 | 2.227395e-21 | 7.584395e-20
0.01370294 | 9.579329e-21 | 2.233495e-21 | 7.594951e-20
0.01372188 | 9.652632e-21 | 2.239615e-21 | 7.605526e-20
0.01374086 | 9.726536e-21 | 2.245755e-21 | 7.616119e-20
0.01375986 | 9.801048e-21 | 2.251914e-21 | 7.62673e-20
0.01377888 | 9.876171e-21 | 2.258094e-21 | 7.63736e-20
0.01379793 | 9.951912e-21 | 2.264295e-21 | 7.648008e-20
0.01381701 | 1.002828e-20 | 2.270515e-21 | 7.658675e-20
0.01383611 | 1.010527e-20 | 2.276756e-21 | 7.66936e-20
0.01385524 | 1.018289e-20 | 2.283017e-21 | 7.680064e-20
0.0138744 | 1.026116e-20 | 2.289298e-21 | 7.690787e-20
0.01389358 | 1.034007e-20 | 2.2956e-21 | 7.701528e-20
0.01391279 | 1.041963e-20 | 2.301923e-21 | 7.712288e-20
0.01393203 | 1.049984e-20 | 2.308266e-21 | 7.723066e-20
0.01395129 | 1.058072e-20 | 2.31463e-21 | 7.733864e-20
0.01397058 | 1.066226e-20 | 2.321015e-21 | 7.74468e-20
0.0139899 | 1.074448e-20 | 2.327421e-21 | 7.755515e-20
0.01400924 | 1.082738e-20 | 2.333848e-21 | 7.766369e-20
0.01402861 | 1.091097e-20 | 2.340296e-21 | 7.777242e-20
0.01404801 | 1.099524e-20 | 2.346765e-21 | 7.788134e-20
0.01406743 | 1.108022e-20 | 2.353256e-21 | 7.799045e-20
0.01408688 | 1.116589e-20 | 2.359768e-21 | 7.809974e-20
0.01410636 | 1.125228e-20 | 2.366301e-21 | 7.820924e-20
0.01412586 | 1.133938e-20 | 2.372855e-21 | 7.831892e-20
0.01414539 | 1.142721e-20 | 2.379432e-21 | 7.842879e-20
0.01416495 | 1.151576e-20 | 2.38603e-21 | 7.853886e-20
0.01418454 | 1.160505e-20 | 2.392649e-21 | 7.864912e-20
0.01420415 | 1.169508e-20 | 2.399291e-21 | 7.875957e-20
0.01422379 | 1.178586e-20 | 2.405954e-21 | 7.887021e-20
0.01424346 | 1.18774e-20 | 2.412639e-21 | 7.898105e-20
0.01426315 | 1.196969e-20 | 2.419346e-21 | 7.909208e-20
0.01428287 | 1.206275e-20 | 2.426076e-21 | 7.920331e-20
0.01430262 | 1.215659e-20 | 2.432828e-21 | 7.931473e-20
0.01432239 | 1.225121e-20 | 2.439602e-21 | 7.942635e-20
0.0143422 | 1.234662e-20 | 2.446398e-21 | 7.953816e-20
0.01436203 | 1.244283e-20 | 2.453217e-21 | 7.965018e-20
0.01438188 | 1.253984e-20 | 2.460058e-21 | 7.976238e-20
0.01440177 | 1.263766e-20 | 2.466922e-21 | 7.987479e-20
0.01442168 | 1.273629e-20 | 2.473809e-21 | 7.998739e-20
0.01444162 | 1.283575e-20 | 2.480719e-21 | 8.010019e-20
0.01446159 | 1.293604e-20 | 2.487651e-21 | 8.021318e-20
0.01448158 | 1.303718e-20 | 2.494607e-21 | 8.032638e-20
0.01450161 | 1.313915e-20 | 2.501585e-21 | 8.043978e-20
0.01452166 | 1.324198e-20 | 2.508587e-21 | 8.055337e-20
0.01454174 | 1.334568e-20 | 2.515612e-21 | 8.066717e-20
0.01456184 | 1.345024e-20 | 2.52266e-21 | 8.078116e-20
0.01458198 | 1.355568e-20 | 2.529732e-21 | 8.089536e-20
0.01460214 | 1.366201e-20 | 2.536827e-21 | 8.100976e-20
0.01462233 | 1.376922e-20 | 2.543946e-21 | 8.112436e-20
0.01464254 | 1.387734e-20 | 2.551089e-21 | 8.123916e-20
0.01466279 | 1.398637e-20 | 2.558255e-21 | 8.135417e-20
0.01468306 | 1.409631e-20 | 2.565445e-21 | 8.146937e-20
0.01470337 | 1.420718e-20 | 2.57266e-21 | 8.158479e-20
0.01472369 | 1.431898e-20 | 2.579898e-21 | 8.17004e-20
0.01474405 | 1.443173e-20 | 2.58716e-21 | 8.181622e-20
0.01476444 | 1.454542e-20 | 2.594447e-21 | 8.193225e-20
0.01478485 | 1.466008e-20 | 2.601758e-21 | 8.204848e-20
0.01480529 | 1.47757e-20 | 2.609093e-21 | 8.216491e-20
0.01482576 | 1.489229e-20 | 2.616453e-21 | 8.228155e-20
0.01484626 | 1.500987e-20 | 2.623838e-21 | 8.23984e-20
0.01486679 | 1.512845e-20 | 2.631247e-21 | 8.251545e-20
0.01488735 | 1.524802e-20 | 2.638681e-21 | 8.263272e-20
0.01490793 | 1.536861e-20 | 2.64614e-21 | 8.275019e-20
0.01492854 | 1.549022e-20 | 2.653624e-21 | 8.286787e-20
0.01494918 | 1.561286e-20 | 2.661133e-21 | 8.298575e-20
0.01496985 | 1.573653e-20 | 2.668667e-21 | 8.310385e-20
0.01499055 | 1.586126e-20 | 2.676226e-21 | 8.322216e-20
0.01501128 | 1.598704e-20 | 2.683811e-21 | 8.334067e-20
0.01503203 | 1.611389e-20 | 2.691422e-21 | 8.34594e-20
0.01505282 | 1.624182e-20 | 2.699057e-21 | 8.357834e-20
0.01507363 | 1.637083e-20 | 2.706719e-21 | 8.369749e-20
0.01509447 | 1.650094e-20 | 2.714406e-21 | 8.381685e-20
0.01511534 | 1.663215e-20 | 2.722119e-21 | 8.393642e-20
0.01513624 | 1.676448e-20 | 2.729859e-21 | 8.405621e-20
0.01515717 | 1.689794e-20 | 2.737624e-21 | 8.417621e-20
0.01517812 | 1.703253e-20 | 2.745415e-21 | 8.429642e-20
0.01519911 | 1.716827e-20 | 2.753233e-21 | 8.441685e-20
0.01522013 | 1.730517e-20 | 2.761077e-21 | 8.453749e-20
0.01524117 | 1.744324e-20 | 2.768947e-21 | 8.465835e-20
0.01526224 | 1.758248e-20 | 2.776844e-21 | 8.477942e-20
0.01528335 | 1.772291e-20 | 2.784768e-21 | 8.490071e-20
0.01530448 | 1.786454e-20 | 2.792718e-21 | 8.502222e-20
0.01532564 | 1.800738e-20 | 2.800696e-21 | 8.514394e-20
0.01534683 | 1.815144e-20 | 2.8087e-21 | 8.526588e-20
0.01536805 | 1.829674e-20 | 2.816731e-21 | 8.538804e-20
0.01538929 | 1.844327e-20 | 2.82479e-21 | 8.551041e-20
0.01541057 | 1.859107e-20 | 2.832876e-21 | 8.563301e-20
0.01543188 | 1.874012e-20 | 2.840989e-21 | 8.575582e-20
0.01545322 | 1.889046e-20 | 2.84913e-21 | 8.587885e-20
0.01547458 | 1.904209e-20 | 2.857298e-21 | 8.600211e-20
0.01549598 | 1.919501e-20 | 2.865494e-21 | 8.612558e-20
0.0155174 | 1.934925e-20 | 2.873718e-21 | 8.624928e-20
0.01553886 | 1.950482e-20 | 2.88197e-21 | 8.63732e-20
0.01556034 | 1.966172e-20 | 2.890249e-21 | 8.649734e-20
0.01558186 | 1.981997e-20 | 2.898557e-21 | 8.66217e-20
0.0156034 | 1.997958e-20 | 2.906894e-21 | 8.674629e-20
0.01562498 | 2.014056e-20 | 2.915258e-21 | 8.68711e-20
0.01564658 | 2.030294e-20 | 2.923651e-21 | 8.699613e-20
0.01566821 | 2.046671e-20 | 2.932073e-21 | 8.712139e-20
0.01568988 | 2.063189e-20 | 2.940523e-21 | 8.724687e-20
0.01571157 | 2.079849e-20 | 2.949003e-21 | 8.737258e-20
0.01573329 | 2.096654e-20 | 2.957511e-21 | 8.749851e-20
0.01575505 | 2.113603e-20 | 2.966048e-21 | 8.762468e-20
0.01577683 | 2.130699e-20 | 2.974614e-21 | 8.775106e-20
0.01579865 | 2.147943e-20 | 2.983209e-21 | 8.787768e-20
0.01582049 | 2.165336e-20 | 2.991834e-21 | 8.800452e-20
0.01584236 | 2.182879e-20 | 3.000489e-21 | 8.81316e-20
0.01586427 | 2.200574e-20 | 3.009173e-21 | 8.82589e-20
0.0158862 | 2.218423e-20 | 3.017886e-21 | 8.838643e-20
0.01590817 | 2.236426e-20 | 3.02663e-21 | 8.851419e-20
0.01593016 | 2.254585e-20 | 3.035403e-21 | 8.864218e-20
0.01595219 | 2.272901e-20 | 3.044207e-21 | 8.87704e-20
0.01597425 | 2.291377e-20 | 3.05304e-21 | 8.889885e-20
0.01599633 | 2.310013e-20 | 3.061904e-21 | 8.902754e-20
0.01601845 | 2.328811e-20 | 3.070799e-21 | 8.915646e-20
0.0160406 | 2.347772e-20 | 3.079723e-21 | 8.928561e-20
0.01606278 | 2.366898e-20 | 3.088679e-21 | 8.941499e-20
0.01608498 | 2.386191e-20 | 3.097665e-21 | 8.954461e-20
0.01610722 | 2.405651e-20 | 3.106683e-21 | 8.967447e-20
0.01612949 | 2.425281e-20 | 3.115731e-21 | 8.980455e-20
0.0161518 | 2.445082e-20 | 3.12481e-21 | 8.993488e-20
0.01617413 | 2.465056e-20 | 3.133921e-21 | 9.006544e-20
0.01619649 | 2.485204e-20 | 3.143063e-21 | 9.019623e-20
0.01621889 | 2.505528e-20 | 3.152236e-21 | 9.032727e-20
0.01624131 | 2.526029e-20 | 3.161441e-21 | 9.045854e-20
0.01626377 | 2.546709e-20 | 3.170678e-21 | 9.059005e-20
0.01628625 | 2.56757e-20 | 3.179947e-21 | 9.07218e-20
0.01630877 | 2.588614e-20 | 3.189248e-21 | 9.085378e-20
0.01633132 | 2.609842e-20 | 3.198581e-21 | 9.098601e-20
0.0163539 | 2.631255e-20 | 3.207946e-21 | 9.111848e-20
0.01637651 | 2.652856e-20 | 3.217343e-21 | 9.125118e-20
0.01639916 | 2.674647e-20 | 3.226773e-21 | 9.138413e-20
0.01642183 | 2.696628e-20 | 3.236236e-21 | 9.151732e-20
0.01644454 | 2.718802e-20 | 3.245731e-21 | 9.165076e-20
0.01646727 | 2.741171e-20 | 3.255259e-21 | 9.178443e-20
0.01649004 | 2.763737e-20 | 3.264821e-21 | 9.191835e-20
0.01651284 | 2.7865e-20 | 3.274415e-21 | 9.205251e-20
0.01653567 | 2.809464e-20 | 3.284043e-21 | 9.218692e-20
0.01655853 | 2.83263e-20 | 3.293704e-21 | 9.232157e-20
0.01658143 | 2.855999e-20 | 3.303399e-21 | 9.245647e-20
0.01660436 | 2.879575e-20 | 3.313127e-21 | 9.259162e-20
0.01662731 | 2.903358e-20 | 3.322889e-21 | 9.272701e-20
0.0166503 | 2.92735e-20 | 3.332685e-21 | 9.286265e-20
0.01667332 | 2.951554e-20 | 3.342515e-21 | 9.299853e-20
0.01669638 | 2.975972e-20 | 3.35238e-21 | 9.313467e-20
0.01671946 | 3.000605e-20 | 3.362278e-21 | 9.327105e-20
0.01674258 | 3.025456e-20 | 3.372211e-21 | 9.340768e-20
0.01676573 | 3.050526e-20 | 3.382179e-21 | 9.354456e-20
0.01678891 | 3.075818e-20 | 3.392182e-21 | 9.368169e-20
0.01681212 | 3.101334e-20 | 3.402219e-21 | 9.381908e-20
0.01683537 | 3.127076e-20 | 3.412292e-21 | 9.395671e-20
0.01685865 | 3.153045e-20 | 3.422399e-21 | 9.40946e-20
0.01688196 | 3.179245e-20 | 3.432542e-21 | 9.423274e-20
0.0169053 | 3.205677e-20 | 3.442721e-21 | 9.437113e-20
0.01692867 | 3.232343e-20 | 3.452935e-21 | 9.450978e-20
0.01695208 | 3.259246e-20 | 3.463184e-21 | 9.464868e-20
0.01697552 | 3.286387e-20 | 3.47347e-21 | 9.478783e-20
0.01699899 | 3.31377e-20 | 3.483792e-21 | 9.492724e-20
0.01702249 | 3.341396e-20 | 3.494149e-21 | 9.506691e-20
0.01704603 | 3.369268e-20 | 3.504543e-21 | 9.520683e-20
0.0170696 | 3.397387e-20 | 3.514974e-21 | 9.534702e-20
0.0170932 | 3.425757e-20 | 3.525441e-21 | 9.548745e-20
0.01711683 | 3.454379e-20 | 3.535945e-21 | 9.562815e-20
0.0171405 | 3.483257e-20 | 3.546485e-21 | 9.576911e-20
0.0171642 | 3.512392e-20 | 3.557063e-21 | 9.591032e-20
0.01718793 | 3.541787e-20 | 3.567678e-21 | 9.60518e-20
0.01721169 | 3.571444e-20 | 3.57833e-21 | 9.619353e-20
0.01723549 | 3.601366e-20 | 3.58902e-21 | 9.633553e-20
0.01725932 | 3.631555e-20 | 3.599747e-21 | 9.647779e-20
0.01728318 | 3.662014e-20 | 3.610512e-21 | 9.662031e-20
0.01730708 | 3.692745e-20 | 3.621315e-21 | 9.676309e-20
0.01733101 | 3.723751e-20 | 3.632157e-21 | 9.690614e-20
0.01735497 | 3.755035e-20 | 3.643036e-21 | 9.704945e-20
0.01737897 | 3.786599e-20 | 3.653954e-21 | 9.719302e-20
0.017403 | 3.818446e-20 | 3.66491e-21 | 9.733686e-20
0.01742706 | 3.850578e-20 | 3.675905e-21 | 9.748097e-20
0.01745116 | 3.882998e-20 | 3.686939e-21 | 9.762534e-20
0.01747528 | 3.91571e-20 | 3.698011e-21 | 9.776998e-20
0.01749945 | 3.948715e-20 | 3.709123e-21 | 9.791489e-20
0.01752364 | 3.982016e-20 | 3.720275e-21 | 9.806007e-20
0.01754787 | 4.015617e-20 | 3.731465e-21 | 9.820551e-20
0.01757213 | 4.049521e-20 | 3.742696e-21 | 9.835123e-20
0.01759643 | 4.083729e-20 | 3.753966e-21 | 9.849721e-20
0.01762076 | 4.118245e-20 | 3.765276e-21 | 9.864346e-20
0.01764512 | 4.153072e-20 | 3.776626e-21 | 9.878999e-20
0.01766952 | 4.188213e-20 | 3.788017e-21 | 9.893679e-20
0.01769395 | 4.22367e-20 | 3.799448e-21 | 9.908386e-20
0.01771841 | 4.259448e-20 | 3.810919e-21 | 9.92312e-20
0.01774291 | 4.295548e-20 | 3.822431e-21 | 9.937882e-20
0.01776744 | 4.331974e-20 | 3.833985e-21 | 9.952671e-20
0.01779201 | 4.36873e-20 | 3.845579e-21 | 9.967487e-20
0.01781661 | 4.405818e-20 | 3.857214e-21 | 9.982331e-20
0.01784124 | 4.443241e-20 | 3.868891e-21 | 9.997203e-20
0.01786591 | 4.481002e-20 | 3.88061e-21 | 1.00121e-19
0.01789061 | 4.519106e-20 | 3.89237e-21 | 1.002703e-19
0.01791535 | 4.557555e-20 | 3.904172e-21 | 1.004198e-19
0.01794012 | 4.596352e-20 | 3.916017e-21 | 1.005697e-19
0.01796493 | 4.635501e-20 | 3.927903e-21 | 1.007198e-19
0.01798977 | 4.675005e-20 | 3.939832e-21 | 1.008702e-19
0.01801464 | 4.714868e-20 | 3.951804e-21 | 1.010208e-19
0.01803955 | 4.755093e-20 | 3.963819e-21 | 1.011718e-19
0.01806449 | 4.795683e-20 | 3.975876e-21 | 1.01323e-19
0.01808947 | 4.836642e-20 | 3.987976e-21 | 1.014745e-19
0.01811448 | 4.877974e-20 | 4.00012e-21 | 1.016263e-19
0.01813952 | 4.919682e-20 | 4.012308e-21 | 1.017784e-19
0.0181646 | 4.96177e-20 | 4.024539e-21 | 1.019308e-19
0.01818972 | 5.004241e-20 | 4.036813e-21 | 1.020834e-19
0.01821487 | 5.047099e-20 | 4.049132e-21 | 1.022363e-19
0.01824005 | 5.090348e-20 | 4.061495e-21 | 1.023896e-19
0.01826527 | 5.133992e-20 | 4.073902e-21 | 1.025431e-19
0.01829053 | 5.178034e-20 | 4.086354e-21 | 1.026968e-19
0.01831582 | 5.222478e-20 | 4.098851e-21 | 1.028509e-19
0.01834114 | 5.267328e-20 | 4.111393e-21 | 1.030053e-19
0.0183665 | 5.312589e-20 | 4.123979e-21 | 1.0316e-19
0.01839189 | 5.358263e-20 | 4.136611e-21 | 1.033149e-19
0.01841732 | 5.404356e-20 | 4.149288e-21 | 1.034701e-19
0.01844279 | 5.45087e-20 | 4.162012e-21 | 1.036257e-19
0.01846829 | 5.497811e-20 | 4.17478e-21 | 1.037815e-19
0.01849382 | 5.545182e-20 | 4.187595e-21 | 1.039376e-19
0.01851939 | 5.592988e-20 | 4.200456e-21 | 1.04094e-19
0.018545 | 5.641232e-20 | 4.213364e-21 | 1.042507e-19
0.01857064 | 5.689919e-20 | 4.226318e-21 | 1.044077e-19
0.01859632 | 5.739053e-20 | 4.239319e-21 | 1.04565e-19
0.01862203 | 5.788639e-20 | 4.252367e-21 | 1.047226e-19
0.01864778 | 5.83868e-20 | 4.265462e-21 | 1.048805e-19
0.01867356 | 5.889182e-20 | 4.278604e-21 | 1.050387e-19
0.01869938 | 5.940149e-20 | 4.291794e-21 | 1.051972e-19
0.01872523 | 5.991586e-20 | 4.305032e-21 | 1.053559e-19
0.01875112 | 6.043496e-20 | 4.318317e-21 | 1.05515e-19
0.01877705 | 6.095885e-20 | 4.331651e-21 | 1.056744e-19
0.01880301 | 6.148756e-20 | 4.345033e-21 | 1.058341e-19
0.01882901 | 6.202116e-20 | 4.358464e-21 | 1.05994e-19
0.01885504 | 6.255969e-20 | 4.371943e-21 | 1.061543e-19
0.01888111 | 6.310319e-20 | 4.385471e-21 | 1.063149e-19
0.01890722 | 6.365171e-20 | 4.399049e-21 | 1.064758e-19
0.01893336 | 6.420531e-20 | 4.412675e-21 | 1.06637e-19
0.01895954 | 6.476403e-20 | 4.426352e-21 | 1.067985e-19
0.01898575 | 6.532792e-20 | 4.440078e-21 | 1.069603e-19
0.019012 | 6.589703e-20 | 4.453854e-21 | 1.071224e-19
0.01903829 | 6.647142e-20 | 4.46768e-21 | 1.072848e-19
0.01906461 | 6.705113e-20 | 4.481556e-21 | 1.074475e-19
0.01909097 | 6.763622e-20 | 4.495483e-21 | 1.076106e-19
0.01911737 | 6.822674e-20 | 4.509461e-21 | 1.077739e-19
0.0191438 | 6.882274e-20 | 4.52349e-21 | 1.079376e-19
0.01917027 | 6.942428e-20 | 4.53757e-21 | 1.081015e-19
0.01919678 | 7.003141e-20 | 4.551702e-21 | 1.082658e-19
0.01922332 | 7.064419e-20 | 4.565885e-21 | 1.084304e-19
0.0192499 | 7.126267e-20 | 4.580119e-21 | 1.085953e-19
0.01927651 | 7.18869e-20 | 4.594406e-21 | 1.087605e-19
0.01930317 | 7.251696e-20 | 4.608746e-21 | 1.08926e-19
0.01932986 | 7.315288e-20 | 4.623137e-21 | 1.090918e-19
0.01935658 | 7.379473e-20 | 4.637582e-21 | 1.09258e-19
0.01938335 | 7.444258e-20 | 4.652079e-21 | 1.094245e-19
0.01941015 | 7.509646e-20 | 4.666629e-21 | 1.095913e-19
0.01943698 | 7.575646e-20 | 4.681233e-21 | 1.097584e-19
0.01946386 | 7.642262e-20 | 4.69589e-21 | 1.099258e-19
0.01949077 | 7.709501e-20 | 4.710602e-21 | 1.100935e-19
0.01951772 | 7.777369e-20 | 4.725367e-21 | 1.102616e-19
0.0195447 | 7.845872e-20 | 4.740186e-21 | 1.1043e-19
0.01957173 | 7.915016e-20 | 4.75506e-21 | 1.105987e-19
0.01959879 | 7.984808e-20 | 4.769989e-21 | 1.107677e-19
0.01962589 | 8.055254e-20 | 4.784972e-21 | 1.10937e-19
0.01965302 | 8.126361e-20 | 4.800011e-21 | 1.111067e-19
0.0196802 | 8.198135e-20 | 4.815105e-21 | 1.112767e-19
0.01970741 | 8.270583e-20 | 4.830255e-21 | 1.11447e-19
0.01973465 | 8.343711e-20 | 4.84546e-21 | 1.116177e-19
0.01976194 | 8.417527e-20 | 4.860722e-21 | 1.117886e-19
0.01978926 | 8.492036e-20 | 4.87604e-21 | 1.119599e-19
0.01981663 | 8.567246e-20 | 4.891414e-21 | 1.121315e-19
0.01984402 | 8.643164e-20 | 4.906845e-21 | 1.123035e-19
0.01987146 | 8.719797e-20 | 4.922334e-21 | 1.124758e-19
0.01989894 | 8.797152e-20 | 4.937879e-21 | 1.126484e-19
0.01992645 | 8.875236e-20 | 4.953482e-21 | 1.128213e-19
0.019954 | 8.954057e-20 | 4.969143e-21 | 1.129946e-19
0.01998159 | 9.033621e-20 | 4.984862e-21 | 1.131682e-19
0.02000922 | 9.113937e-20 | 5.000639e-21 | 1.133422e-19
0.02003688 | 9.195011e-20 | 5.016474e-21 | 1.135164e-19
0.02006459 | 9.276851e-20 | 5.032368e-21 | 1.136911e-19
0.02009233 | 9.359466e-20 | 5.048321e-21 | 1.13866e-19
0.02012011 | 9.442861e-20 | 5.064334e-21 | 1.140413e-19
0.02014793 | 9.527046e-20 | 5.080406e-21 | 1.142169e-19
0.02017579 | 9.612029e-20 | 5.096537e-21 | 1.143929e-19
0.02020368 | 9.697817e-20 | 5.112728e-21 | 1.145691e-19
0.02023162 | 9.784417e-20 | 5.12898e-21 | 1.147458e-19
0.02025959 | 9.87184e-20 | 5.145292e-21 | 1.149228e-19
0.0202876 | 9.960092e-20 | 5.161665e-21 | 1.151001e-19
0.02031565 | 1.004918e-19 | 5.178099e-21 | 1.152777e-19
0.02034374 | 1.013912e-19 | 5.194594e-21 | 1.154557e-19
0.02037187 | 1.022991e-19 | 5.21115e-21 | 1.156341e-19
0.02040004 | 1.032156e-19 | 5.227769e-21 | 1.158128e-19
0.02042824 | 1.041409e-19 | 5.244449e-21 | 1.159918e-19
0.02045649 | 1.05075e-19 | 5.261191e-21 | 1.161712e-19
0.02048477 | 1.060179e-19 | 5.277996e-21 | 1.163509e-19
0.0205131 | 1.069699e-19 | 5.294864e-21 | 1.16531e-19
0.02054146 | 1.079309e-19 | 5.311795e-21 | 1.167114e-19
0.02056986 | 1.089011e-19 | 5.328789e-21 | 1.168921e-19
0.0205983 | 1.098806e-19 | 5.345847e-21 | 1.170733e-19
0.02062678 | 1.108694e-19 | 5.362969e-21 | 1.172547e-19
0.0206553 | 1.118677e-19 | 5.380154e-21 | 1.174365e-19
0.02068386 | 1.128755e-19 | 5.397405e-21 | 1.176187e-19
0.02071246 | 1.138929e-19 | 5.414719e-21 | 1.178012e-19
0.0207411 | 1.149201e-19 | 5.432099e-21 | 1.179841e-19
0.02076977 | 1.159571e-19 | 5.449544e-21 | 1.181674e-19
0.02079849 | 1.17004e-19 | 5.467055e-21 | 1.183509e-19
0.02082725 | 1.18061e-19 | 5.484631e-21 | 1.185349e-19
0.02085604 | 1.191281e-19 | 5.502273e-21 | 1.187192e-19
0.02088488 | 1.202055e-19 | 5.519982e-21 | 1.189038e-19
0.02091376 | 1.212932e-19 | 5.537757e-21 | 1.190889e-19
0.02094267 | 1.223913e-19 | 5.5556e-21 | 1.192742e-19
0.02097163 | 1.235e-19 | 5.573509e-21 | 1.1946e-19
0.02100063 | 1.246194e-19 | 5.591486e-21 | 1.196461e-19
0.02102966 | 1.257495e-19 | 5.60953e-21 | 1.198325e-19
0.02105874 | 1.268905e-19 | 5.627643e-21 | 1.200194e-19
0.02108785 | 1.280424e-19 | 5.645824e-21 | 1.202065e-19
0.02111701 | 1.292055e-19 | 5.664074e-21 | 1.203941e-19
0.02114621 | 1.303798e-19 | 5.682392e-21 | 1.20582e-19
0.02117545 | 1.315654e-19 | 5.70078e-21 | 1.207703e-19
0.02120472 | 1.327625e-19 | 5.719237e-21 | 1.20959e-19
0.02123404 | 1.339711e-19 | 5.737764e-21 | 1.21148e-19
0.0212634 | 1.351914e-19 | 5.756361e-21 | 1.213374e-19
0.0212928 | 1.364234e-19 | 5.775029e-21 | 1.215271e-19
0.02132224 | 1.376674e-19 | 5.793767e-21 | 1.217172e-19
0.02135172 | 1.389234e-19 | 5.812576e-21 | 1.219077e-19
0.02138125 | 1.401916e-19 | 5.831457e-21 | 1.220986e-19
0.02141081 | 1.414721e-19 | 5.850409e-21 | 1.222899e-19
0.02144041 | 1.427649e-19 | 5.869433e-21 | 1.224815e-19
0.02147006 | 1.440703e-19 | 5.888529e-21 | 1.226735e-19
0.02149974 | 1.453884e-19 | 5.907698e-21 | 1.228658e-19
0.02152947 | 1.467192e-19 | 5.92694e-21 | 1.230586e-19
0.02155924 | 1.48063e-19 | 5.946254e-21 | 1.232517e-19
0.02158904 | 1.494198e-19 | 5.965643e-21 | 1.234452e-19
0.02161889 | 1.507898e-19 | 5.985105e-21 | 1.236391e-19
0.02164879 | 1.521732e-19 | 6.004641e-21 | 1.238334e-19
0.02167872 | 1.5357e-19 | 6.024252e-21 | 1.24028e-19
0.02170869 | 1.549804e-19 | 6.043937e-21 | 1.24223e-19
0.02173871 | 1.564045e-19 | 6.063697e-21 | 1.244184e-19
0.02176876 | 1.578425e-19 | 6.083533e-21 | 1.246142e-19
0.02179886 | 1.592945e-19 | 6.103445e-21 | 1.248104e-19
0.021829 | 1.607607e-19 | 6.123432e-21 | 1.25007e-19
0.02185918 | 1.622412e-19 | 6.143496e-21 | 1.252039e-19
0.02188941 | 1.637361e-19 | 6.163637e-21 | 1.254013e-19
0.02191967 | 1.652457e-19 | 6.183854e-21 | 1.25599e-19
0.02194998 | 1.6677e-19 | 6.204149e-21 | 1.257971e-19
0.02198033 | 1.683092e-19 | 6.224522e-21 | 1.259956e-19
0.02201072 | 1.698635e-19 | 6.244973e-21 | 1.261945e-19
0.02204115 | 1.71433e-19 | 6.265502e-21 | 1.263938e-19
0.02207163 | 1.730179e-19 | 6.28611e-21 | 1.265935e-19
0.02210215 | 1.746183e-19 | 6.306796e-21 | 1.267935e-19
0.02213271 | 1.762344e-19 | 6.327563e-21 | 1.26994e-19
0.02216331 | 1.778663e-19 | 6.348408e-21 | 1.271949e-19
0.02219395 | 1.795143e-19 | 6.369334e-21 | 1.273961e-19
0.02222464 | 1.811784e-19 | 6.390341e-21 | 1.275978e-19
0.02225537 | 1.828589e-19 | 6.411428e-21 | 1.277999e-19
0.02228614 | 1.84556e-19 | 6.432596e-21 | 1.280023e-19
0.02231695 | 1.862697e-19 | 6.453846e-21 | 1.282052e-19
0.02234781 | 1.880003e-19 | 6.475177e-21 | 1.284084e-19
0.02237871 | 1.897479e-19 | 6.496591e-21 | 1.286121e-19
0.02240965 | 1.915127e-19 | 6.518087e-21 | 1.288162e-19
0.02244063 | 1.932949e-19 | 6.539667e-21 | 1.290206e-19
0.02247166 | 1.950948e-19 | 6.561329e-21 | 1.292255e-19
0.02250273 | 1.969123e-19 | 6.583075e-21 | 1.294308e-19
0.02253384 | 1.987478e-19 | 6.604905e-21 | 1.296365e-19
0.022565 | 2.006015e-19 | 6.626819e-21 | 1.298426e-19
0.0225962 | 2.024734e-19 | 6.648818e-21 | 1.300491e-19
0.02262744 | 2.043639e-19 | 6.670903e-21 | 1.30256e-19
0.02265873 | 2.06273e-19 | 6.693072e-21 | 1.304633e-19
0.02269006 | 2.082011e-19 | 6.715327e-21 | 1.306711e-19
0.02272143 | 2.101482e-19 | 6.737669e-21 | 1.308792e-19
0.02275284 | 2.121147e-19 | 6.760097e-21 | 1.310878e-19
0.0227843 | 2.141006e-19 | 6.782612e-21 | 1.312968e-19
0.02281581 | 2.161062e-19 | 6.805215e-21 | 1.315062e-19
0.02284735 | 2.181318e-19 | 6.827905e-21 | 1.31716e-19
0.02287894 | 2.201774e-19 | 6.850683e-21 | 1.319262e-19
0.02291058 | 2.222434e-19 | 6.87355e-21 | 1.321369e-19
0.02294225 | 2.243299e-19 | 6.896505e-21 | 1.323479e-19
0.02297397 | 2.264371e-19 | 6.91955e-21 | 1.325594e-19
0.02300574 | 2.285653e-19 | 6.942685e-21 | 1.327713e-19
0.02303755 | 2.307147e-19 | 6.965909e-21 | 1.329837e-19
0.0230694 | 2.328855e-19 | 6.989224e-21 | 1.331964e-19
0.0231013 | 2.350779e-19 | 7.01263e-21 | 1.334096e-19
0.02313324 | 2.372922e-19 | 7.036127e-21 | 1.336232e-19
0.02316522 | 2.395286e-19 | 7.059716e-21 | 1.338373e-19
0.02319725 | 2.417873e-19 | 7.083396e-21 | 1.340517e-19
0.02322933 | 2.440685e-19 | 7.107169e-21 | 1.342666e-19
0.02326144 | 2.463726e-19 | 7.131035e-21 | 1.34482e-19
0.02329361 | 2.486996e-19 | 7.154994e-21 | 1.346977e-19
0.02332581 | 2.5105e-19 | 7.179047e-21 | 1.349139e-19
0.02335806 | 2.534238e-19 | 7.203194e-21 | 1.351305e-19
0.02339036 | 2.558214e-19 | 7.227436e-21 | 1.353476e-19
0.0234227 | 2.582431e-19 | 7.251772e-21 | 1.355651e-19
0.02345509 | 2.60689e-19 | 7.276203e-21 | 1.35783e-19
0.02348752 | 2.631594e-19 | 7.300731e-21 | 1.360014e-19
0.02351999 | 2.656546e-19 | 7.325354e-21 | 1.362202e-19
0.02355251 | 2.681749e-19 | 7.350074e-21 | 1.364394e-19
0.02358508 | 2.707205e-19 | 7.374892e-21 | 1.366591e-19
0.02361768 | 2.732916e-19 | 7.399806e-21 | 1.368792e-19
0.02365034 | 2.758886e-19 | 7.424819e-21 | 1.370998e-19
0.02368304 | 2.785117e-19 | 7.449929e-21 | 1.373208e-19
0.02371578 | 2.811612e-19 | 7.475139e-21 | 1.375423e-19
0.02374858 | 2.838374e-19 | 7.500447e-21 | 1.377642e-19
0.02378141 | 2.865405e-19 | 7.525856e-21 | 1.379865e-19
0.02381429 | 2.892709e-19 | 7.551364e-21 | 1.382093e-19
0.02384722 | 2.920289e-19 | 7.576973e-21 | 1.384326e-19
0.02388019 | 2.948146e-19 | 7.602683e-21 | 1.386563e-19
0.02391321 | 2.976285e-19 | 7.628494e-21 | 1.388804e-19
0.02394627 | 3.004708e-19 | 7.654407e-21 | 1.39105e-19
0.02397938 | 3.033418e-19 | 7.680422e-21 | 1.393301e-19
0.02401254 | 3.062418e-19 | 7.70654e-21 | 1.395556e-19
0.02404574 | 3.091712e-19 | 7.732761e-21 | 1.397815e-19
0.02407898 | 3.121302e-19 | 7.759086e-21 | 1.40008e-19
0.02411228 | 3.151192e-19 | 7.785515e-21 | 1.402348e-19
0.02414562 | 3.181385e-19 | 7.812049e-21 | 1.404622e-19
0.024179 | 3.211884e-19 | 7.838688e-21 | 1.4069e-19
0.02421243 | 3.242692e-19 | 7.865432e-21 | 1.409182e-19
0.02424591 | 3.273812e-19 | 7.892282e-21 | 1.411469e-19
0.02427943 | 3.305249e-19 | 7.919239e-21 | 1.413761e-19
0.024313 | 3.337005e-19 | 7.946302e-21 | 1.416058e-19
0.02434662 | 3.369084e-19 | 7.973473e-21 | 1.418359e-19
0.02438028 | 3.401489e-19 | 8.000752e-21 | 1.420665e-19
0.02441399 | 3.434223e-19 | 8.028139e-21 | 1.422975e-19
0.02444775 | 3.467291e-19 | 8.055635e-21 | 1.42529e-19
0.02448155 | 3.500696e-19 | 8.083241e-21 | 1.42761e-19
0.0245154 | 3.534441e-19 | 8.110956e-21 | 1.429935e-19
0.02454929 | 3.56853e-19 | 8.138782e-21 | 1.432264e-19
0.02458324 | 3.602966e-19 | 8.166718e-21 | 1.434598e-19
0.02461723 | 3.637755e-19 | 8.194766e-21 | 1.436937e-19
0.02465126 | 3.672898e-19 | 8.222926e-21 | 1.439281e-19
0.02468535 | 3.7084e-19 | 8.251197e-21 | 1.441629e-19
0.02471948 | 3.744266e-19 | 8.279582e-21 | 1.443982e-19
0.02475366 | 3.780498e-19 | 8.30808e-21 | 1.44634e-19
0.02478788 | 3.817101e-19 | 8.336692e-21 | 1.448703e-19
0.02482216 | 3.854078e-19 | 8.365418e-21 | 1.45107e-19
0.02485648 | 3.891435e-19 | 8.394259e-21 | 1.453442e-19
0.02489084 | 3.929174e-19 | 8.423216e-21 | 1.45582e-19
0.02492526 | 3.9673e-19 | 8.452288e-21 | 1.458202e-19
0.02495972 | 4.005817e-19 | 8.481477e-21 | 1.460589e-19
0.02499423 | 4.04473e-19 | 8.510783e-21 | 1.46298e-19
0.02502879 | 4.084042e-19 | 8.540206e-21 | 1.465377e-19
0.0250634 | 4.123758e-19 | 8.569747e-21 | 1.467779e-19
0.02509805 | 4.163882e-19 | 8.599406e-21 | 1.470185e-19
0.02513275 | 4.204419e-19 | 8.629185e-21 | 1.472596e-19
0.0251675 | 4.245374e-19 | 8.659083e-21 | 1.475013e-19
0.0252023 | 4.28675e-19 | 8.689102e-21 | 1.477434e-19
0.02523714 | 4.328552e-19 | 8.719241e-21 | 1.47986e-19
0.02527204 | 4.370785e-19 | 8.749501e-21 | 1.482291e-19
0.02530698 | 4.413453e-19 | 8.779884e-21 | 1.484728e-19
0.02534197 | 4.456562e-19 | 8.810388e-21 | 1.487169e-19
0.02537701 | 4.500116e-19 | 8.841015e-21 | 1.489615e-19
0.0254121 | 4.54412e-19 | 8.871766e-21 | 1.492066e-19
0.02544723 | 4.588578e-19 | 8.902641e-21 | 1.494523e-19
0.02548242 | 4.633496e-19 | 8.93364e-21 | 1.496984e-19
0.02551765 | 4.678879e-19 | 8.964764e-21 | 1.49945e-19
0.02555293 | 4.724731e-19 | 8.996014e-21 | 1.501922e-19
0.02558826 | 4.771058e-19 | 9.027391e-21 | 1.504398e-19
0.02562364 | 4.817865e-19 | 9.058894e-21 | 1.50688e-19
0.02565907 | 4.865158e-19 | 9.090524e-21 | 1.509366e-19
0.02569455 | 4.912941e-19 | 9.122283e-21 | 1.511858e-19
0.02573007 | 4.961219e-19 | 9.15417e-21 | 1.514355e-19
0.02576565 | 5.009999e-19 | 9.186186e-21 | 1.516857e-19
0.02580127 | 5.059286e-19 | 9.218332e-21 | 1.519365e-19
0.02583695 | 5.109085e-19 | 9.250608e-21 | 1.521877e-19
0.02587267 | 5.159402e-19 | 9.283015e-21 | 1.524395e-19
0.02590844 | 5.210242e-19 | 9.315554e-21 | 1.526917e-19
0.02594427 | 5.261612e-19 | 9.348225e-21 | 1.529445e-19
0.02598014 | 5.313516e-19 | 9.381028e-21 | 1.531979e-19
0.02601606 | 5.365961e-19 | 9.413965e-21 | 1.534517e-19
0.02605203 | 5.418954e-19 | 9.447036e-21 | 1.537061e-19
0.02608805 | 5.472498e-19 | 9.480241e-21 | 1.53961e-19
0.02612412 | 5.526602e-19 | 9.513581e-21 | 1.542164e-19
0.02616024 | 5.581271e-19 | 9.547058e-21 | 1.544724e-19
0.02619641 | 5.636511e-19 | 9.58067e-21 | 1.547289e-19
0.02623263 | 5.692328e-19 | 9.61442e-21 | 1.549859e-19
0.0262689 | 5.748729e-19 | 9.648307e-21 | 1.552434e-19
0.02630522 | 5.80572e-19 | 9.682332e-21 | 1.555015e-19
0.02634159 | 5.863308e-19 | 9.716497e-21 | 1.557601e-19
0.02637802 | 5.921499e-19 | 9.750801e-21 | 1.560193e-19
0.02641449 | 5.980299e-19 | 9.785245e-21 | 1.56279e-19
0.02645101 | 6.039717e-19 | 9.819829e-21 | 1.565392e-19
0.02648758 | 6.099757e-19 | 9.854556e-21 | 1.568e-19
0.0265242 | 6.160428e-19 | 9.889424e-21 | 1.570613e-19
0.02656088 | 6.221737e-19 | 9.924435e-21 | 1.573231e-19
0.0265976 | 6.283689e-19 | 9.95959e-21 | 1.575855e-19
0.02663438 | 6.346292e-19 | 9.994889e-21 | 1.578485e-19
0.0266712 | 6.409554e-19 | 1.003033e-20 | 1.58112e-19
0.02670808 | 6.473482e-19 | 1.006592e-20 | 1.58376e-19
0.02674501 | 6.538083e-19 | 1.010166e-20 | 1.586406e-19
0.02678199 | 6.603365e-19 | 1.013754e-20 | 1.589058e-19
0.02681902 | 6.669334e-19 | 1.017357e-20 | 1.591715e-19
0.0268561 | 6.735999e-19 | 1.020974e-20 | 1.594377e-19
0.02689323 | 6.803368e-19 | 1.024607e-20 | 1.597045e-19
0.02693041 | 6.871448e-19 | 1.028254e-20 | 1.599719e-19
0.02696765 | 6.940247e-19 | 1.031917e-20 | 1.602398e-19
0.02700494 | 7.009773e-19 | 1.035595e-20 | 1.605083e-19
0.02704227 | 7.080034e-19 | 1.039287e-20 | 1.607773e-19
0.02707966 | 7.151038e-19 | 1.042996e-20 | 1.610469e-19
0.02711711 | 7.222794e-19 | 1.046719e-20 | 1.613171e-19
0.0271546 | 7.29531e-19 | 1.050458e-20 | 1.615878e-19
0.02719214 | 7.368594e-19 | 1.054212e-20 | 1.618591e-19
0.02722974 | 7.442655e-19 | 1.057981e-20 | 1.62131e-19
0.02726739 | 7.517502e-19 | 1.061766e-20 | 1.624034e-19
0.02730509 | 7.593142e-19 | 1.065567e-20 | 1.626764e-19
0.02734284 | 7.669586e-19 | 1.069384e-20 | 1.6295e-19
0.02738065 | 7.746842e-19 | 1.073216e-20 | 1.632242e-19
0.02741851 | 7.824919e-19 | 1.077065e-20 | 1.634989e-19
0.02745642 | 7.903826e-19 | 1.080929e-20 | 1.637742e-19
0.02749438 | 7.983573e-19 | 1.084809e-20 | 1.640501e-19
0.02753239 | 8.064169e-19 | 1.088705e-20 | 1.643266e-19
0.02757046 | 8.145623e-19 | 1.092618e-20 | 1.646036e-19
0.02760858 | 8.227945e-19 | 1.096546e-20 | 1.648812e-19
0.02764676 | 8.311145e-19 | 1.100492e-20 | 1.651594e-19
0.02768498 | 8.395232e-19 | 1.104453e-20 | 1.654382e-19
0.02772326 | 8.480217e-19 | 1.108431e-20 | 1.657176e-19
0.02776159 | 8.566109e-19 | 1.112425e-20 | 1.659976e-19
0.02779997 | 8.652919e-19 | 1.116436e-20 | 1.662781e-19
0.02783841 | 8.740657e-19 | 1.120464e-20 | 1.665593e-19
0.0278769 | 8.829334e-19 | 1.124509e-20 | 1.66841e-19
0.02791545 | 8.918959e-19 | 1.12857e-20 | 1.671234e-19
0.02795404 | 9.009543e-19 | 1.132648e-20 | 1.674063e-19
0.02799269 | 9.101098e-19 | 1.136744e-20 | 1.676898e-19
0.0280314 | 9.193635e-19 | 1.140856e-20 | 1.67974e-19
0.02807016 | 9.287163e-19 | 1.144986e-20 | 1.682587e-19
0.02810897 | 9.381695e-19 | 1.149133e-20 | 1.68544e-19
0.02814783 | 9.477242e-19 | 1.153297e-20 | 1.6883e-19
0.02818675 | 9.573815e-19 | 1.157479e-20 | 1.691165e-19
0.02822572 | 9.671425e-19 | 1.161678e-20 | 1.694036e-19
0.02826475 | 9.770085e-19 | 1.165895e-20 | 1.696914e-19
0.02830383 | 9.869807e-19 | 1.170129e-20 | 1.699798e-19
0.02834296 | 9.970601e-19 | 1.174381e-20 | 1.702687e-19
0.02838215 | 1.007248e-18 | 1.178651e-20 | 1.705583e-19
0.02842139 | 1.017546e-18 | 1.182939e-20 | 1.708485e-19
0.02846069 | 1.027955e-18 | 1.187245e-20 | 1.711393e-19
0.02850004 | 1.038476e-18 | 1.191569e-20 | 1.714308e-19
0.02853945 | 1.04911e-18 | 1.195911e-20 | 1.717228e-19
0.02857891 | 1.059859e-18 | 1.200271e-20 | 1.720155e-19
0.02861842 | 1.070725e-18 | 1.20465e-20 | 1.723088e-19
0.02865799 | 1.081708e-18 | 1.209047e-20 | 1.726027e-19
0.02869761 | 1.092809e-18 | 1.213463e-20 | 1.728972e-19
0.02873729 | 1.104031e-18 | 1.217897e-20 | 1.731924e-19
0.02877703 | 1.115374e-18 | 1.22235e-20 | 1.734882e-19
0.02881681 | 1.12684e-18 | 1.226822e-20 | 1.737846e-19
0.02885666 | 1.13843e-18 | 1.231313e-20 | 1.740817e-19
0.02889656 | 1.150146e-18 | 1.235822e-20 | 1.743794e-19
0.02893651 | 1.161989e-18 | 1.240351e-20 | 1.746777e-19
0.02897652 | 1.173961e-18 | 1.244898e-20 | 1.749766e-19
0.02901658 | 1.186062e-18 | 1.249465e-20 | 1.752762e-19
0.0290567 | 1.198295e-18 | 1.254052e-20 | 1.755765e-19
0.02909688 | 1.210661e-18 | 1.258657e-20 | 1.758773e-19
0.02913711 | 1.223162e-18 | 1.263282e-20 | 1.761789e-19
0.02917739 | 1.235798e-18 | 1.267927e-20 | 1.76481e-19
0.02921774 | 1.248572e-18 | 1.272592e-20 | 1.767838e-19
0.02925813 | 1.261485e-18 | 1.277276e-20 | 1.770873e-19
0.02929859 | 1.274539e-18 | 1.28198e-20 | 1.773914e-19
0.0293391 | 1.287735e-18 | 1.286704e-20 | 1.776962e-19
0.02937966 | 1.301075e-18 | 1.291448e-20 | 1.780016e-19
0.02942028 | 1.314561e-18 | 1.296212e-20 | 1.783076e-19
0.02946096 | 1.328194e-18 | 1.300997e-20 | 1.786143e-19
0.0295017 | 1.341976e-18 | 1.305801e-20 | 1.789217e-19
0.02954249 | 1.355908e-18 | 1.310627e-20 | 1.792298e-19
0.02958333 | 1.369993e-18 | 1.315473e-20 | 1.795384e-19
0.02962424 | 1.384233e-18 | 1.320339e-20 | 1.798478e-19
0.0296652 | 1.398628e-18 | 1.325226e-20 | 1.801578e-19
0.02970621 | 1.41318e-18 | 1.330134e-20 | 1.804685e-19
0.02974729 | 1.427893e-18 | 1.335063e-20 | 1.807799e-19
0.02978842 | 1.442766e-18 | 1.340013e-20 | 1.810919e-19
0.0298296 | 1.457803e-18 | 1.344984e-20 | 1.814046e-19
0.02987085 | 1.473005e-18 | 1.349977e-20 | 1.81718e-19
0.02991215 | 1.488373e-18 | 1.35499e-20 | 1.82032e-19
0.0299535 | 1.503911e-18 | 1.360025e-20 | 1.823467e-19
0.02999492 | 1.51962e-18 | 1.365082e-20 | 1.826621e-19
0.03003639 | 1.535501e-18 | 1.37016e-20 | 1.829782e-19
0.03007792 | 1.551557e-18 | 1.375261e-20 | 1.832949e-19
0.03011951 | 1.56779e-18 | 1.380382e-20 | 1.836124e-19
0.03016115 | 1.584202e-18 | 1.385526e-20 | 1.839305e-19
0.03020286 | 1.600794e-18 | 1.390692e-20 | 1.842493e-19
0.03024462 | 1.61757e-18 | 1.39588e-20 | 1.845688e-19
0.03028643 | 1.634531e-18 | 1.401091e-20 | 1.84889e-19
0.03032831 | 1.651679e-18 | 1.406323e-20 | 1.852099e-19
0.03037024 | 1.669016e-18 | 1.411579e-20 | 1.855314e-19
0.03041223 | 1.686545e-18 | 1.416856e-20 | 1.858537e-19
0.03045428 | 1.704268e-18 | 1.422157e-20 | 1.861767e-19
0.03049639 | 1.722187e-18 | 1.42748e-20 | 1.865003e-19
0.03053856 | 1.740305e-18 | 1.432827e-20 | 1.868247e-19
0.03058078 | 1.758623e-18 | 1.438196e-20 | 1.871498e-19
0.03062306 | 1.777144e-18 | 1.443588e-20 | 1.874756e-19
0.0306654 | 1.79587e-18 | 1.449004e-20 | 1.87802e-19
0.0307078 | 1.814804e-18 | 1.454443e-20 | 1.881292e-19
0.03075026 | 1.833948e-18 | 1.459906e-20 | 1.884571e-19
0.03079278 | 1.853305e-18 | 1.465392e-20 | 1.887857e-19
0.03083535 | 1.872877e-18 | 1.470902e-20 | 1.891151e-19
0.03087799 | 1.892666e-18 | 1.476435e-20 | 1.894451e-19
0.03092068 | 1.912675e-18 | 1.481993e-20 | 1.897758e-19
0.03096343 | 1.932907e-18 | 1.487575e-20 | 1.901073e-19
0.03100624 | 1.953365e-18 | 1.49318e-20 | 1.904395e-19
0.03104911 | 1.97405e-18 | 1.49881e-20 | 1.907724e-19
0.03109204 | 1.994966e-18 | 1.504465e-20 | 1.911061e-19
0.03113503 | 2.016115e-18 | 1.510144e-20 | 1.914404e-19
0.03117808 | 2.0375e-18 | 1.515848e-20 | 1.917755e-19
0.03122119 | 2.059123e-18 | 1.521576e-20 | 1.921114e-19
0.03126436 | 2.080988e-18 | 1.527329e-20 | 1.924479e-19
0.03130758 | 2.103098e-18 | 1.533108e-20 | 1.927852e-19
0.03135087 | 2.125454e-18 | 1.538911e-20 | 1.931232e-19
0.03139422 | 2.148061e-18 | 1.54474e-20 | 1.93462e-19
0.03143763 | 2.170921e-18 | 1.550594e-20 | 1.938015e-19
0.03148109 | 2.194036e-18 | 1.556473e-20 | 1.941418e-19
0.03152462 | 2.217411e-18 | 1.562378e-20 | 1.944828e-19
0.03156821 | 2.241047e-18 | 1.568309e-20 | 1.948245e-19
0.03161186 | 2.264949e-18 | 1.574266e-20 | 1.95167e-19
0.03165556 | 2.289119e-18 | 1.580249e-20 | 1.955102e-19
0.03169933 | 2.31356e-18 | 1.586257e-20 | 1.958542e-19
0.03174316 | 2.338276e-18 | 1.592292e-20 | 1.961989e-19
0.03178705 | 2.363269e-18 | 1.598354e-20 | 1.965444e-19
0.031831 | 2.388544e-18 | 1.604442e-20 | 1.968907e-19
0.03187501 | 2.414103e-18 | 1.610556e-20 | 1.972377e-19
0.03191908 | 2.439949e-18 | 1.616698e-20 | 1.975855e-19
0.03196322 | 2.466087e-18 | 1.622866e-20 | 1.97934e-19
0.03200741 | 2.492519e-18 | 1.629061e-20 | 1.982833e-19
0.03205166 | 2.519249e-18 | 1.635283e-20 | 1.986334e-19
0.03209598 | 2.546281e-18 | 1.641533e-20 | 1.989842e-19
0.03214036 | 2.573617e-18 | 1.64781e-20 | 1.993358e-19
0.0321848 | 2.601263e-18 | 1.654115e-20 | 1.996882e-19
0.0322293 | 2.62922e-18 | 1.660447e-20 | 2.000413e-19
0.03227386 | 2.657494e-18 | 1.666807e-20 | 2.003953e-19
0.03231848 | 2.686087e-18 | 1.673195e-20 | 2.0075e-19
0.03236317 | 2.715004e-18 | 1.679612e-20 | 2.011055e-19
0.03240791 | 2.744248e-18 | 1.686056e-20 | 2.014618e-19
0.03245272 | 2.773824e-18 | 1.692529e-20 | 2.018188e-19
0.03249759 | 2.803734e-18 | 1.69903e-20 | 2.021767e-19
0.03254252 | 2.833984e-18 | 1.70556e-20 | 2.025353e-19
0.03258752 | 2.864577e-18 | 1.712119e-20 | 2.028947e-19
0.03263258 | 2.895517e-18 | 1.718706e-20 | 2.03255e-19
0.0326777 | 2.926808e-18 | 1.725323e-20 | 2.03616e-19
0.03272288 | 2.958455e-18 | 1.731969e-20 | 2.039778e-19
0.03276812 | 2.990462e-18 | 1.738644e-20 | 2.043404e-19
0.03281343 | 3.022833e-18 | 1.745349e-20 | 2.047038e-19
0.0328588 | 3.055572e-18 | 1.752084e-20 | 2.050681e-19
0.03290423 | 3.088684e-18 | 1.758848e-20 | 2.054331e-19
0.03294972 | 3.122173e-18 | 1.765642e-20 | 2.057989e-19
0.03299528 | 3.156044e-18 | 1.772467e-20 | 2.061656e-19
0.0330409 | 3.190301e-18 | 1.779321e-20 | 2.06533e-19
0.03308659 | 3.224949e-18 | 1.786206e-20 | 2.069013e-19
0.03313233 | 3.259993e-18 | 1.793122e-20 | 2.072704e-19
0.03317814 | 3.295436e-18 | 1.800068e-20 | 2.076403e-19
0.03322402 | 3.331285e-18 | 1.807045e-20 | 2.080111e-19
0.03326995 | 3.367544e-18 | 1.814053e-20 | 2.083826e-19
0.03331595 | 3.404217e-18 | 1.821092e-20 | 2.08755e-19
0.03336202 | 3.44131e-18 | 1.828163e-20 | 2.091282e-19
0.03340815 | 3.478828e-18 | 1.835265e-20 | 2.095023e-19
0.03345434 | 3.516776e-18 | 1.842398e-20 | 2.098771e-19
0.03350059 | 3.555158e-18 | 1.849563e-20 | 2.102528e-19
0.03354691 | 3.593981e-18 | 1.856761e-20 | 2.106294e-19
0.0335933 | 3.63325e-18 | 1.86399e-20 | 2.110068e-19
0.03363974 | 3.672969e-18 | 1.871252e-20 | 2.11385e-19
0.03368626 | 3.713144e-18 | 1.878546e-20 | 2.11764e-19
0.03373283 | 3.753782e-18 | 1.885872e-20 | 2.121439e-19
0.03377947 | 3.794886e-18 | 1.893232e-20 | 2.125247e-19
0.03382618 | 3.836464e-18 | 1.900624e-20 | 2.129063e-19
0.03387295 | 3.87852e-18 | 1.908049e-20 | 2.132888e-19
0.03391978 | 3.92106e-18 | 1.915508e-20 | 2.136721e-19
0.03396668 | 3.964091e-18 | 1.923e-20 | 2.140563e-19
0.03401364 | 4.007617e-18 | 1.930525e-20 | 2.144413e-19
0.03406067 | 4.051646e-18 | 1.938084e-20 | 2.148272e-19
0.03410777 | 4.096183e-18 | 1.945677e-20 | 2.152139e-19
0.03415493 | 4.141234e-18 | 1.953304e-20 | 2.156015e-19
0.03420215 | 4.186806e-18 | 1.960966e-20 | 2.1599e-19
0.03424944 | 4.232905e-18 | 1.968662e-20 | 2.163794e-19
0.03429679 | 4.279536e-18 | 1.976392e-20 | 2.167696e-19
0.03434421 | 4.326707e-18 | 1.984157e-20 | 2.171607e-19
0.0343917 | 4.374425e-18 | 1.991957e-20 | 2.175527e-19
0.03443925 | 4.422695e-18 | 1.999792e-20 | 2.179456e-19
0.03448687 | 4.471524e-18 | 2.007662e-20 | 2.183393e-19
0.03453455 | 4.52092e-18 | 2.015568e-20 | 2.187339e-19
0.0345823 | 4.570889e-18 | 2.02351e-20 | 2.191295e-19
0.03463012 | 4.621438e-18 | 2.031487e-20 | 2.195259e-19
0.034678 | 4.672574e-18 | 2.0395e-20 | 2.199232e-19
0.03472594 | 4.724304e-18 | 2.04755e-20 | 2.203213e-19
0.03477396 | 4.776635e-18 | 2.055635e-20 | 2.207204e-19
0.03482204 | 4.829575e-18 | 2.063758e-20 | 2.211204e-19
0.03487018 | 4.883131e-18 | 2.071917e-20 | 2.215213e-19
0.0349184 | 4.937311e-18 | 2.080113e-20 | 2.219231e-19
0.03496668 | 4.992122e-18 | 2.088345e-20 | 2.223258e-19
0.03501502 | 5.047572e-18 | 2.096616e-20 | 2.227294e-19
0.03506344 | 5.103669e-18 | 2.104923e-20 | 2.231339e-19
0.03511192 | 5.16042e-18 | 2.113269e-20 | 2.235393e-19
0.03516046 | 5.217834e-18 | 2.121652e-20 | 2.239456e-19
0.03520908 | 5.275918e-18 | 2.130073e-20 | 2.243529e-19
0.03525776 | 5.334682e-18 | 2.138533e-20 | 2.247611e-19
0.03530651 | 5.394132e-18 | 2.147031e-20 | 2.251702e-19
0.03535533 | 5.454278e-18 | 2.155567e-20 | 2.255802e-19
0.03540421 | 5.515127e-18 | 2.164142e-20 | 2.259912e-19
0.03545316 | 5.57669e-18 | 2.172757e-20 | 2.264031e-19
0.03550218 | 5.638973e-18 | 2.18141e-20 | 2.268159e-19
0.03555127 | 5.701987e-18 | 2.190103e-20 | 2.272296e-19
0.03560042 | 5.76574e-18 | 2.198835e-20 | 2.276443e-19
0.03564964 | 5.830242e-18 | 2.207608e-20 | 2.280599e-19
0.03569894 | 5.8955e-18 | 2.21642e-20 | 2.284765e-19
0.03574829 | 5.961525e-18 | 2.225272e-20 | 2.28894e-19
0.03579772 | 6.028327e-18 | 2.234165e-20 | 2.293125e-19
0.03584722 | 6.095913e-18 | 2.243099e-20 | 2.297319e-19
0.03589678 | 6.164296e-18 | 2.252073e-20 | 2.301523e-19
0.03594641 | 6.233483e-18 | 2.261088e-20 | 2.305736e-19
0.03599611 | 6.303485e-18 | 2.270145e-20 | 2.309959e-19
0.03604588 | 6.374312e-18 | 2.279243e-20 | 2.314191e-19
0.03609572 | 6.445974e-18 | 2.288382e-20 | 2.318433e-19
0.03614563 | 6.518481e-18 | 2.297564e-20 | 2.322685e-19
0.03619561 | 6.591845e-18 | 2.306787e-20 | 2.326947e-19
0.03624565 | 6.666074e-18 | 2.316053e-20 | 2.331218e-19
0.03629577 | 6.741181e-18 | 2.325362e-20 | 2.335498e-19
0.03634595 | 6.817176e-18 | 2.334713e-20 | 2.339789e-19
0.03639621 | 6.894069e-18 | 2.344107e-20 | 2.34409e-19
0.03644653 | 6.971872e-18 | 2.353544e-20 | 2.3484e-19
0.03649692 | 7.050597e-18 | 2.363024e-20 | 2.35272e-19
0.03654738 | 7.130254e-18 | 2.372549e-20 | 2.35705e-19
0.03659792 | 7.210856e-18 | 2.382117e-20 | 2.36139e-19
0.03664852 | 7.292413e-18 | 2.391729e-20 | 2.365739e-19
0.03669919 | 7.374938e-18 | 2.401385e-20 | 2.370099e-19
0.03674993 | 7.458442e-18 | 2.411086e-20 | 2.374469e-19
0.03680074 | 7.542938e-18 | 2.420831e-20 | 2.378848e-19
0.03685163 | 7.628439e-18 | 2.430622e-20 | 2.383238e-19
0.03690258 | 7.714956e-18 | 2.440458e-20 | 2.387638e-19
0.0369536 | 7.802502e-18 | 2.450339e-20 | 2.392048e-19
0.03700469 | 7.89109e-18 | 2.460265e-20 | 2.396468e-19
0.03705586 | 7.980733e-18 | 2.470238e-20 | 2.400898e-19
0.03710709 | 8.071445e-18 | 2.480257e-20 | 2.405338e-19
0.0371584 | 8.163237e-18 | 2.490322e-20 | 2.409789e-19
0.03720978 | 8.256125e-18 | 2.500434e-20 | 2.414249e-19
0.03726122 | 8.35012e-18 | 2.510592e-20 | 2.41872e-19
0.03731274 | 8.445238e-18 | 2.520798e-20 | 2.423201e-19
0.03736433 | 8.541493e-18 | 2.531051e-20 | 2.427693e-19
0.037416 | 8.638897e-18 | 2.541352e-20 | 2.432195e-19
0.03746773 | 8.737467e-18 | 2.5517e-20 | 2.436707e-19
0.03751953 | 8.837216e-18 | 2.562097e-20 | 2.44123e-19
0.03757141 | 8.938159e-18 | 2.572541e-20 | 2.445763e-19
0.03762336 | 9.040311e-18 | 2.583035e-20 | 2.450306e-19
0.03767538 | 9.143687e-18 | 2.593577e-20 | 2.45486e-19
0.03772747 | 9.248302e-18 | 2.604168e-20 | 2.459425e-19
0.03777963 | 9.354172e-18 | 2.614808e-20 | 2.464e-19
0.03783187 | 9.461313e-18 | 2.625498e-20 | 2.468585e-19
0.03788418 | 9.569741e-18 | 2.636238e-20 | 2.473181e-19
0.03793656 | 9.679471e-18 | 2.647028e-20 | 2.477788e-19
0.03798901 | 9.790521e-18 | 2.657869e-20 | 2.482405e-19
0.03804153 | 9.902906e-18 | 2.668759e-20 | 2.487033e-19
0.03809413 | 1.001664e-17 | 2.679701e-20 | 2.491672e-19
0.0381468 | 1.013175e-17 | 2.690694e-20 | 2.496322e-19
0.03819955 | 1.024824e-17 | 2.701738e-20 | 2.500982e-19
0.03825236 | 1.036614e-17 | 2.712834e-20 | 2.505653e-19
0.03830525 | 1.048546e-17 | 2.723982e-20 | 2.510335e-19
0.03835821 | 1.060622e-17 | 2.735182e-20 | 2.515028e-19
0.03841125 | 1.072843e-17 | 2.746435e-20 | 2.519732e-19
0.03846436 | 1.085213e-17 | 2.75774e-20 | 2.524446e-19
0.03851754 | 1.097731e-17 | 2.769099e-20 | 2.529172e-19
0.0385708 | 1.110401e-17 | 2.78051e-20 | 2.533908e-19
0.03862413 | 1.123225e-17 | 2.791975e-20 | 2.538656e-19
0.03867753 | 1.136203e-17 | 2.803494e-20 | 2.543414e-19
0.03873101 | 1.149339e-17 | 2.815068e-20 | 2.548184e-19
0.03878456 | 1.162634e-17 | 2.826695e-20 | 2.552964e-19
0.03883818 | 1.176089e-17 | 2.838377e-20 | 2.557756e-19
0.03889188 | 1.189709e-17 | 2.850115e-20 | 2.562559e-19
0.03894566 | 1.203493e-17 | 2.861907e-20 | 2.567373e-19
0.03899951 | 1.217445e-17 | 2.873755e-20 | 2.572199e-19
0.03905343 | 1.231566e-17 | 2.885659e-20 | 2.577035e-19
0.03910743 | 1.245859e-17 | 2.897619e-20 | 2.581883e-19
0.0391615 | 1.260325e-17 | 2.909636e-20 | 2.586742e-19
0.03921564 | 1.274968e-17 | 2.921709e-20 | 2.591613e-19
0.03926986 | 1.289789e-17 | 2.933839e-20 | 2.596495e-19
0.03932416 | 1.30479e-17 | 2.946027e-20 | 2.601388e-19
0.03937853 | 1.319974e-17 | 2.958272e-20 | 2.606293e-19
0.03943298 | 1.335344e-17 | 2.970575e-20 | 2.611209e-19
0.0394875 | 1.3509e-17 | 2.982937e-20 | 2.616137e-19
0.0395421 | 1.366647e-17 | 2.995357e-20 | 2.621076e-19
0.03959677 | 1.382586e-17 | 3.007835e-20 | 2.626027e-19
0.03965152 | 1.39872e-17 | 3.020373e-20 | 2.630989e-19
0.03970634 | 1.41505e-17 | 3.032971e-20 | 2.635963e-19
0.03976124 | 1.431581e-17 | 3.045628e-20 | 2.640949e-19
0.03981622 | 1.448314e-17 | 3.058345e-20 | 2.645946e-19
0.03987127 | 1.465251e-17 | 3.071123e-20 | 2.650956e-19
0.0399264 | 1.482397e-17 | 3.083961e-20 | 2.655976e-19
0.0399816 | 1.499752e-17 | 3.096861e-20 | 2.661009e-19
0.04003688 | 1.51732e-17 | 3.109822e-20 | 2.666054e-19
0.04009224 | 1.535103e-17 | 3.122844e-20 | 2.67111e-19
0.04014767 | 1.553105e-17 | 3.135929e-20 | 2.676178e-19
0.04020318 | 1.571328e-17 | 3.149075e-20 | 2.681258e-19
0.04025877 | 1.589775e-17 | 3.162285e-20 | 2.68635e-19
0.04031443 | 1.608449e-17 | 3.175558e-20 | 2.691454e-19
0.04037017 | 1.627352e-17 | 3.188894e-20 | 2.69657e-19
0.04042599 | 1.646488e-17 | 3.202293e-20 | 2.701699e-19
0.04048188 | 1.665859e-17 | 3.215757e-20 | 2.706839e-19
0.04053786 | 1.68547e-17 | 3.229285e-20 | 2.711991e-19
0.04059391 | 1.705322e-17 | 3.242877e-20 | 2.717156e-19
0.04065003 | 1.725418e-17 | 3.256535e-20 | 2.722332e-19
0.04070624 | 1.745763e-17 | 3.270258e-20 | 2.727521e-19
0.04076252 | 1.766359e-17 | 3.284047e-20 | 2.732723e-19
0.04081888 | 1.787209e-17 | 3.297902e-20 | 2.737936e-19
0.04087532 | 1.808317e-17 | 3.311823e-20 | 2.743162e-19
0.04093183 | 1.829686e-17 | 3.325811e-20 | 2.7484e-19
0.04098843 | 1.851319e-17 | 3.339867e-20 | 2.75365e-19
0.0410451 | 1.87322e-17 | 3.353989e-20 | 2.758913e-19
0.04110185 | 1.895393e-17 | 3.36818e-20 | 2.764189e-19
0.04115868 | 1.91784e-17 | 3.382439e-20 | 2.769477e-19
0.04121559 | 1.940565e-17 | 3.396766e-20 | 2.774777e-19
0.04127258 | 1.963572e-17 | 3.411162e-20 | 2.78009e-19
0.04132964 | 1.986865e-17 | 3.425628e-20 | 2.785416e-19
0.04138678 | 2.010446e-17 | 3.440163e-20 | 2.790754e-19
0.04144401 | 2.034321e-17 | 3.454769e-20 | 2.796105e-19
0.04150131 | 2.058493e-17 | 3.469444e-20 | 2.801469e-19
0.04155869 | 2.082965e-17 | 3.484191e-20 | 2.806845e-19
0.04161615 | 2.107741e-17 | 3.499009e-20 | 2.812234e-19
0.04167369 | 2.132827e-17 | 3.513898e-20 | 2.817636e-19
0.04173131 | 2.158224e-17 | 3.528859e-20 | 2.823051e-19
0.04178901 | 2.183938e-17 | 3.543893e-20 | 2.828479e-19
0.04184679 | 2.209973e-17 | 3.558999e-20 | 2.833919e-19
0.04190465 | 2.236332e-17 | 3.574179e-20 | 2.839373e-19
0.04196259 | 2.26302e-17 | 3.589432e-20 | 2.84484e-19
0.04202061 | 2.290042e-17 | 3.604759e-20 | 2.850319e-19
0.04207871 | 2.317401e-17 | 3.62016e-20 | 2.855812e-19
0.04213689 | 2.345103e-17 | 3.635635e-20 | 2.861318e-19
0.04219515 | 2.37315e-17 | 3.651186e-20 | 2.866837e-19
0.04225349 | 2.401549e-17 | 3.666813e-20 | 2.872369e-19
0.04231191 | 2.430303e-17 | 3.682515e-20 | 2.877914e-19
0.04237041 | 2.459418e-17 | 3.698294e-20 | 2.883473e-19
0.042429 | 2.488897e-17 | 3.714149e-20 | 2.889045e-19
0.04248766 | 2.518746e-17 | 3.730081e-20 | 2.89463e-19
0.04254641 | 2.54897e-17 | 3.746091e-20 | 2.900229e-19
0.04260523 | 2.579573e-17 | 3.762179e-20 | 2.905841e-19
0.04266414 | 2.61056e-17 | 3.778345e-20 | 2.911466e-19
0.04272313 | 2.641937e-17 | 3.794591e-20 | 2.917105e-19
0.0427822 | 2.673708e-17 | 3.810915e-20 | 2.922757e-19
0.04284135 | 2.705879e-17 | 3.827319e-20 | 2.928423e-19
0.04290059 | 2.738455e-17 | 3.843803e-20 | 2.934103e-19
0.0429599 | 2.771441e-17 | 3.860368e-20 | 2.939796e-19
0.0430193 | 2.804843e-17 | 3.877013e-20 | 2.945503e-19
0.04307878 | 2.838666e-17 | 3.89374e-20 | 2.951224e-19
0.04313835 | 2.872915e-17 | 3.910549e-20 | 2.956958e-19
0.04319799 | 2.907596e-17 | 3.92744e-20 | 2.962706e-19
0.04325772 | 2.942716e-17 | 3.944414e-20 | 2.968468e-19
0.04331753 | 2.978279e-17 | 3.961471e-20 | 2.974244e-19
0.04337742 | 3.014291e-17 | 3.978611e-20 | 2.980034e-19
0.0434374 | 3.050759e-17 | 3.995836e-20 | 2.985838e-19
0.04349745 | 3.087688e-17 | 4.013145e-20 | 2.991655e-19
0.0435576 | 3.125085e-17 | 4.030539e-20 | 2.997487e-19
0.04361782 | 3.162955e-17 | 4.048019e-20 | 3.003333e-19
0.04367813 | 3.201305e-17 | 4.065584e-20 | 3.009193e-19
0.04373852 | 3.240142e-17 | 4.083236e-20 | 3.015067e-19
0.043799 | 3.279471e-17 | 4.100975e-20 | 3.020955e-19
0.04385955 | 3.319299e-17 | 4.118801e-20 | 3.026857e-19
0.0439202 | 3.359633e-17 | 4.136715e-20 | 3.032774e-19
0.04398092 | 3.400479e-17 | 4.154717e-20 | 3.038705e-19
0.04404173 | 3.441845e-17 | 4.172808e-20 | 3.044651e-19
0.04410263 | 3.483736e-17 | 4.190989e-20 | 3.05061e-19
0.0441636 | 3.526161e-17 | 4.209259e-20 | 3.056585e-19
0.04422467 | 3.569126e-17 | 4.227619e-20 | 3.062573e-19
0.04428581 | 3.612638e-17 | 4.24607e-20 | 3.068576e-19
0.04434704 | 3.656705e-17 | 4.264612e-20 | 3.074594e-19
0.04440836 | 3.701333e-17 | 4.283245e-20 | 3.080626e-19
0.04446976 | 3.746531e-17 | 4.301971e-20 | 3.086673e-19
0.04453125 | 3.792306e-17 | 4.32079e-20 | 3.092735e-19
0.04459282 | 3.838666e-17 | 4.339702e-20 | 3.098811e-19
0.04465447 | 3.885618e-17 | 4.358708e-20 | 3.104902e-19
0.04471622 | 3.93317e-17 | 4.377808e-20 | 3.111008e-19
0.04477804 | 3.98133e-17 | 4.397002e-20 | 3.117129e-19
0.04483995 | 4.030107e-17 | 4.416292e-20 | 3.123265e-19
0.04490195 | 4.079508e-17 | 4.435678e-20 | 3.129415e-19
0.04496404 | 4.129542e-17 | 4.45516e-20 | 3.135581e-19
0.04502621 | 4.180218e-17 | 4.474739e-20 | 3.141762e-19
0.04508846 | 4.231544e-17 | 4.494416e-20 | 3.147957e-19
0.0451508 | 4.283528e-17 | 4.51419e-20 | 3.154168e-19
0.04521323 | 4.336179e-17 | 4.534063e-20 | 3.160394e-19
0.04527574 | 4.389507e-17 | 4.554034e-20 | 3.166635e-19
0.04533834 | 4.44352e-17 | 4.574106e-20 | 3.172891e-19
0.04540103 | 4.498228e-17 | 4.594277e-20 | 3.179163e-19
0.0454638 | 4.553639e-17 | 4.614549e-20 | 3.18545e-19
0.04552666 | 4.609764e-17 | 4.634923e-20 | 3.191752e-19
0.04558961 | 4.666611e-17 | 4.655398e-20 | 3.19807e-19
0.04565265 | 4.724191e-17 | 4.675975e-20 | 3.204403e-19
0.04571577 | 4.782513e-17 | 4.696655e-20 | 3.210752e-19
0.04577898 | 4.841588e-17 | 4.717439e-20 | 3.217116e-19
0.04584227 | 4.901425e-17 | 4.738327e-20 | 3.223496e-19
0.04590565 | 4.962034e-17 | 4.759319e-20 | 3.229891e-19
0.04596913 | 5.023427e-17 | 4.780417e-20 | 3.236302e-19
0.04603268 | 5.085613e-17 | 4.80162e-20 | 3.242729e-19
0.04609633 | 5.148603e-17 | 4.82293e-20 | 3.249172e-19
0.04616007 | 5.212409e-17 | 4.844347e-20 | 3.25563e-19
0.04622389 | 5.27704e-17 | 4.865871e-20 | 3.262105e-19
0.0462878 | 5.342508e-17 | 4.887503e-20 | 3.268595e-19
0.0463518 | 5.408825e-17 | 4.909244e-20 | 3.275101e-19
0.04641589 | 5.476002e-17 | 4.931095e-20 | 3.281623e-19
0.04648006 | 5.544051e-17 | 4.953055e-20 | 3.288161e-19
0.04654433 | 5.612982e-17 | 4.975126e-20 | 3.294716e-19
0.04660868 | 5.682809e-17 | 4.997308e-20 | 3.301286e-19
0.04667313 | 5.753543e-17 | 5.019602e-20 | 3.307873e-19
0.04673766 | 5.825196e-17 | 5.042008e-20 | 3.314475e-19
0.04680228 | 5.897782e-17 | 5.064527e-20 | 3.321095e-19
0.04686699 | 5.971312e-17 | 5.08716e-20 | 3.32773e-19
0.04693179 | 6.045799e-17 | 5.109908e-20 | 3.334382e-19
0.04699668 | 6.121257e-17 | 5.13277e-20 | 3.34105e-19
0.04706166 | 6.197699e-17 | 5.155748e-20 | 3.347735e-19
0.04712673 | 6.275137e-17 | 5.178842e-20 | 3.354436e-19
0.04719189 | 6.353586e-17 | 5.202053e-20 | 3.361154e-19
0.04725714 | 6.433058e-17 | 5.225381e-20 | 3.367888e-19
0.04732248 | 6.513569e-17 | 5.248828e-20 | 3.374639e-19
0.04738791 | 6.595132e-17 | 5.272393e-20 | 3.381407e-19
0.04745343 | 6.677761e-17 | 5.296078e-20 | 3.388192e-19
0.04751904 | 6.761471e-17 | 5.319883e-20 | 3.394993e-19
0.04758475 | 6.846277e-17 | 5.343809e-20 | 3.401811e-19
0.04765054 | 6.932194e-17 | 5.367857e-20 | 3.408647e-19
0.04771642 | 7.019236e-17 | 5.392027e-20 | 3.415499e-19
0.0477824 | 7.107419e-17 | 5.416319e-20 | 3.422368e-19
0.04784846 | 7.196759e-17 | 5.440735e-20 | 3.429254e-19
0.04791462 | 7.287271e-17 | 5.465276e-20 | 3.436157e-19
0.04798087 | 7.378971e-17 | 5.489941e-20 | 3.443077e-19
0.04804721 | 7.471877e-17 | 5.514733e-20 | 3.450015e-19
0.04811364 | 7.566003e-17 | 5.53965e-20 | 3.45697e-19
0.04818017 | 7.661367e-17 | 5.564695e-20 | 3.463942e-19
0.04824678 | 7.757986e-17 | 5.589867e-20 | 3.470932e-19
0.04831349 | 7.855876e-17 | 5.615168e-20 | 3.477939e-19
0.04838029 | 7.955056e-17 | 5.640598e-20 | 3.484963e-19
0.04844718 | 8.055543e-17 | 5.666159e-20 | 3.492005e-19
0.04851417 | 8.157355e-17 | 5.691849e-20 | 3.499064e-19
0.04858125 | 8.260509e-17 | 5.717672e-20 | 3.506141e-19
0.04864842 | 8.365026e-17 | 5.743626e-20 | 3.513236e-19
0.04871568 | 8.470922e-17 | 5.769714e-20 | 3.520349e-19
0.04878304 | 8.578218e-17 | 5.795935e-20 | 3.527479e-19
0.04885049 | 8.686931e-17 | 5.822291e-20 | 3.534627e-19
0.04891803 | 8.797083e-17 | 5.848782e-20 | 3.541793e-19
0.04898566 | 8.908692e-17 | 5.875408e-20 | 3.548976e-19
0.04905339 | 9.021779e-17 | 5.902172e-20 | 3.556178e-19
0.04912122 | 9.136364e-17 | 5.929073e-20 | 3.563398e-19
0.04918914 | 9.252468e-17 | 5.956113e-20 | 3.570636e-19
0.04925715 | 9.370111e-17 | 5.983291e-20 | 3.577892e-19
0.04932525 | 9.489315e-17 | 6.010609e-20 | 3.585166e-19
0.04939345 | 9.610102e-17 | 6.038068e-20 | 3.592459e-19
0.04946174 | 9.732492e-17 | 6.065669e-20 | 3.59977e-19
0.04953013 | 9.856509e-17 | 6.093411e-20 | 3.607099e-19
0.04959861 | 9.982175e-17 | 6.121297e-20 | 3.614446e-19
0.04966719 | 1.010951e-16 | 6.149327e-20 | 3.621812e-19
0.04973586 | 1.023854e-16 | 6.177501e-20 | 3.629197e-19
0.04980463 | 1.036929e-16 | 6.205821e-20 | 3.6366e-19
0.04987349 | 1.050179e-16 | 6.234287e-20 | 3.644021e-19
0.04994245 | 1.063605e-16 | 6.262901e-20 | 3.651462e-19
0.0500115 | 1.077209e-16 | 6.291662e-20 | 3.658921e-19
0.05008065 | 1.090996e-16 | 6.320573e-20 | 3.666399e-19
0.05014989 | 1.104966e-16 | 6.349633e-20 | 3.673896e-19
0.05021923 | 1.119123e-16 | 6.378843e-20 | 3.681411e-19
0.05028867 | 1.13347e-16 | 6.408206e-20 | 3.688946e-19
0.0503582 | 1.148008e-16 | 6.43772e-20 | 3.696499e-19
0.05042783 | 1.162741e-16 | 6.467387e-20 | 3.704072e-19
0.05049755 | 1.17767e-16 | 6.497209e-20 | 3.711664e-19
0.05056737 | 1.1928e-16 | 6.527186e-20 | 3.719275e-19
0.05063729 | 1.208133e-16 | 6.557318e-20 | 3.726905e-19
0.0507073 | 1.223671e-16 | 6.587607e-20 | 3.734555e-19
0.05077741 | 1.239417e-16 | 6.618054e-20 | 3.742223e-19
0.05084762 | 1.255375e-16 | 6.648659e-20 | 3.749912e-19
0.05091792 | 1.271547e-16 | 6.679423e-20 | 3.757619e-19
0.05098833 | 1.287937e-16 | 6.710348e-20 | 3.765347e-19
0.05105882 | 1.304546e-16 | 6.741434e-20 | 3.773094e-19
0.05112942 | 1.321379e-16 | 6.772683e-20 | 3.78086e-19
0.05120011 | 1.338439e-16 | 6.804094e-20 | 3.788646e-19
0.05127091 | 1.355728e-16 | 6.83567e-20 | 3.796452e-19
0.05134179 | 1.37325e-16 | 6.86741e-20 | 3.804278e-19
0.05141278 | 1.391008e-16 | 6.899317e-20 | 3.812124e-19
0.05148387 | 1.409006e-16 | 6.93139e-20 | 3.819989e-19
0.05155505 | 1.427246e-16 | 6.963631e-20 | 3.827875e-19
0.05162633 | 1.445733e-16 | 6.996041e-20 | 3.83578e-19
0.05169771 | 1.46447e-16 | 7.028621e-20 | 3.843706e-19
0.05176919 | 1.483459e-16 | 7.061372e-20 | 3.851652e-19
0.05184077 | 1.502705e-16 | 7.094294e-20 | 3.859618e-19
0.05191245 | 1.522212e-16 | 7.127389e-20 | 3.867605e-19
0.05198423 | 1.541982e-16 | 7.160658e-20 | 3.875612e-19
0.0520561 | 1.562021e-16 | 7.194102e-20 | 3.883639e-19
0.05212808 | 1.58233e-16 | 7.227721e-20 | 3.891686e-19
0.05220015 | 1.602915e-16 | 7.261517e-20 | 3.899755e-19
0.05227233 | 1.623779e-16 | 7.295491e-20 | 3.907844e-19
0.0523446 | 1.644927e-16 | 7.329644e-20 | 3.915953e-19
0.05241697 | 1.666361e-16 | 7.363977e-20 | 3.924083e-19
0.05248945 | 1.688086e-16 | 7.39849e-20 | 3.932234e-19
0.05256202 | 1.710107e-16 | 7.433186e-20 | 3.940406e-19
0.0526347 | 1.732427e-16 | 7.468065e-20 | 3.948599e-19
0.05270747 | 1.755051e-16 | 7.503127e-20 | 3.956813e-19
0.05278035 | 1.777982e-16 | 7.538375e-20 | 3.965048e-19
0.05285332 | 1.801226e-16 | 7.573809e-20 | 3.973303e-19
0.0529264 | 1.824787e-16 | 7.609431e-20 | 3.981581e-19
0.05299958 | 1.848669e-16 | 7.64524e-20 | 3.989879e-19
0.05307286 | 1.872876e-16 | 7.68124e-20 | 3.998198e-19
0.05314624 | 1.897414e-16 | 7.71743e-20 | 4.006539e-19
0.05321972 | 1.922287e-16 | 7.753811e-20 | 4.014902e-19
0.05329331 | 1.9475e-16 | 7.790386e-20 | 4.023286e-19
0.05336699 | 1.973057e-16 | 7.827154e-20 | 4.031691e-19
0.05344078 | 1.998964e-16 | 7.864117e-20 | 4.040118e-19
0.05351467 | 2.025225e-16 | 7.901277e-20 | 4.048567e-19
0.05358866 | 2.051846e-16 | 7.938634e-20 | 4.057037e-19
0.05366276 | 2.078832e-16 | 7.97619e-20 | 4.065529e-19
0.05373695 | 2.106187e-16 | 8.013945e-20 | 4.074044e-19
0.05381125 | 2.133917e-16 | 8.051901e-20 | 4.08258e-19
0.05388565 | 2.162028e-16 | 8.090059e-20 | 4.091138e-19
0.05396016 | 2.190524e-16 | 8.128421e-20 | 4.099718e-19
0.05403477 | 2.219412e-16 | 8.166987e-20 | 4.10832e-19
0.05410948 | 2.248696e-16 | 8.205758e-20 | 4.116945e-19
0.05418429 | 2.278384e-16 | 8.244736e-20 | 4.125591e-19
0.05425921 | 2.308479e-16 | 8.283922e-20 | 4.134261e-19
0.05433423 | 2.338989e-16 | 8.323318e-20 | 4.142952e-19
0.05440935 | 2.369919e-16 | 8.362924e-20 | 4.151666e-19
0.05448458 | 2.401274e-16 | 8.402741e-20 | 4.160403e-19
0.05455992 | 2.433062e-16 | 8.442772e-20 | 4.169162e-19
0.05463535 | 2.465289e-16 | 8.483016e-20 | 4.177944e-19
0.05471089 | 2.49796e-16 | 8.523477e-20 | 4.186748e-19
0.05478654 | 2.531081e-16 | 8.564154e-20 | 4.195576e-19
0.05486229 | 2.564661e-16 | 8.605049e-20 | 4.204426e-19
0.05493814 | 2.598704e-16 | 8.646163e-20 | 4.213299e-19
0.0550141 | 2.633218e-16 | 8.687498e-20 | 4.222196e-19
0.05509017 | 2.66821e-16 | 8.729054e-20 | 4.231115e-19
0.05516634 | 2.703685e-16 | 8.770834e-20 | 4.240058e-19
0.05524261 | 2.739652e-16 | 8.812838e-20 | 4.249024e-19
0.055319 | 2.776118e-16 | 8.855069e-20 | 4.258013e-19
0.05539548 | 2.813088e-16 | 8.897526e-20 | 4.267025e-19
0.05547207 | 2.850572e-16 | 8.940212e-20 | 4.276061e-19
0.05554877 | 2.888575e-16 | 8.983128e-20 | 4.285121e-19
0.05562558 | 2.927107e-16 | 9.026275e-20 | 4.294204e-19
0.05570249 | 2.966173e-16 | 9.069654e-20 | 4.303311e-19
0.0557795 | 3.005783e-16 | 9.113268e-20 | 4.312441e-19
0.05585663 | 3.045943e-16 | 9.157117e-20 | 4.321595e-19
0.05593386 | 3.086662e-16 | 9.201202e-20 | 4.330774e-19
0.05601119 | 3.127947e-16 | 9.245526e-20 | 4.339976e-19
0.05608864 | 3.169808e-16 | 9.290089e-20 | 4.349202e-19
0.05616619 | 3.212252e-16 | 9.334894e-20 | 4.358452e-19
0.05624385 | 3.255287e-16 | 9.379941e-20 | 4.367727e-19
0.05632161 | 3.298923e-16 | 9.425231e-20 | 4.377026e-19
0.05639948 | 3.343168e-16 | 9.470767e-20 | 4.386349e-19
0.05647746 | 3.388031e-16 | 9.51655e-20 | 4.395696e-19
0.05655555 | 3.433521e-16 | 9.562581e-20 | 4.405068e-19
0.05663375 | 3.479646e-16 | 9.608861e-20 | 4.414465e-19
0.05671205 | 3.526416e-16 | 9.655393e-20 | 4.423886e-19
0.05679047 | 3.573841e-16 | 9.702178e-20 | 4.433332e-19
0.05686899 | 3.62193e-16 | 9.749217e-20 | 4.442802e-19
0.05694762 | 3.670692e-16 | 9.796511e-20 | 4.452298e-19
0.05702635 | 3.720138e-16 | 9.844063e-20 | 4.461818e-19
0.0571052 | 3.770277e-16 | 9.891874e-20 | 4.471364e-19
0.05718416 | 3.821119e-16 | 9.939945e-20 | 4.480934e-19
0.05726322 | 3.872675e-16 | 9.988278e-20 | 4.49053e-19
0.0573424 | 3.924955e-16 | 1.003687e-19 | 4.500151e-19
0.05742168 | 3.97797e-16 | 1.008574e-19 | 4.509797e-19
0.05750108 | 4.03173e-16 | 1.013486e-19 | 4.519469e-19
0.05758058 | 4.086246e-16 | 1.018426e-19 | 4.529166e-19
0.05766019 | 4.141529e-16 | 1.023393e-19 | 4.538889e-19
0.05773992 | 4.197591e-16 | 1.028386e-19 | 4.548637e-19
0.05781975 | 4.254442e-16 | 1.033407e-19 | 4.558411e-19
0.05789969 | 4.312095e-16 | 1.038456e-19 | 4.568211e-19
0.05797975 | 4.370561e-16 | 1.043532e-19 | 4.578037e-19
0.05805991 | 4.429851e-16 | 1.048636e-19 | 4.587888e-19
0.05814019 | 4.489979e-16 | 1.053768e-19 | 4.597766e-19
0.05822058 | 4.550956e-16 | 1.058928e-19 | 4.60767e-19
0.05830108 | 4.612795e-16 | 1.064116e-19 | 4.6176e-19
0.05838169 | 4.675508e-16 | 1.069333e-19 | 4.627556e-19
0.05846241 | 4.739108e-16 | 1.074579e-19 | 4.637539e-19
0.05854324 | 4.803608e-16 | 1.079853e-19 | 4.647548e-19
0.05862418 | 4.869022e-16 | 1.085156e-19 | 4.657583e-19
0.05870524 | 4.935362e-16 | 1.090489e-19 | 4.667645e-19
0.05878641 | 5.002643e-16 | 1.095851e-19 | 4.677734e-19
0.05886769 | 5.070878e-16 | 1.101242e-19 | 4.68785e-19
0.05894908 | 5.140082e-16 | 1.106663e-19 | 4.697992e-19
0.05903059 | 5.210268e-16 | 1.112114e-19 | 4.708162e-19
0.05911221 | 5.281451e-16 | 1.117595e-19 | 4.718358e-19
0.05919394 | 5.353646e-16 | 1.123107e-19 | 4.728581e-19
0.05927578 | 5.426867e-16 | 1.128648e-19 | 4.738832e-19
0.05935774 | 5.501131e-16 | 1.134221e-19 | 4.74911e-19
0.05943981 | 5.576451e-16 | 1.139824e-19 | 4.759415e-19
0.05952199 | 5.652844e-16 | 1.145458e-19 | 4.769748e-19
0.05960429 | 5.730326e-16 | 1.151123e-19 | 4.780108e-19
0.0596867 | 5.808912e-16 | 1.15682e-19 | 4.790496e-19
0.05976923 | 5.888619e-16 | 1.162548e-19 | 4.800912e-19
0.05985187 | 5.969464e-16 | 1.168308e-19 | 4.811355e-19
0.05993462 | 6.051464e-16 | 1.1741e-19 | 4.821826e-19
0.06001749 | 6.134635e-16 | 1.179924e-19 | 4.832325e-19
0.06010047 | 6.218995e-16 | 1.18578e-19 | 4.842853e-19
0.06018357 | 6.304561e-16 | 1.191669e-19 | 4.853408e-19
0.06026678 | 6.391352e-16 | 1.19759e-19 | 4.863992e-19
0.06035011 | 6.479385e-16 | 1.203545e-19 | 4.874603e-19
0.06043355 | 6.568679e-16 | 1.209532e-19 | 4.885244e-19
0.06051711 | 6.659253e-16 | 1.215553e-19 | 4.895912e-19
0.06060078 | 6.751126e-16 | 1.221608e-19 | 4.90661e-19
0.06068457 | 6.844317e-16 | 1.227696e-19 | 4.917336e-19
0.06076848 | 6.938846e-16 | 1.233818e-19 | 4.92809e-19
0.0608525 | 7.034732e-16 | 1.239974e-19 | 4.938874e-19
0.06093664 | 7.131996e-16 | 1.246165e-19 | 4.949686e-19
0.06102089 | 7.230658e-16 | 1.25239e-19 | 4.960528e-19
0.06110526 | 7.33074e-16 | 1.25865e-19 | 4.971399e-19
0.06118975 | 7.432262e-16 | 1.264945e-19 | 4.982298e-19
0.06127435 | 7.535245e-16 | 1.271275e-19 | 4.993227e-19
0.06135907 | 7.639713e-16 | 1.277641e-19 | 5.004186e-19
0.06144391 | 7.745686e-16 | 1.284042e-19 | 5.015174e-19
0.06152887 | 7.853187e-16 | 1.290479e-19 | 5.026192e-19
0.06161394 | 7.96224e-16 | 1.296952e-19 | 5.037239e-19
0.06169913 | 8.072867e-16 | 1.303461e-19 | 5.048316e-19
0.06178444 | 8.185091e-16 | 1.310007e-19 | 5.059423e-19
0.06186986 | 8.298938e-16 | 1.31659e-19 | 5.070559e-19
0.06195541 | 8.414431e-16 | 1.32321e-19 | 5.081726e-19
0.06204107 | 8.531595e-16 | 1.329867e-19 | 5.092923e-19
0.06212685 | 8.650454e-16 | 1.336561e-19 | 5.10415e-19
0.06221275 | 8.771035e-16 | 1.343293e-19 | 5.115408e-19
0.06229877 | 8.893363e-16 | 1.350063e-19 | 5.126696e-19
0.0623849 | 9.017464e-16 | 1.356871e-19 | 5.138014e-19
0.06247116 | 9.143366e-16 | 1.363717e-19 | 5.149363e-19
0.06255754 | 9.271094e-16 | 1.370602e-19 | 5.160743e-19
0.06264403 | 9.400677e-16 | 1.377525e-19 | 5.172154e-19
0.06273064 | 9.532143e-16 | 1.384488e-19 | 5.183595e-19
0.06281738 | 9.665519e-16 | 1.39149e-19 | 5.195068e-19
0.06290423 | 9.800835e-16 | 1.398532e-19 | 5.206571e-19
0.06299121 | 9.93812e-16 | 1.405613e-19 | 5.218106e-19
0.0630783 | 1.00774e-15 | 1.412735e-19 | 5.229672e-19
0.06316552 | 1.021871e-15 | 1.419897e-19 | 5.24127e-19
0.06325285 | 1.036209e-15 | 1.427099e-19 | 5.252899e-19
0.06334031 | 1.050755e-15 | 1.434342e-19 | 5.264559e-19
0.06342788 | 1.065513e-15 | 1.441626e-19 | 5.276252e-19
0.06351558 | 1.080487e-15 | 1.448952e-19 | 5.287976e-19
0.0636034 | 1.095679e-15 | 1.456319e-19 | 5.299732e-19
0.06369134 | 1.111094e-15 | 1.463728e-19 | 5.31152e-19
0.06377941 | 1.126733e-15 | 1.471179e-19 | 5.32334e-19
0.06386759 | 1.142602e-15 | 1.478672e-19 | 5.335192e-19
0.0639559 | 1.158703e-15 | 1.486208e-19 | 5.347077e-19
0.06404432 | 1.175039e-15 | 1.493787e-19 | 5.358994e-19
0.06413287 | 1.191615e-15 | 1.501409e-19 | 5.370943e-19
0.06422155 | 1.208433e-15 | 1.509074e-19 | 5.382925e-19
0.06431034 | 1.225499e-15 | 1.516783e-19 | 5.39494e-19
0.06439926 | 1.242814e-15 | 1.524536e-19 | 5.406988e-19
0.0644883 | 1.260384e-15 | 1.532333e-19 | 5.419068e-19
0.06457747 | 1.278212e-15 | 1.540175e-19 | 5.431182e-19
0.06466675 | 1.296302e-15 | 1.548061e-19 | 5.443329e-19
0.06475617 | 1.314658e-15 | 1.555993e-19 | 5.455509e-19
0.0648457 | 1.333284e-15 | 1.563969e-19 | 5.467722e-19
0.06493536 | 1.352183e-15 | 1.571992e-19 | 5.479969e-19
0.06502514 | 1.371362e-15 | 1.58006e-19 | 5.492249e-19
0.06511505 | 1.390823e-15 | 1.588175e-19 | 5.504564e-19
0.06520508 | 1.41057e-15 | 1.596336e-19 | 5.516911e-19
0.06529523 | 1.430609e-15 | 1.604544e-19 | 5.529293e-19
0.06538551 | 1.450944e-15 | 1.612798e-19 | 5.541709e-19
0.06547592 | 1.471579e-15 | 1.621101e-19 | 5.554159e-19
0.06556645 | 1.492518e-15 | 1.629451e-19 | 5.566643e-19
0.0656571 | 1.513767e-15 | 1.637848e-19 | 5.579161e-19
0.06574789 | 1.535331e-15 | 1.646295e-19 | 5.591714e-19
0.06583879 | 1.557213e-15 | 1.654789e-19 | 5.604301e-19
0.06592982 | 1.579419e-15 | 1.663333e-19 | 5.616923e-19
0.06602098 | 1.601954e-15 | 1.671925e-19 | 5.62958e-19
0.06611226 | 1.624823e-15 | 1.680568e-19 | 5.642271e-19
0.06620367 | 1.648031e-15 | 1.68926e-19 | 5.654998e-19
0.06629521 | 1.671583e-15 | 1.698002e-19 | 5.66776e-19
0.06638687 | 1.695485e-15 | 1.706794e-19 | 5.680557e-19
0.06647866 | 1.719742e-15 | 1.715638e-19 | 5.693389e-19
0.06657058 | 1.744359e-15 | 1.724532e-19 | 5.706257e-19
0.06666262 | 1.769342e-15 | 1.733478e-19 | 5.71916e-19
0.06675479 | 1.794696e-15 | 1.742475e-19 | 5.732099e-19
0.06684709 | 1.820428e-15 | 1.751525e-19 | 5.745074e-19
0.06693952 | 1.846543e-15 | 1.760627e-19 | 5.758084e-19
0.06703207 | 1.873046e-15 | 1.769781e-19 | 5.771131e-19
0.06712475 | 1.899945e-15 | 1.778989e-19 | 5.784214e-19
0.06721756 | 1.927245e-15 | 1.78825e-19 | 5.797333e-19
0.0673105 | 1.954952e-15 | 1.797565e-19 | 5.810488e-19
0.06740357 | 1.983072e-15 | 1.806933e-19 | 5.82368e-19
0.06749676 | 2.011613e-15 | 1.816356e-19 | 5.836908e-19
0.06759008 | 2.04058e-15 | 1.825834e-19 | 5.850173e-19
0.06768354 | 2.06998e-15 | 1.835367e-19 | 5.863475e-19
0.06777712 | 2.099819e-15 | 1.844956e-19 | 5.876814e-19
0.06787083 | 2.130106e-15 | 1.8546e-19 | 5.890191e-19
0.06796467 | 2.160845e-15 | 1.8643e-19 | 5.903604e-19
0.06805864 | 2.192046e-15 | 1.874057e-19 | 5.917054e-19
0.06815274 | 2.223713e-15 | 1.883871e-19 | 5.930542e-19
0.06824698 | 2.255856e-15 | 1.893742e-19 | 5.944068e-19
0.06834134 | 2.288481e-15 | 1.90367e-19 | 5.957631e-19
0.06843583 | 2.321596e-15 | 1.913657e-19 | 5.971232e-19
0.06853045 | 2.355208e-15 | 1.923701e-19 | 5.984871e-19
0.0686252 | 2.389325e-15 | 1.933805e-19 | 5.998548e-19
0.06872009 | 2.423955e-15 | 1.943967e-19 | 6.012263e-19
0.0688151 | 2.459106e-15 | 1.954189e-19 | 6.026017e-19
0.06891025 | 2.494786e-15 | 1.964471e-19 | 6.039809e-19
0.06900553 | 2.531003e-15 | 1.974813e-19 | 6.053639e-19
0.06910094 | 2.567766e-15 | 1.985216e-19 | 6.067508e-19
0.06919648 | 2.605083e-15 | 1.99568e-19 | 6.081416e-19
0.06929216 | 2.642963e-15 | 2.006205e-19 | 6.095363e-19
0.06938796 | 2.681415e-15 | 2.016791e-19 | 6.109349e-19
0.0694839 | 2.720447e-15 | 2.02744e-19 | 6.123374e-19
0.06957997 | 2.760068e-15 | 2.038152e-19 | 6.137439e-19
0.06967618 | 2.800289e-15 | 2.048926e-19 | 6.151542e-19
0.06977251 | 2.841117e-15 | 2.059764e-19 | 6.165686e-19
0.06986898 | 2.882564e-15 | 2.070665e-19 | 6.179869e-19
0.06996559 | 2.924637e-15 | 2.081631e-19 | 6.194092e-19
0.07006233 | 2.967348e-15 | 2.092662e-19 | 6.208355e-19
0.0701592 | 3.010706e-15 | 2.103757e-19 | 6.222658e-19
0.0702562 | 3.054721e-15 | 2.114918e-19 | 6.237001e-19
0.07035334 | 3.099404e-15 | 2.126144e-19 | 6.251384e-19
0.07045061 | 3.144765e-15 | 2.137437e-19 | 6.265808e-19
0.07054802 | 3.190815e-15 | 2.148797e-19 | 6.280273e-19
0.07064557 | 3.237565e-15 | 2.160224e-19 | 6.294778e-19
0.07074324 | 3.285025e-15 | 2.171718e-19 | 6.309325e-19
0.07084106 | 3.333206e-15 | 2.18328e-19 | 6.323912e-19
0.070939 | 3.382121e-15 | 2.194911e-19 | 6.33854e-19
0.07103709 | 3.431781e-15 | 2.206611e-19 | 6.35321e-19
0.07113531 | 3.482197e-15 | 2.21838e-19 | 6.367921e-19
0.07123366 | 3.533381e-15 | 2.230219e-19 | 6.382674e-19
0.07133215 | 3.585345e-15 | 2.242128e-19 | 6.397468e-19
0.07143078 | 3.638103e-15 | 2.254107e-19 | 6.412304e-19
0.07152954 | 3.691665e-15 | 2.266158e-19 | 6.427182e-19
0.07162844 | 3.746046e-15 | 2.278281e-19 | 6.442102e-19
0.07172748 | 3.801257e-15 | 2.290475e-19 | 6.457065e-19
0.07182665 | 3.857313e-15 | 2.302742e-19 | 6.47207e-19
0.07192596 | 3.914226e-15 | 2.315082e-19 | 6.487117e-19
0.07202541 | 3.972009e-15 | 2.327496e-19 | 6.502207e-19
0.072125 | 4.030678e-15 | 2.339983e-19 | 6.51734e-19
0.07222472 | 4.090245e-15 | 2.352545e-19 | 6.532516e-19
0.07232458 | 4.150725e-15 | 2.365182e-19 | 6.547734e-19
0.07242458 | 4.212133e-15 | 2.377894e-19 | 6.562996e-19
0.07252472 | 4.274483e-15 | 2.390683e-19 | 6.578302e-19
0.07262499 | 4.337789e-15 | 2.403547e-19 | 6.593651e-19
0.07272541 | 4.402068e-15 | 2.416489e-19 | 6.609043e-19
0.07282596 | 4.467335e-15 | 2.429507e-19 | 6.62448e-19
0.07292665 | 4.533606e-15 | 2.442604e-19 | 6.63996e-19
0.07302749 | 4.600895e-15 | 2.455779e-19 | 6.655485e-19
0.07312846 | 4.669221e-15 | 2.469033e-19 | 6.671053e-19
0.07322957 | 4.738598e-15 | 2.482367e-19 | 6.686666e-19
0.07333082 | 4.809045e-15 | 2.49578e-19 | 6.702324e-19
0.07343221 | 4.880577e-15 | 2.509274e-19 | 6.718026e-19
0.07353374 | 4.953212e-15 | 2.522849e-19 | 6.733773e-19
0.07363541 | 5.026969e-15 | 2.536506e-19 | 6.749565e-19
0.07373722 | 5.101864e-15 | 2.550244e-19 | 6.765403e-19
0.07383917 | 5.177915e-15 | 2.564066e-19 | 6.781285e-19
0.07394127 | 5.255142e-15 | 2.57797e-19 | 6.797213e-19
0.0740435 | 5.333564e-15 | 2.591958e-19 | 6.813186e-19
0.07414588 | 5.413198e-15 | 2.60603e-19 | 6.829206e-19
0.07424839 | 5.494065e-15 | 2.620187e-19 | 6.845271e-19
0.07435105 | 5.576185e-15 | 2.63443e-19 | 6.861382e-19
0.07445385 | 5.659577e-15 | 2.648758e-19 | 6.877539e-19
0.0745568 | 5.744262e-15 | 2.663173e-19 | 6.893743e-19
0.07465988 | 5.83026e-15 | 2.677675e-19 | 6.909993e-19
0.07476311 | 5.917593e-15 | 2.692264e-19 | 6.926289e-19
0.07486648 | 6.006282e-15 | 2.706942e-19 | 6.942633e-19
0.07497 | 6.096348e-15 | 2.721709e-19 | 6.959024e-19
0.07507365 | 6.187815e-15 | 2.736564e-19 | 6.975461e-19
0.07517745 | 6.280704e-15 | 2.75151e-19 | 6.991946e-19
0.0752814 | 6.375038e-15 | 2.766547e-19 | 7.008478e-19
0.07538548 | 6.470841e-15 | 2.781674e-19 | 7.025058e-19
0.07548972 | 6.568136e-15 | 2.796893e-19 | 7.041686e-19
0.07559409 | 6.666948e-15 | 2.812205e-19 | 7.058362e-19
0.07569861 | 6.767299e-15 | 2.82761e-19 | 7.075085e-19
0.07580327 | 6.869217e-15 | 2.843108e-19 | 7.091857e-19
0.07590808 | 6.972725e-15 | 2.8587e-19 | 7.108678e-19
0.07601304 | 7.077849e-15 | 2.874387e-19 | 7.125546e-19
0.07611814 | 7.184616e-15 | 2.89017e-19 | 7.142464e-19
0.07622338 | 7.293052e-15 | 2.906049e-19 | 7.15943e-19
0.07632877 | 7.403184e-15 | 2.922024e-19 | 7.176446e-19
0.07643431 | 7.515039e-15 | 2.938097e-19 | 7.193511e-19
0.07653999 | 7.628645e-15 | 2.954268e-19 | 7.210625e-19
0.07664582 | 7.744031e-15 | 2.970538e-19 | 7.227788e-19
0.07675179 | 7.861226e-15 | 2.986907e-19 | 7.245002e-19
0.07685791 | 7.980258e-15 | 3.003375e-19 | 7.262265e-19
0.07696418 | 8.101158e-15 | 3.019945e-19 | 7.279578e-19
0.07707059 | 8.223955e-15 | 3.036616e-19 | 7.296941e-19
0.07717715 | 8.348681e-15 | 3.053388e-19 | 7.314355e-19
0.07728386 | 8.475367e-15 | 3.070264e-19 | 7.33182e-19
0.07739072 | 8.604045e-15 | 3.087243e-19 | 7.349335e-19
0.07749772 | 8.734746e-15 | 3.104326e-19 | 7.366901e-19
0.07760487 | 8.867505e-15 | 3.121513e-19 | 7.384518e-19
0.07771217 | 9.002354e-15 | 3.138806e-19 | 7.402186e-19
0.07781962 | 9.139328e-15 | 3.156206e-19 | 7.419906e-19
0.07792722 | 9.27846e-15 | 3.173712e-19 | 7.437677e-19
0.07803496 | 9.419787e-15 | 3.191325e-19 | 7.4555e-19
0.07814286 | 9.563344e-15 | 3.209047e-19 | 7.473375e-19
0.0782509 | 9.709167e-15 | 3.226878e-19 | 7.491302e-19
0.07835909 | 9.857293e-15 | 3.244819e-19 | 7.509281e-19
0.07846744 | 1.000776e-14 | 3.26287e-19 | 7.527313e-19
0.07857593 | 1.016061e-14 | 3.281032e-19 | 7.545398e-19
0.07868457 | 1.031587e-14 | 3.299307e-19 | 7.563535e-19
0.07879337 | 1.047359e-14 | 3.317694e-19 | 7.581725e-19
0.07890231 | 1.063381e-14 | 3.336194e-19 | 7.599968e-19
0.0790114 | 1.079657e-14 | 3.354809e-19 | 7.618265e-19
0.07912065 | 1.096191e-14 | 3.373539e-19 | 7.636616e-19
0.07923004 | 1.112987e-14 | 3.392384e-19 | 7.65502e-19
0.07933959 | 1.13005e-14 | 3.411347e-19 | 7.673477e-19
0.07944929 | 1.147383e-14 | 3.430426e-19 | 7.691989e-19
0.07955914 | 1.164992e-14 | 3.449624e-19 | 7.710556e-19
0.07966914 | 1.182881e-14 | 3.46894e-19 | 7.729176e-19
0.07977929 | 1.201054e-14 | 3.488376e-19 | 7.747852e-19
0.0798896 | 1.219516e-14 | 3.507933e-19 | 7.766582e-19
0.08000006 | 1.238273e-14 | 3.527611e-19 | 7.785367e-19
0.08011067 | 1.257328e-14 | 3.547412e-19 | 7.804208e-19
0.08022144 | 1.276686e-14 | 3.567335e-19 | 7.823103e-19
0.08033235 | 1.296354e-14 | 3.587382e-19 | 7.842055e-19
0.08044342 | 1.316335e-14 | 3.607554e-19 | 7.861062e-19
0.08055465 | 1.336635e-14 | 3.627851e-19 | 7.880125e-19
0.08066603 | 1.357259e-14 | 3.648275e-19 | 7.899244e-19
0.08077756 | 1.378212e-14 | 3.668826e-19 | 7.918419e-19
0.08088925 | 1.399501e-14 | 3.689505e-19 | 7.937652e-19
0.08100109 | 1.42113e-14 | 3.710313e-19 | 7.95694e-19
0.08111308 | 1.443105e-14 | 3.731251e-19 | 7.976286e-19
0.08122523 | 1.465431e-14 | 3.752319e-19 | 7.995689e-19
0.08133754 | 1.488116e-14 | 3.773519e-19 | 8.015149e-19
0.08145 | 1.511164e-14 | 3.794851e-19 | 8.034666e-19
0.08156262 | 1.534582e-14 | 3.816317e-19 | 8.054242e-19
0.08167539 | 1.558375e-14 | 3.837918e-19 | 8.073875e-19
0.08178832 | 1.58255e-14 | 3.859653e-19 | 8.093566e-19
0.0819014 | 1.607113e-14 | 3.881524e-19 | 8.113316e-19
0.08201464 | 1.632071e-14 | 3.903533e-19 | 8.133124e-19
0.08212804 | 1.657431e-14 | 3.92568e-19 | 8.152991e-19
0.08224159 | 1.683198e-14 | 3.947965e-19 | 8.172916e-19
0.0823553 | 1.70938e-14 | 3.97039e-19 | 8.192901e-19
0.08246917 | 1.735983e-14 | 3.992957e-19 | 8.212945e-19
0.0825832 | 1.763015e-14 | 4.015665e-19 | 8.233049e-19
0.08269738 | 1.790483e-14 | 4.038515e-19 | 8.253212e-19
0.08281172 | 1.818394e-14 | 4.06151e-19 | 8.273435e-19
0.08292622 | 1.846755e-14 | 4.084649e-19 | 8.293718e-19
0.08304088 | 1.875574e-14 | 4.107934e-19 | 8.314062e-19
0.08315569 | 1.904858e-14 | 4.131365e-19 | 8.334466e-19
0.08327067 | 1.934615e-14 | 4.154945e-19 | 8.354931e-19
0.0833858 | 1.964854e-14 | 4.178673e-19 | 8.375457e-19
0.08350109 | 1.995582e-14 | 4.20255e-19 | 8.396044e-19
0.08361655 | 2.026807e-14 | 4.226579e-19 | 8.416693e-19
0.08373216 | 2.058538e-14 | 4.250759e-19 | 8.437403e-19
0.08384793 | 2.090782e-14 | 4.275093e-19 | 8.458174e-19
0.08396386 | 2.12355e-14 | 4.29958e-19 | 8.479008e-19
0.08407995 | 2.156849e-14 | 4.324222e-19 | 8.499904e-19
0.08419621 | 2.190688e-14 | 4.34902e-19 | 8.520863e-19
0.08431262 | 2.225077e-14 | 4.373975e-19 | 8.541884e-19
0.0844292 | 2.260024e-14 | 4.399088e-19 | 8.562968e-19
0.08454593 | 2.295539e-14 | 4.424361e-19 | 8.584115e-19
0.08466283 | 2.331632e-14 | 4.449794e-19 | 8.605325e-19
0.08477989 | 2.368312e-14 | 4.475388e-19 | 8.626599e-19
0.08489711 | 2.405589e-14 | 4.501145e-19 | 8.647937e-19
0.08501449 | 2.443473e-14 | 4.527066e-19 | 8.669339e-19
0.08513203 | 2.481974e-14 | 4.553151e-19 | 8.690805e-19
0.08524974 | 2.521103e-14 | 4.579403e-19 | 8.712335e-19
0.08536761 | 2.56087e-14 | 4.605822e-19 | 8.73393e-19
0.08548564 | 2.601287e-14 | 4.632409e-19 | 8.75559e-19
0.08560384 | 2.642363e-14 | 4.659165e-19 | 8.777315e-19
0.0857222 | 2.68411e-14 | 4.686092e-19 | 8.799105e-19
0.08584072 | 2.726539e-14 | 4.713191e-19 | 8.820961e-19
0.08595941 | 2.769663e-14 | 4.740462e-19 | 8.842882e-19
0.08607826 | 2.813492e-14 | 4.767908e-19 | 8.86487e-19
0.08619728 | 2.858038e-14 | 4.79553e-19 | 8.886924e-19
0.08631646 | 2.903314e-14 | 4.823328e-19 | 8.909044e-19
0.0864358 | 2.949332e-14 | 4.851303e-19 | 8.931231e-19
0.08655531 | 2.996104e-14 | 4.879458e-19 | 8.953485e-19
0.08667499 | 3.043644e-14 | 4.907794e-19 | 8.975806e-19
0.08679483 | 3.091964e-14 | 4.93631e-19 | 8.998194e-19
0.08691483 | 3.141078e-14 | 4.96501e-19 | 9.02065e-19
0.08703501 | 3.190998e-14 | 4.993894e-19 | 9.043174e-19
0.08715535 | 3.241739e-14 | 5.022963e-19 | 9.065766e-19
0.08727585 | 3.293314e-14 | 5.052218e-19 | 9.088427e-19
0.08739652 | 3.345739e-14 | 5.081662e-19 | 9.111156e-19
0.08751736 | 3.399026e-14 | 5.111295e-19 | 9.133954e-19
0.08763837 | 3.453191e-14 | 5.141119e-19 | 9.156821e-19
0.08775954 | 3.508248e-14 | 5.171135e-19 | 9.179757e-19
0.08788088 | 3.564214e-14 | 5.201344e-19 | 9.202762e-19
0.08800239 | 3.621103e-14 | 5.231747e-19 | 9.225838e-19
0.08812406 | 3.678931e-14 | 5.262347e-19 | 9.248984e-19
0.08824591 | 3.737714e-14 | 5.293144e-19 | 9.272199e-19
0.08836792 | 3.797468e-14 | 5.324139e-19 | 9.295486e-19
0.0884901 | 3.85821e-14 | 5.355335e-19 | 9.318843e-19
0.08861245 | 3.919957e-14 | 5.386733e-19 | 9.342271e-19
0.08873497 | 3.982725e-14 | 5.418333e-19 | 9.365771e-19
0.08885766 | 4.046533e-14 | 5.450138e-19 | 9.389342e-19
0.08898052 | 4.111398e-14 | 5.482148e-19 | 9.412985e-19
0.08910355 | 4.177338e-14 | 5.514366e-19 | 9.436699e-19
0.08922674 | 4.244372e-14 | 5.546793e-19 | 9.460487e-19
0.08935011 | 4.312518e-14 | 5.579429e-19 | 9.484346e-19
0.08947365 | 4.381795e-14 | 5.612278e-19 | 9.508279e-19
0.08959736 | 4.452223e-14 | 5.645339e-19 | 9.532284e-19
0.08972124 | 4.523821e-14 | 5.678616e-19 | 9.556363e-19
0.0898453 | 4.596609e-14 | 5.712108e-19 | 9.580515e-19
0.08996952 | 4.670609e-14 | 5.745818e-19 | 9.604742e-19
0.09009392 | 4.74584e-14 | 5.779748e-19 | 9.629042e-19
0.09021848 | 4.822323e-14 | 5.813898e-19 | 9.653417e-19
0.09034322 | 4.900081e-14 | 5.84827e-19 | 9.677866e-19
0.09046814 | 4.979135e-14 | 5.882867e-19 | 9.70239e-19
0.09059322 | 5.059508e-14 | 5.917688e-19 | 9.726989e-19
0.09071848 | 5.141222e-14 | 5.952737e-19 | 9.751664e-19
0.09084391 | 5.2243e-14 | 5.988015e-19 | 9.776415e-19
0.09096952 | 5.308765e-14 | 6.023523e-19 | 9.801241e-19
0.0910953 | 5.394643e-14 | 6.059263e-19 | 9.826144e-19
0.09122125 | 5.481956e-14 | 6.095236e-19 | 9.851123e-19
0.09134737 | 5.57073e-14 | 6.131445e-19 | 9.876179e-19
0.09147368 | 5.66099e-14 | 6.167891e-19 | 9.901311e-19
0.09160015 | 5.752762e-14 | 6.204575e-19 | 9.926522e-19
0.0917268 | 5.846071e-14 | 6.2415e-19 | 9.951809e-19
0.09185363 | 5.940944e-14 | 6.278666e-19 | 9.977175e-19
0.09198063 | 6.037409e-14 | 6.316076e-19 | 1.000262e-18
0.0921078 | 6.135493e-14 | 6.353732e-19 | 1.002814e-18
0.09223516 | 6.235224e-14 | 6.391635e-19 | 1.005374e-18
0.09236269 | 6.33663e-14 | 6.429786e-19 | 1.007942e-18
0.09249039 | 6.43974e-14 | 6.468189e-19 | 1.010518e-18
0.09261827 | 6.544584e-14 | 6.506844e-19 | 1.013102e-18
0.09274633 | 6.651193e-14 | 6.545753e-19 | 1.015694e-18
0.09287456 | 6.759596e-14 | 6.584919e-19 | 1.018294e-18
0.09300298 | 6.869824e-14 | 6.624342e-19 | 1.020902e-18
0.09313157 | 6.981911e-14 | 6.664025e-19 | 1.023517e-18
0.09326033 | 7.095887e-14 | 6.70397e-19 | 1.026142e-18
0.09338928 | 7.211785e-14 | 6.744178e-19 | 1.028774e-18
0.0935184 | 7.32964e-14 | 6.784652e-19 | 1.031414e-18
0.09364771 | 7.449485e-14 | 6.825393e-19 | 1.034063e-18
0.09377719 | 7.571355e-14 | 6.866403e-19 | 1.036719e-18
0.09390685 | 7.695284e-14 | 6.907685e-19 | 1.039384e-18
0.09403669 | 7.82131e-14 | 6.949239e-19 | 1.042058e-18
0.09416671 | 7.949468e-14 | 6.991068e-19 | 1.044739e-18
0.09429691 | 8.079796e-14 | 7.033175e-19 | 1.047429e-18
0.09442729 | 8.212331e-14 | 7.07556e-19 | 1.050127e-18
0.09455785 | 8.347113e-14 | 7.118227e-19 | 1.052834e-18
0.09468859 | 8.48418e-14 | 7.161176e-19 | 1.055549e-18
0.09481951 | 8.623572e-14 | 7.204411e-19 | 1.058272e-18
0.09495061 | 8.76533e-14 | 7.247933e-19 | 1.061004e-18
0.09508189 | 8.909495e-14 | 7.291743e-19 | 1.063745e-18
0.09521336 | 9.05611e-14 | 7.335846e-19 | 1.066494e-18
0.095345 | 9.205218e-14 | 7.380241e-19 | 1.069252e-18
0.09547683 | 9.356862e-14 | 7.424932e-19 | 1.072018e-18
0.09560884 | 9.511086e-14 | 7.46992e-19 | 1.074793e-18
0.09574103 | 9.667936e-14 | 7.515208e-19 | 1.077576e-18
0.09587341 | 9.827458e-14 | 7.560799e-19 | 1.080368e-18
0.09600597 | 9.989699e-14 | 7.606693e-19 | 1.083169e-18
0.09613871 | 1.015471e-13 | 7.652893e-19 | 1.085979e-18
0.09627164 | 1.032253e-13 | 7.699402e-19 | 1.088798e-18
0.09640474 | 1.049322e-13 | 7.746222e-19 | 1.091625e-18
0.09653804 | 1.066682e-13 | 7.793355e-19 | 1.094461e-18
0.09667152 | 1.084339e-13 | 7.840802e-19 | 1.097306e-18
0.09680518 | 1.102298e-13 | 7.888568e-19 | 1.10016e-18
0.09693903 | 1.120564e-13 | 7.936653e-19 | 1.103023e-18
0.09707306 | 1.139142e-13 | 7.98506e-19 | 1.105895e-18
0.09720728 | 1.158039e-13 | 8.033792e-19 | 1.108776e-18
0.09734168 | 1.17726e-13 | 8.082851e-19 | 1.111666e-18
0.09747627 | 1.196809e-13 | 8.132239e-19 | 1.114565e-18
0.09761104 | 1.216695e-13 | 8.181958e-19 | 1.117473e-18
0.097746 | 1.236921e-13 | 8.232012e-19 | 1.12039e-18
0.09788115 | 1.257495e-13 | 8.282402e-19 | 1.123317e-18
0.09801649 | 1.278422e-13 | 8.33313e-19 | 1.126253e-18
0.09815201 | 1.299708e-13 | 8.3842e-19 | 1.129198e-18
0.09828772 | 1.321361e-13 | 8.435614e-19 | 1.132152e-18
0.09842361 | 1.343386e-13 | 8.487375e-19 | 1.135116e-18
0.0985597 | 1.36579e-13 | 8.539484e-19 | 1.138089e-18
0.09869597 | 1.388581e-13 | 8.591945e-19 | 1.141071e-18
0.09883243 | 1.411763e-13 | 8.644759e-19 | 1.144063e-18
0.09896908 | 1.435346e-13 | 8.69793e-19 | 1.147064e-18
0.09910592 | 1.459335e-13 | 8.751461e-19 | 1.150074e-18
0.09924295 | 1.483738e-13 | 8.805353e-19 | 1.153095e-18
0.09938017 | 1.508562e-13 | 8.859609e-19 | 1.156124e-18
0.09951758 | 1.533815e-13 | 8.914233e-19 | 1.159164e-18
0.09965517 | 1.559505e-13 | 8.969226e-19 | 1.162213e-18
0.09979296 | 1.585639e-13 | 9.024592e-19 | 1.165271e-18
0.09993094 | 1.612225e-13 | 9.080333e-19 | 1.16834e-18
0.1000691 | 1.639271e-13 | 9.136452e-19 | 1.171418e-18
0.1002075 | 1.666786e-13 | 9.192952e-19 | 1.174506e-18
0.100346 | 1.694777e-13 | 9.249836e-19 | 1.177603e-18
0.1004848 | 1.723254e-13 | 9.307106e-19 | 1.180711e-18
0.1006237 | 1.752224e-13 | 9.364765e-19 | 1.183828e-18
0.1007628 | 1.781698e-13 | 9.422816e-19 | 1.186955e-18
0.1009021 | 1.811683e-13 | 9.481262e-19 | 1.190092e-18
0.1010417 | 1.842189e-13 | 9.540106e-19 | 1.19324e-18
0.1011814 | 1.873225e-13 | 9.59935e-19 | 1.196397e-18
0.1013213 | 1.904801e-13 | 9.658999e-19 | 1.199564e-18
0.1014613 | 1.936927e-13 | 9.719054e-19 | 1.202741e-18
0.1016016 | 1.969611e-13 | 9.779519e-19 | 1.205929e-18
0.1017421 | 2.002865e-13 | 9.840396e-19 | 1.209127e-18
0.1018828 | 2.036698e-13 | 9.90169e-19 | 1.212334e-18
0.1020237 | 2.071122e-13 | 9.963402e-19 | 1.215553e-18
0.1021647 | 2.106146e-13 | 1.002554e-18 | 1.218781e-18
0.102306 | 2.141781e-13 | 1.00881e-18 | 1.22202e-18
0.1024474 | 2.178038e-13 | 1.015108e-18 | 1.225269e-18
0.1025891 | 2.214929e-13 | 1.02145e-18 | 1.228528e-18
0.1027309 | 2.252464e-13 | 1.027836e-18 | 1.231798e-18
0.102873 | 2.290656e-13 | 1.034265e-18 | 1.235078e-18
0.1030152 | 2.329517e-13 | 1.040738e-18 | 1.238369e-18
0.1031576 | 2.369057e-13 | 1.047256e-18 | 1.241671e-18
0.1033003 | 2.409291e-13 | 1.053818e-18 | 1.244983e-18
0.1034431 | 2.450229e-13 | 1.060426e-18 | 1.248305e-18
0.1035861 | 2.491885e-13 | 1.067078e-18 | 1.251639e-18
0.1037293 | 2.534272e-13 | 1.073777e-18 | 1.254983e-18
0.1038728 | 2.577403e-13 | 1.080522e-18 | 1.258337e-18
0.1040164 | 2.621292e-13 | 1.087313e-18 | 1.261703e-18
0.1041602 | 2.665951e-13 | 1.094151e-18 | 1.265079e-18
0.1043042 | 2.711396e-13 | 1.101037e-18 | 1.268466e-18
0.1044484 | 2.75764e-13 | 1.107969e-18 | 1.271865e-18
0.1045928 | 2.804698e-13 | 1.11495e-18 | 1.275274e-18
0.1047375 | 2.852584e-13 | 1.121979e-18 | 1.278694e-18
0.1048823 | 2.901314e-13 | 1.129056e-18 | 1.282125e-18
0.1050273 | 2.950903e-13 | 1.136182e-18 | 1.285567e-18
0.1051725 | 3.001366e-13 | 1.143358e-18 | 1.28902e-18
0.1053179 | 3.052719e-13 | 1.150583e-18 | 1.292485e-18
0.1054635 | 3.104979e-13 | 1.157858e-18 | 1.29596e-18
0.1056094 | 3.158162e-13 | 1.165184e-18 | 1.299447e-18
0.1057554 | 3.212285e-13 | 1.17256e-18 | 1.302945e-18
0.1059016 | 3.267364e-13 | 1.179988e-18 | 1.306455e-18
0.106048 | 3.323418e-13 | 1.187467e-18 | 1.309975e-18
0.1061946 | 3.380464e-13 | 1.194998e-18 | 1.313508e-18
0.1063415 | 3.43852e-13 | 1.202582e-18 | 1.317051e-18
0.1064885 | 3.497604e-13 | 1.210218e-18 | 1.320606e-18
0.1066357 | 3.557736e-13 | 1.217907e-18 | 1.324173e-18
0.1067832 | 3.618934e-13 | 1.22565e-18 | 1.327751e-18
0.1069308 | 3.681218e-13 | 1.233446e-18 | 1.331341e-18
0.1070787 | 3.744607e-13 | 1.241297e-18 | 1.334943e-18
0.1072267 | 3.809123e-13 | 1.249203e-18 | 1.338556e-18
0.107375 | 3.874785e-13 | 1.257164e-18 | 1.342181e-18
0.1075234 | 3.941614e-13 | 1.26518e-18 | 1.345817e-18
0.1076721 | 4.009632e-13 | 1.273253e-18 | 1.349466e-18
0.107821 | 4.078861e-13 | 1.281382e-18 | 1.353127e-18
0.1079701 | 4.149323e-13 | 1.289567e-18 | 1.356799e-18
0.1081193 | 4.22104e-13 | 1.29781e-18 | 1.360483e-18
0.1082688 | 4.294035e-13 | 1.306111e-18 | 1.36418e-18
0.1084185 | 4.368332e-13 | 1.314469e-18 | 1.367888e-18
0.1085684 | 4.443955e-13 | 1.322887e-18 | 1.371609e-18
0.1087185 | 4.520928e-13 | 1.331363e-18 | 1.375341e-18
0.1088689 | 4.599276e-13 | 1.339899e-18 | 1.379086e-18
0.1090194 | 4.679024e-13 | 1.348494e-18 | 1.382843e-18
0.1091701 | 4.760198e-13 | 1.35715e-18 | 1.386613e-18
0.1093211 | 4.842824e-13 | 1.365867e-18 | 1.390394e-18
0.1094722 | 4.92693e-13 | 1.374645e-18 | 1.394188e-18
0.1096236 | 5.012541e-13 | 1.383485e-18 | 1.397995e-18
0.1097752 | 5.099686e-13 | 1.392387e-18 | 1.401814e-18
0.1099269 | 5.188394e-13 | 1.401351e-18 | 1.405645e-18
0.1100789 | 5.278692e-13 | 1.410379e-18 | 1.409489e-18
0.1102311 | 5.370611e-13 | 1.419471e-18 | 1.413346e-18
0.1103835 | 5.464181e-13 | 1.428626e-18 | 1.417215e-18
0.1105362 | 5.559431e-13 | 1.437846e-18 | 1.421097e-18
0.110689 | 5.656393e-13 | 1.447132e-18 | 1.424992e-18
0.110842 | 5.755098e-13 | 1.456483e-18 | 1.4289e-18
0.1109953 | 5.85558e-13 | 1.4659e-18 | 1.43282e-18
0.1111488 | 5.95787e-13 | 1.475383e-18 | 1.436754e-18
0.1113024 | 6.062003e-13 | 1.484934e-18 | 1.4407e-18
0.1114563 | 6.168011e-13 | 1.494552e-18 | 1.444659e-18
0.1116104 | 6.275931e-13 | 1.504239e-18 | 1.448632e-18
0.1117647 | 6.385798e-13 | 1.513994e-18 | 1.452617e-18
0.1119193 | 6.497647e-13 | 1.523818e-18 | 1.456616e-18
0.112074 | 6.611516e-13 | 1.533712e-18 | 1.460628e-18
0.112229 | 6.727442e-13 | 1.543676e-18 | 1.464653e-18
0.1123842 | 6.845463e-13 | 1.553711e-18 | 1.468691e-18
0.1125395 | 6.965619e-13 | 1.563818e-18 | 1.472743e-18
0.1126951 | 7.087949e-13 | 1.573996e-18 | 1.476808e-18
0.112851 | 7.212493e-13 | 1.584246e-18 | 1.480886e-18
0.113007 | 7.339293e-13 | 1.59457e-18 | 1.484978e-18
0.1131632 | 7.46839e-13 | 1.604967e-18 | 1.489084e-18
0.1133197 | 7.599828e-13 | 1.615439e-18 | 1.493203e-18
0.1134764 | 7.733651e-13 | 1.625984e-18 | 1.497336e-18
0.1136333 | 7.869902e-13 | 1.636606e-18 | 1.501483e-18
0.1137904 | 8.008628e-13 | 1.647303e-18 | 1.505643e-18
0.1139477 | 8.149873e-13 | 1.658076e-18 | 1.509817e-18
0.1141053 | 8.293686e-13 | 1.668927e-18 | 1.514005e-18
0.114263 | 8.440115e-13 | 1.679855e-18 | 1.518207e-18
0.114421 | 8.589208e-13 | 1.690861e-18 | 1.522423e-18
0.1145792 | 8.741015e-13 | 1.701946e-18 | 1.526653e-18
0.1147377 | 8.895588e-13 | 1.71311e-18 | 1.530897e-18
0.1148963 | 9.052977e-13 | 1.724355e-18 | 1.535155e-18
0.1150552 | 9.213236e-13 | 1.73568e-18 | 1.539427e-18
0.1152142 | 9.376418e-13 | 1.747086e-18 | 1.543714e-18
0.1153735 | 9.542579e-13 | 1.758574e-18 | 1.548015e-18
0.1155331 | 9.711775e-13 | 1.770145e-18 | 1.55233e-18
0.1156928 | 9.884061e-13 | 1.781799e-18 | 1.556659e-18
0.1158528 | 1.00595e-12 | 1.793537e-18 | 1.561003e-18
0.1160129 | 1.023814e-12 | 1.805359e-18 | 1.565362e-18
0.1161733 | 1.042006e-12 | 1.817266e-18 | 1.569735e-18
0.116334 | 1.06053e-12 | 1.829259e-18 | 1.574123e-18
0.1164948 | 1.079394e-12 | 1.841339e-18 | 1.578525e-18
0.1166559 | 1.098603e-12 | 1.853506e-18 | 1.582943e-18
0.1168172 | 1.118165e-12 | 1.86576e-18 | 1.587374e-18
0.1169787 | 1.138085e-12 | 1.878103e-18 | 1.591821e-18
0.1171404 | 1.158372e-12 | 1.890535e-18 | 1.596283e-18
0.1173024 | 1.17903e-12 | 1.903057e-18 | 1.60076e-18
0.1174646 | 1.200069e-12 | 1.915669e-18 | 1.605251e-18
0.117627 | 1.221494e-12 | 1.928373e-18 | 1.609758e-18
0.1177896 | 1.243313e-12 | 1.941168e-18 | 1.61428e-18
0.1179525 | 1.265534e-12 | 1.954057e-18 | 1.618817e-18
0.1181156 | 1.288164e-12 | 1.967038e-18 | 1.62337e-18
0.1182789 | 1.31121e-12 | 1.980114e-18 | 1.627937e-18
0.1184424 | 1.334682e-12 | 1.993285e-18 | 1.632521e-18
0.1186062 | 1.358586e-12 | 2.006551e-18 | 1.637119e-18
0.1187702 | 1.382932e-12 | 2.019914e-18 | 1.641733e-18
0.1189344 | 1.407726e-12 | 2.033374e-18 | 1.646363e-18
0.1190989 | 1.432979e-12 | 2.046932e-18 | 1.651008e-18
0.1192635 | 1.458698e-12 | 2.060588e-18 | 1.655669e-18
0.1194284 | 1.484893e-12 | 2.074344e-18 | 1.660345e-18
0.1195936 | 1.511572e-12 | 2.0882e-18 | 1.665038e-18
0.1197589 | 1.538745e-12 | 2.102157e-18 | 1.669746e-18
0.1199245 | 1.566422e-12 | 2.116215e-18 | 1.67447e-18
0.1200903 | 1.594611e-12 | 2.130377e-18 | 1.67921e-18
0.1202563 | 1.623322e-12 | 2.144641e-18 | 1.683966e-18
0.1204226 | 1.652566e-12 | 2.15901e-18 | 1.688739e-18
0.1205891 | 1.682352e-12 | 2.173484e-18 | 1.693527e-18
0.1207559 | 1.712692e-12 | 2.188064e-18 | 1.698332e-18
0.1209228 | 1.743594e-12 | 2.20275e-18 | 1.703153e-18
0.12109 | 1.775072e-12 | 2.217544e-18 | 1.70799e-18
0.1212574 | 1.807134e-12 | 2.232446e-18 | 1.712844e-18
0.1214251 | 1.839793e-12 | 2.247458e-18 | 1.717714e-18
0.121593 | 1.873059e-12 | 2.262579e-18 | 1.722601e-18
0.1217611 | 1.906945e-12 | 2.277812e-18 | 1.727504e-18
0.1219294 | 1.941463e-12 | 2.293156e-18 | 1.732424e-18
0.122098 | 1.976623e-12 | 2.308613e-18 | 1.737361e-18
0.1222669 | 2.01244e-12 | 2.324184e-18 | 1.742315e-18
0.1224359 | 2.048925e-12 | 2.339869e-18 | 1.747285e-18
0.1226052 | 2.086091e-12 | 2.355669e-18 | 1.752272e-18
0.1227747 | 2.123951e-12 | 2.371586e-18 | 1.757277e-18
0.1229445 | 2.162518e-12 | 2.38762e-18 | 1.762298e-18
0.1231145 | 2.201807e-12 | 2.403772e-18 | 1.767337e-18
0.1232847 | 2.241831e-12 | 2.420044e-18 | 1.772393e-18
0.1234551 | 2.282604e-12 | 2.436435e-18 | 1.777466e-18
0.1236258 | 2.32414e-12 | 2.452948e-18 | 1.782556e-18
0.1237968 | 2.366454e-12 | 2.469582e-18 | 1.787664e-18
0.1239679 | 2.409562e-12 | 2.486339e-18 | 1.792789e-18
0.1241393 | 2.453478e-12 | 2.50322e-18 | 1.797932e-18
0.124311 | 2.498219e-12 | 2.520226e-18 | 1.803093e-18
0.1244828 | 2.543799e-12 | 2.537358e-18 | 1.808271e-18
0.124655 | 2.590235e-12 | 2.554617e-18 | 1.813467e-18
0.1248273 | 2.637544e-12 | 2.572004e-18 | 1.818681e-18
0.1249999 | 2.685743e-12 | 2.58952e-18 | 1.823912e-18
0.1251727 | 2.734848e-12 | 2.607165e-18 | 1.829162e-18
0.1253458 | 2.784878e-12 | 2.624942e-18 | 1.834429e-18
0.1255191 | 2.83585e-12 | 2.642851e-18 | 1.839715e-18
0.1256927 | 2.887782e-12 | 2.660892e-18 | 1.845019e-18
0.1258665 | 2.940693e-12 | 2.679068e-18 | 1.850341e-18
0.1260405 | 2.994602e-12 | 2.697379e-18 | 1.855681e-18
0.1262147 | 3.049529e-12 | 2.715827e-18 | 1.86104e-18
0.1263893 | 3.105492e-12 | 2.734412e-18 | 1.866418e-18
0.126564 | 3.162513e-12 | 2.753135e-18 | 1.871813e-18
0.126739 | 3.220611e-12 | 2.771998e-18 | 1.877228e-18
0.1269142 | 3.279808e-12 | 2.791002e-18 | 1.882661e-18
0.1270897 | 3.340125e-12 | 2.810147e-18 | 1.888113e-18
0.1272654 | 3.401583e-12 | 2.829436e-18 | 1.893584e-18
0.1274414 | 3.464206e-12 | 2.848869e-18 | 1.899073e-18
0.1276176 | 3.528014e-12 | 2.868447e-18 | 1.904582e-18
0.1277941 | 3.593033e-12 | 2.888171e-18 | 1.910109e-18
0.1279707 | 3.659285e-12 | 2.908043e-18 | 1.915656e-18
0.1281477 | 3.726794e-12 | 2.928064e-18 | 1.921222e-18
0.1283249 | 3.795585e-12 | 2.948235e-18 | 1.926807e-18
0.1285023 | 3.865682e-12 | 2.968558e-18 | 1.932412e-18
0.12868 | 3.937112e-12 | 2.989032e-18 | 1.938036e-18
0.1288579 | 4.009901e-12 | 3.009661e-18 | 1.943679e-18
0.1290361 | 4.084074e-12 | 3.030444e-18 | 1.949343e-18
0.1292145 | 4.159659e-12 | 3.051384e-18 | 1.955025e-18
0.1293931 | 4.236683e-12 | 3.072481e-18 | 1.960728e-18
0.129572 | 4.315175e-12 | 3.093737e-18 | 1.96645e-18
0.1297512 | 4.395164e-12 | 3.115152e-18 | 1.972192e-18
0.1299306 | 4.476678e-12 | 3.13673e-18 | 1.977955e-18
0.1301102 | 4.559748e-12 | 3.158469e-18 | 1.983737e-18
0.1302901 | 4.644404e-12 | 3.180373e-18 | 1.989539e-18
0.1304703 | 4.730678e-12 | 3.202442e-18 | 1.995362e-18
0.1306507 | 4.8186e-12 | 3.224677e-18 | 2.001205e-18
0.1308313 | 4.908203e-12 | 3.247081e-18 | 2.007068e-18
0.1310122 | 4.999521e-12 | 3.269653e-18 | 2.012952e-18
0.1311933 | 5.092587e-12 | 3.292397e-18 | 2.018856e-18
0.1313747 | 5.187436e-12 | 3.315312e-18 | 2.024781e-18
0.1315564 | 5.284102e-12 | 3.338401e-18 | 2.030727e-18
0.1317383 | 5.382621e-12 | 3.361665e-18 | 2.036694e-18
0.1319204 | 5.48303e-12 | 3.385105e-18 | 2.042681e-18
0.1321028 | 5.585367e-12 | 3.408723e-18 | 2.048689e-18
0.1322855 | 5.689668e-12 | 3.43252e-18 | 2.054719e-18
0.1324684 | 5.795973e-12 | 3.456498e-18 | 2.060769e-18
0.1326515 | 5.904321e-12 | 3.480658e-18 | 2.066841e-18
0.1328349 | 6.014752e-12 | 3.505002e-18 | 2.072934e-18
0.1330186 | 6.127309e-12 | 3.52953e-18 | 2.079048e-18
0.1332025 | 6.242032e-12 | 3.554245e-18 | 2.085184e-18
0.1333867 | 6.358965e-12 | 3.579149e-18 | 2.091341e-18
0.1335711 | 6.478152e-12 | 3.604242e-18 | 2.09752e-18
0.1337558 | 6.599636e-12 | 3.629526e-18 | 2.103721e-18
0.1339407 | 6.723464e-12 | 3.655003e-18 | 2.109943e-18
0.1341259 | 6.849681e-12 | 3.680675e-18 | 2.116188e-18
0.1343114 | 6.978336e-12 | 3.706542e-18 | 2.122454e-18
0.1344971 | 7.109476e-12 | 3.732607e-18 | 2.128743e-18
0.134683 | 7.243151e-12 | 3.758871e-18 | 2.135053e-18
0.1348693 | 7.379412e-12 | 3.785337e-18 | 2.141386e-18
0.1350557 | 7.518309e-12 | 3.812004e-18 | 2.147742e-18
0.1352425 | 7.659894e-12 | 3.838876e-18 | 2.154119e-18
0.1354295 | 7.804223e-12 | 3.865953e-18 | 2.16052e-18
0.1356167 | 7.951348e-12 | 3.893238e-18 | 2.166942e-18
0.1358042 | 8.101325e-12 | 3.920733e-18 | 2.173388e-18
0.135992 | 8.254212e-12 | 3.948438e-18 | 2.179856e-18
0.13618 | 8.410067e-12 | 3.976356e-18 | 2.186348e-18
0.1363683 | 8.568947e-12 | 4.004488e-18 | 2.192862e-18
0.1365569 | 8.730915e-12 | 4.032837e-18 | 2.199399e-18
0.1367457 | 8.896031e-12 | 4.061404e-18 | 2.20596e-18
0.1369347 | 9.064358e-12 | 4.09019e-18 | 2.212543e-18
0.1371241 | 9.23596e-12 | 4.119198e-18 | 2.219151e-18
0.1373137 | 9.410903e-12 | 4.148429e-18 | 2.225781e-18
0.1375035 | 9.589254e-12 | 4.177886e-18 | 2.232435e-18
0.1376936 | 9.77108e-12 | 4.20757e-18 | 2.239113e-18
0.137884 | 9.956452e-12 | 4.237483e-18 | 2.245814e-18
0.1380747 | 1.014544e-11 | 4.267627e-18 | 2.25254e-18
0.1382656 | 1.033812e-11 | 4.298004e-18 | 2.259289e-18
0.1384567 | 1.053456e-11 | 4.328615e-18 | 2.266062e-18
0.1386482 | 1.073483e-11 | 4.359463e-18 | 2.27286e-18
0.1388399 | 1.093902e-11 | 4.39055e-18 | 2.279681e-18
0.1390319 | 1.114721e-11 | 4.421878e-18 | 2.286527e-18
0.1392241 | 1.135947e-11 | 4.453448e-18 | 2.293398e-18
0.1394166 | 1.157588e-11 | 4.485263e-18 | 2.300293e-18
0.1396093 | 1.179654e-11 | 4.517325e-18 | 2.307212e-18
0.1398024 | 1.202151e-11 | 4.549635e-18 | 2.314156e-18
0.1399957 | 1.22509e-11 | 4.582196e-18 | 2.321126e-18
0.1401892 | 1.248479e-11 | 4.61501e-18 | 2.32812e-18
0.1403831 | 1.272327e-11 | 4.64808e-18 | 2.335139e-18
0.1405772 | 1.296644e-11 | 4.681406e-18 | 2.342183e-18
0.1407715 | 1.321438e-11 | 4.714992e-18 | 2.349252e-18
0.1409662 | 1.346719e-11 | 4.748839e-18 | 2.356347e-18
0.1411611 | 1.372498e-11 | 4.78295e-18 | 2.363467e-18
0.1413563 | 1.398784e-11 | 4.817327e-18 | 2.370613e-18
0.1415517 | 1.425587e-11 | 4.851971e-18 | 2.377784e-18
0.1417474 | 1.452919e-11 | 4.886887e-18 | 2.384981e-18
0.1419434 | 1.480789e-11 | 4.922074e-18 | 2.392204e-18
0.1421397 | 1.509208e-11 | 4.957537e-18 | 2.399453e-18
0.1423362 | 1.538188e-11 | 4.993277e-18 | 2.406728e-18
0.142533 | 1.567741e-11 | 5.029296e-18 | 2.414029e-18
0.1427301 | 1.597877e-11 | 5.065597e-18 | 2.421357e-18
0.1429274 | 1.628608e-11 | 5.102183e-18 | 2.428711e-18
0.143125 | 1.659947e-11 | 5.139055e-18 | 2.436091e-18
0.1433229 | 1.691905e-11 | 5.176215e-18 | 2.443498e-18
0.1435211 | 1.724496e-11 | 5.213668e-18 | 2.450932e-18
0.1437195 | 1.757733e-11 | 5.251414e-18 | 2.458392e-18
0.1439182 | 1.791627e-11 | 5.289457e-18 | 2.46588e-18
0.1441172 | 1.826194e-11 | 5.327798e-18 | 2.473394e-18
0.1443165 | 1.861445e-11 | 5.366441e-18 | 2.480936e-18
0.144516 | 1.897396e-11 | 5.405388e-18 | 2.488505e-18
0.1447158 | 1.934061e-11 | 5.444641e-18 | 2.496101e-18
0.1449159 | 1.971454e-11 | 5.484204e-18 | 2.503725e-18
0.1451163 | 2.00959e-11 | 5.524077e-18 | 2.511376e-18
0.1453169 | 2.048484e-11 | 5.564266e-18 | 2.519055e-18
0.1455179 | 2.088151e-11 | 5.604771e-18 | 2.526762e-18
0.1457191 | 2.128608e-11 | 5.645596e-18 | 2.534497e-18
0.1459205 | 2.16987e-11 | 5.686743e-18 | 2.54226e-18
0.1461223 | 2.211954e-11 | 5.728215e-18 | 2.550052e-18
0.1463243 | 2.254877e-11 | 5.770015e-18 | 2.557871e-18
0.1465266 | 2.298656e-11 | 5.812146e-18 | 2.565719e-18
0.1467292 | 2.343308e-11 | 5.85461e-18 | 2.573596e-18
0.1469321 | 2.388852e-11 | 5.897411e-18 | 2.581501e-18
0.1471353 | 2.435305e-11 | 5.94055e-18 | 2.589435e-18
0.1473387 | 2.482686e-11 | 5.984031e-18 | 2.597398e-18
0.1475424 | 2.531014e-11 | 6.027857e-18 | 2.605389e-18
0.1477464 | 2.580309e-11 | 6.072031e-18 | 2.61341e-18
0.1479507 | 2.630591e-11 | 6.116556e-18 | 2.621461e-18
0.1481553 | 2.681879e-11 | 6.161435e-18 | 2.62954e-18
0.1483601 | 2.734194e-11 | 6.20667e-18 | 2.637649e-18
0.1485652 | 2.787558e-11 | 6.252265e-18 | 2.645788e-18
0.1487706 | 2.841992e-11 | 6.298223e-18 | 2.653956e-18
0.1489763 | 2.897518e-11 | 6.344547e-18 | 2.662155e-18
0.1491823 | 2.954159e-11 | 6.391239e-18 | 2.670383e-18
0.1493886 | 3.011937e-11 | 6.438305e-18 | 2.678642e-18
0.1495951 | 3.070876e-11 | 6.485745e-18 | 2.68693e-18
0.149802 | 3.131e-11 | 6.533564e-18 | 2.695249e-18
0.1500091 | 3.192333e-11 | 6.581765e-18 | 2.703599e-18
0.1502165 | 3.254901e-11 | 6.630351e-18 | 2.711979e-18
0.1504242 | 3.318728e-11 | 6.679326e-18 | 2.72039e-18
0.1506322 | 3.383841e-11 | 6.728692e-18 | 2.728832e-18
0.1508405 | 3.450266e-11 | 6.778453e-18 | 2.737305e-18
0.151049 | 3.51803e-11 | 6.828613e-18 | 2.745809e-18
0.1512579 | 3.587162e-11 | 6.879174e-18 | 2.754344e-18
0.151467 | 3.657689e-11 | 6.930141e-18 | 2.762911e-18
0.1516764 | 3.72964e-11 | 6.981517e-18 | 2.771509e-18
0.1518861 | 3.803045e-11 | 7.033305e-18 | 2.780139e-18
0.1520961 | 3.877934e-11 | 7.085509e-18 | 2.788801e-18
0.1523064 | 3.954338e-11 | 7.138132e-18 | 2.797494e-18
0.152517 | 4.032288e-11 | 7.191179e-18 | 2.80622e-18
0.1527279 | 4.111816e-11 | 7.244652e-18 | 2.814978e-18
0.1529391 | 4.192955e-11 | 7.298555e-18 | 2.823768e-18
0.1531505 | 4.275739e-11 | 7.352893e-18 | 2.832591e-18
0.1533623 | 4.360201e-11 | 7.407668e-18 | 2.841446e-18
0.1535743 | 4.446377e-11 | 7.462885e-18 | 2.850334e-18
0.1537867 | 4.534302e-11 | 7.518547e-18 | 2.859255e-18
0.1539993 | 4.624012e-11 | 7.574659e-18 | 2.868209e-18
0.1542122 | 4.715546e-11 | 7.631224e-18 | 2.877196e-18
0.1544254 | 4.80894e-11 | 7.688246e-18 | 2.886216e-18
0.154639 | 4.904233e-11 | 7.745728e-18 | 2.89527e-18
0.1548528 | 5.001466e-11 | 7.803676e-18 | 2.904358e-18
0.1550669 | 5.100679e-11 | 7.862093e-18 | 2.913479e-18
0.1552813 | 5.201912e-11 | 7.920983e-18 | 2.922634e-18
0.155496 | 5.305209e-11 | 7.98035e-18 | 2.931823e-18
0.155711 | 5.410612e-11 | 8.040199e-18 | 2.941046e-18
0.1559263 | 5.518165e-11 | 8.100532e-18 | 2.950304e-18
0.1561419 | 5.627914e-11 | 8.161356e-18 | 2.959596e-18
0.1563577 | 5.739904e-11 | 8.222674e-18 | 2.968922e-18
0.1565739 | 5.854182e-11 | 8.28449e-18 | 2.978283e-18
0.1567904 | 5.970796e-11 | 8.346808e-18 | 2.987679e-18
0.1570072 | 6.089796e-11 | 8.409633e-18 | 2.997111e-18
0.1572243 | 6.21123e-11 | 8.47297e-18 | 3.006577e-18
0.1574417 | 6.335151e-11 | 8.536823e-18 | 3.016079e-18
0.1576594 | 6.46161e-11 | 8.601196e-18 | 3.025616e-18
0.1578774 | 6.590661e-11 | 8.666094e-18 | 3.035189e-18
0.1580956 | 6.722359e-11 | 8.731521e-18 | 3.044797e-18
0.1583142 | 6.856758e-11 | 8.797482e-18 | 3.054442e-18
0.1585331 | 6.993915e-11 | 8.863982e-18 | 3.064122e-18
0.1587523 | 7.13389e-11 | 8.931026e-18 | 3.073839e-18
0.1589718 | 7.27674e-11 | 8.998617e-18 | 3.083592e-18
0.1591916 | 7.422527e-11 | 9.066762e-18 | 3.093382e-18
0.1594117 | 7.571313e-11 | 9.135464e-18 | 3.103209e-18
0.1596321 | 7.72316e-11 | 9.20473e-18 | 3.113072e-18
0.1598528 | 7.878134e-11 | 9.274562e-18 | 3.122972e-18
0.1600739 | 8.036299e-11 | 9.344968e-18 | 3.13291e-18
0.1602952 | 8.197725e-11 | 9.415951e-18 | 3.142885e-18
0.1605168 | 8.362479e-11 | 9.487516e-18 | 3.152897e-18
0.1607388 | 8.530632e-11 | 9.55967e-18 | 3.162947e-18
0.160961 | 8.702256e-11 | 9.632416e-18 | 3.173035e-18
0.1611836 | 8.877424e-11 | 9.705761e-18 | 3.183161e-18
0.1614064 | 9.056211e-11 | 9.779709e-18 | 3.193324e-18
0.1616296 | 9.238694e-11 | 9.854266e-18 | 3.203527e-18
0.1618531 | 9.424952e-11 | 9.929437e-18 | 3.213767e-18
0.1620768 | 9.615063e-11 | 1.000523e-17 | 3.224047e-18
0.1623009 | 9.809111e-11 | 1.008164e-17 | 3.234365e-18
0.1625253 | 1.000718e-10 | 1.015869e-17 | 3.244722e-18
0.1627501 | 1.020935e-10 | 1.023637e-17 | 3.255118e-18
0.1629751 | 1.041571e-10 | 1.031469e-17 | 3.265554e-18
0.1632004 | 1.062636e-10 | 1.039367e-17 | 3.276029e-18
0.1634261 | 1.084138e-10 | 1.047329e-17 | 3.286543e-18
0.163652 | 1.106086e-10 | 1.055357e-17 | 3.297098e-18
0.1638783 | 1.12849e-10 | 1.063452e-17 | 3.307692e-18
0.1641049 | 1.15136e-10 | 1.071614e-17 | 3.318327e-18
0.1643318 | 1.174706e-10 | 1.079843e-17 | 3.329001e-18
0.164559 | 1.198537e-10 | 1.088141e-17 | 3.339717e-18
0.1647865 | 1.222865e-10 | 1.096507e-17 | 3.350473e-18
0.1650144 | 1.247699e-10 | 1.104943e-17 | 3.36127e-18
0.1652425 | 1.273051e-10 | 1.11345e-17 | 3.372108e-18
0.165471 | 1.298932e-10 | 1.122026e-17 | 3.382987e-18
0.1656998 | 1.325352e-10 | 1.130674e-17 | 3.393907e-18
0.1659289 | 1.352324e-10 | 1.139395e-17 | 3.404869e-18
0.1661583 | 1.379859e-10 | 1.148187e-17 | 3.415873e-18
0.166388 | 1.40797e-10 | 1.157053e-17 | 3.426919e-18
0.1666181 | 1.436668e-10 | 1.165993e-17 | 3.438006e-18
0.1668485 | 1.465966e-10 | 1.175007e-17 | 3.449137e-18
0.1670792 | 1.495877e-10 | 1.184097e-17 | 3.460309e-18
0.1673102 | 1.526414e-10 | 1.193262e-17 | 3.471524e-18
0.1675415 | 1.557592e-10 | 1.202505e-17 | 3.482782e-18
0.1677732 | 1.589422e-10 | 1.211824e-17 | 3.494083e-18
0.1680051 | 1.62192e-10 | 1.221221e-17 | 3.505427e-18
0.1682374 | 1.6551e-10 | 1.230697e-17 | 3.516815e-18
0.16847 | 1.688976e-10 | 1.240252e-17 | 3.528246e-18
0.168703 | 1.723563e-10 | 1.249888e-17 | 3.539721e-18
0.1689362 | 1.758877e-10 | 1.259604e-17 | 3.55124e-18
0.1691698 | 1.794933e-10 | 1.269401e-17 | 3.562803e-18
0.1694037 | 1.831748e-10 | 1.279281e-17 | 3.574411e-18
0.1696379 | 1.869338e-10 | 1.289244e-17 | 3.586063e-18
0.1698725 | 1.907718e-10 | 1.29929e-17 | 3.597759e-18
0.1701073 | 1.946907e-10 | 1.309421e-17 | 3.609501e-18
0.1703425 | 1.986922e-10 | 1.319637e-17 | 3.621287e-18
0.1705781 | 2.027781e-10 | 1.329939e-17 | 3.63312e-18
0.1708139 | 2.069501e-10 | 1.340328e-17 | 3.644997e-18
0.1710501 | 2.112102e-10 | 1.350804e-17 | 3.65692e-18
0.1712866 | 2.155603e-10 | 1.361369e-17 | 3.668889e-18
0.1715234 | 2.200023e-10 | 1.372023e-17 | 3.680905e-18
0.1717606 | 2.245381e-10 | 1.382767e-17 | 3.692966e-18
0.1719981 | 2.291699e-10 | 1.393601e-17 | 3.705074e-18
0.1722359 | 2.338997e-10 | 1.404527e-17 | 3.717229e-18
0.172474 | 2.387296e-10 | 1.415545e-17 | 3.729431e-18
0.1727125 | 2.436618e-10 | 1.426657e-17 | 3.74168e-18
0.1729513 | 2.486986e-10 | 1.437862e-17 | 3.753976e-18
0.1731904 | 2.538421e-10 | 1.449163e-17 | 3.76632e-18
0.1734299 | 2.590947e-10 | 1.460559e-17 | 3.778711e-18
0.1736697 | 2.644588e-10 | 1.472052e-17 | 3.791151e-18
0.1739098 | 2.699369e-10 | 1.483642e-17 | 3.803638e-18
0.1741502 | 2.755312e-10 | 1.495331e-17 | 3.816174e-18
0.174391 | 2.812445e-10 | 1.507119e-17 | 3.828759e-18
0.1746322 | 2.870793e-10 | 1.519007e-17 | 3.841392e-18
0.1748736 | 2.930383e-10 | 1.530996e-17 | 3.854075e-18
0.1751154 | 2.991241e-10 | 1.543088e-17 | 3.866807e-18
0.1753575 | 3.053395e-10 | 1.555282e-17 | 3.879588e-18
0.1756 | 3.116874e-10 | 1.56758e-17 | 3.892418e-18
0.1758428 | 3.181706e-10 | 1.579983e-17 | 3.905299e-18
0.1760859 | 3.247921e-10 | 1.592491e-17 | 3.91823e-18
0.1763294 | 3.315549e-10 | 1.605106e-17 | 3.931211e-18
0.1765732 | 3.384621e-10 | 1.617829e-17 | 3.944243e-18
0.1768173 | 3.455168e-10 | 1.630661e-17 | 3.957325e-18
0.1770618 | 3.527224e-10 | 1.643602e-17 | 3.970459e-18
0.1773066 | 3.60082e-10 | 1.656654e-17 | 3.983644e-18
0.1775517 | 3.675991e-10 | 1.669818e-17 | 3.99688e-18
0.1777972 | 3.752771e-10 | 1.683094e-17 | 4.010168e-18
0.1780431 | 3.831196e-10 | 1.696484e-17 | 4.023507e-18
0.1782892 | 3.911301e-10 | 1.709988e-17 | 4.036899e-18
0.1785357 | 3.993123e-10 | 1.723609e-17 | 4.050344e-18
0.1787826 | 4.0767e-10 | 1.737346e-17 | 4.06384e-18
0.1790298 | 4.162071e-10 | 1.751202e-17 | 4.07739e-18
0.1792773 | 4.249275e-10 | 1.765176e-17 | 4.090993e-18
0.1795252 | 4.338352e-10 | 1.77927e-17 | 4.104649e-18
0.1797734 | 4.429344e-10 | 1.793486e-17 | 4.118359e-18
0.180022 | 4.522292e-10 | 1.807824e-17 | 4.132122e-18
0.1802709 | 4.617241e-10 | 1.822285e-17 | 4.145939e-18
0.1805201 | 4.714232e-10 | 1.836871e-17 | 4.159811e-18
0.1807697 | 4.813313e-10 | 1.851583e-17 | 4.173737e-18
0.1810197 | 4.914529e-10 | 1.866421e-17 | 4.187718e-18
0.18127 | 5.017926e-10 | 1.881388e-17 | 4.201754e-18
0.1815206 | 5.123554e-10 | 1.896484e-17 | 4.215845e-18
0.1817716 | 5.231461e-10 | 1.91171e-17 | 4.229992e-18
0.1820229 | 5.341698e-10 | 1.927068e-17 | 4.244194e-18
0.1822746 | 5.454317e-10 | 1.942558e-17 | 4.258453e-18
0.1825266 | 5.569369e-10 | 1.958183e-17 | 4.272767e-18
0.182779 | 5.686909e-10 | 1.973943e-17 | 4.287138e-18
0.1830317 | 5.806992e-10 | 1.989839e-17 | 4.301566e-18
0.1832847 | 5.929674e-10 | 2.005873e-17 | 4.316051e-18
0.1835382 | 6.055012e-10 | 2.022047e-17 | 4.330593e-18
0.1837919 | 6.183067e-10 | 2.03836e-17 | 4.345192e-18
0.184046 | 6.313897e-10 | 2.054815e-17 | 4.35985e-18
0.1843005 | 6.447565e-10 | 2.071414e-17 | 4.374565e-18
0.1845553 | 6.584134e-10 | 2.088156e-17 | 4.389338e-18
0.1848105 | 6.723667e-10 | 2.105044e-17 | 4.40417e-18
0.185066 | 6.866231e-10 | 2.122079e-17 | 4.419061e-18
0.1853219 | 7.011894e-10 | 2.139263e-17 | 4.434011e-18
0.1855782 | 7.160724e-10 | 2.156596e-17 | 4.44902e-18
0.1858347 | 7.312791e-10 | 2.17408e-17 | 4.464089e-18
0.1860917 | 7.468168e-10 | 2.191717e-17 | 4.479218e-18
0.186349 | 7.626929e-10 | 2.209507e-17 | 4.494407e-18
0.1866066 | 7.789148e-10 | 2.227453e-17 | 4.509656e-18
0.1868647 | 7.954904e-10 | 2.245556e-17 | 4.524966e-18
0.187123 | 8.124275e-10 | 2.263817e-17 | 4.540336e-18
0.1873817 | 8.297341e-10 | 2.282238e-17 | 4.555768e-18
0.1876408 | 8.474186e-10 | 2.30082e-17 | 4.571262e-18
0.1879003 | 8.654893e-10 | 2.319565e-17 | 4.586817e-18
0.1881601 | 8.839549e-10 | 2.338473e-17 | 4.602434e-18
0.1884202 | 9.028243e-10 | 2.357548e-17 | 4.618114e-18
0.1886807 | 9.221064e-10 | 2.37679e-17 | 4.633856e-18
0.1889416 | 9.418105e-10 | 2.396201e-17 | 4.649661e-18
0.1892029 | 9.619461e-10 | 2.415782e-17 | 4.665529e-18
0.1894645 | 9.825228e-10 | 2.435536e-17 | 4.681461e-18
0.1897264 | 1.003551e-09 | 2.455463e-17 | 4.697457e-18
0.1899887 | 1.025039e-09 | 2.475565e-17 | 4.713516e-18
0.1902514 | 1.047e-09 | 2.495845e-17 | 4.72964e-18
0.1905145 | 1.069442e-09 | 2.516303e-17 | 4.745828e-18
0.1907779 | 1.092378e-09 | 2.536941e-17 | 4.762082e-18
0.1910417 | 1.115817e-09 | 2.557761e-17 | 4.7784e-18
0.1913058 | 1.139772e-09 | 2.578765e-17 | 4.794784e-18
0.1915703 | 1.164253e-09 | 2.599954e-17 | 4.811234e-18
0.1918352 | 1.189274e-09 | 2.621331e-17 | 4.82775e-18
0.1921004 | 1.214845e-09 | 2.642896e-17 | 4.844332e-18
0.192366 | 1.24098e-09 | 2.664652e-17 | 4.860981e-18
0.192632 | 1.26769e-09 | 2.6866e-17 | 4.877697e-18
0.1928984 | 1.29499e-09 | 2.708743e-17 | 4.894481e-18
0.1931651 | 1.322892e-09 | 2.731082e-17 | 4.911332e-18
0.1934321 | 1.35141e-09 | 2.753619e-17 | 4.928251e-18
0.1936996 | 1.380557e-09 | 2.776355e-17 | 4.945238e-18
0.1939674 | 1.410349e-09 | 2.799294e-17 | 4.962293e-18
0.1942356 | 1.440799e-09 | 2.822436e-17 | 4.979418e-18
0.1945042 | 1.471923e-09 | 2.845783e-17 | 4.996611e-18
0.1947731 | 1.503736e-09 | 2.869339e-17 | 5.013875e-18
0.1950424 | 1.536253e-09 | 2.893103e-17 | 5.031207e-18
0.1953121 | 1.56949e-09 | 2.917079e-17 | 5.04861e-18
0.1955821 | 1.603464e-09 | 2.941269e-17 | 5.066084e-18
0.1958525 | 1.638191e-09 | 2.965673e-17 | 5.083628e-18
0.1961233 | 1.673689e-09 | 2.990296e-17 | 5.101243e-18
0.1963945 | 1.709974e-09 | 3.015138e-17 | 5.11893e-18
0.196666 | 1.747065e-09 | 3.040202e-17 | 5.136689e-18
0.196938 | 1.784981e-09 | 3.065489e-17 | 5.154519e-18
0.1972103 | 1.823739e-09 | 3.091002e-17 | 5.172422e-18
0.1974829 | 1.86336e-09 | 3.116744e-17 | 5.190398e-18
0.197756 | 1.903862e-09 | 3.142715e-17 | 5.208446e-18
0.1980294 | 1.945265e-09 | 3.168919e-17 | 5.226568e-18
0.1983032 | 1.987591e-09 | 3.195358e-17 | 5.244764e-18
0.1985774 | 2.03086e-09 | 3.222034e-17 | 5.263034e-18
0.1988519 | 2.075094e-09 | 3.248948e-17 | 5.281379e-18
0.1991269 | 2.120315e-09 | 3.276104e-17 | 5.299798e-18
0.1994022 | 2.166545e-09 | 3.303504e-17 | 5.318292e-18
0.1996779 | 2.213807e-09 | 3.331149e-17 | 5.336861e-18
0.199954 | 2.262125e-09 | 3.359044e-17 | 5.355507e-18
0.2002305 | 2.311523e-09 | 3.387188e-17 | 5.374228e-18
0.2005073 | 2.362026e-09 | 3.415586e-17 | 5.393026e-18
0.2007845 | 2.413659e-09 | 3.44424e-17 | 5.411901e-18
0.2010622 | 2.466448e-09 | 3.473151e-17 | 5.430853e-18
0.2013402 | 2.520419e-09 | 3.502324e-17 | 5.449883e-18
0.2016185 | 2.5756e-09 | 3.531759e-17 | 5.46899e-18
0.2018973 | 2.632018e-09 | 3.561459e-17 | 5.488176e-18
0.2021765 | 2.689701e-09 | 3.591428e-17 | 5.507441e-18
0.202456 | 2.748679e-09 | 3.621667e-17 | 5.526784e-18
0.2027359 | 2.808981e-09 | 3.652179e-17 | 5.546207e-18
0.2030162 | 2.870638e-09 | 3.682968e-17 | 5.565709e-18
0.2032969 | 2.933681e-09 | 3.714034e-17 | 5.585292e-18
0.203578 | 2.998141e-09 | 3.745382e-17 | 5.604955e-18
0.2038595 | 3.064051e-09 | 3.777014e-17 | 5.624699e-18
0.2041414 | 3.131446e-09 | 3.808933e-17 | 5.644524e-18
0.2044236 | 3.200358e-09 | 3.841141e-17 | 5.664431e-18
0.2047063 | 3.270823e-09 | 3.873641e-17 | 5.68442e-18
0.2049893 | 3.342876e-09 | 3.906436e-17 | 5.704491e-18
0.2052727 | 3.416555e-09 | 3.939529e-17 | 5.724645e-18
0.2055565 | 3.491896e-09 | 3.972922e-17 | 5.744882e-18
0.2058407 | 3.568938e-09 | 4.00662e-17 | 5.765202e-18
0.2061254 | 3.647721e-09 | 4.040623e-17 | 5.785607e-18
0.2064104 | 3.728284e-09 | 4.074937e-17 | 5.806096e-18
0.2066957 | 3.810669e-09 | 4.109563e-17 | 5.826669e-18
0.2069815 | 3.894917e-09 | 4.144504e-17 | 5.847327e-18
0.2072677 | 3.981073e-09 | 4.179764e-17 | 5.868071e-18
0.2075543 | 4.06918e-09 | 4.215346e-17 | 5.888901e-18
0.2078413 | 4.159282e-09 | 4.251252e-17 | 5.909817e-18
0.2081286 | 4.251428e-09 | 4.287487e-17 | 5.93082e-18
0.2084164 | 4.345663e-09 | 4.324053e-17 | 5.95191e-18
0.2087046 | 4.442037e-09 | 4.360953e-17 | 5.973087e-18
0.2089931 | 4.540598e-09 | 4.39819e-17 | 5.994353e-18
0.2092821 | 4.641398e-09 | 4.435769e-17 | 6.015706e-18
0.2095715 | 4.744489e-09 | 4.473692e-17 | 6.037148e-18
0.2098612 | 4.849924e-09 | 4.511962e-17 | 6.05868e-18
0.2101514 | 4.957757e-09 | 4.550583e-17 | 6.080301e-18
0.2104419 | 5.068045e-09 | 4.589559e-17 | 6.102012e-18
0.2107329 | 5.180844e-09 | 4.628893e-17 | 6.123813e-18
0.2110243 | 5.296212e-09 | 4.668587e-17 | 6.145706e-18
0.2113161 | 5.41421e-09 | 4.708647e-17 | 6.167689e-18
0.2116082 | 5.5349e-09 | 4.749075e-17 | 6.189764e-18
0.2119008 | 5.658343e-09 | 4.789875e-17 | 6.211931e-18
0.2121938 | 5.784604e-09 | 4.831051e-17 | 6.234191e-18
0.2124872 | 5.913748e-09 | 4.872606e-17 | 6.256544e-18
0.212781 | 6.045844e-09 | 4.914545e-17 | 6.27899e-18
0.2130752 | 6.180959e-09 | 4.95687e-17 | 6.30153e-18
0.2133698 | 6.319166e-09 | 4.999585e-17 | 6.324165e-18
0.2136648 | 6.460535e-09 | 5.042695e-17 | 6.346894e-18
0.2139602 | 6.605141e-09 | 5.086204e-17 | 6.369718e-18
0.214256 | 6.753059e-09 | 5.130114e-17 | 6.392638e-18
0.2145523 | 6.904368e-09 | 5.174431e-17 | 6.415654e-18
0.2148489 | 7.059146e-09 | 5.219157e-17 | 6.438767e-18
0.215146 | 7.217475e-09 | 5.264298e-17 | 6.461976e-18
0.2154435 | 7.379439e-09 | 5.309858e-17 | 6.485283e-18
0.2157414 | 7.545122e-09 | 5.355839e-17 | 6.508688e-18
0.2160396 | 7.714612e-09 | 5.402247e-17 | 6.532192e-18
0.2163384 | 7.887998e-09 | 5.449086e-17 | 6.555794e-18
0.2166375 | 8.065372e-09 | 5.49636e-17 | 6.579496e-18
0.216937 | 8.246827e-09 | 5.544073e-17 | 6.603297e-18
0.2172369 | 8.432461e-09 | 5.592229e-17 | 6.627199e-18
0.2175373 | 8.62237e-09 | 5.640834e-17 | 6.651201e-18
0.2178381 | 8.816655e-09 | 5.689891e-17 | 6.675304e-18
0.2181393 | 9.01542e-09 | 5.739405e-17 | 6.69951e-18
0.2184409 | 9.218771e-09 | 5.78938e-17 | 6.723817e-18
0.2187429 | 9.426815e-09 | 5.839821e-17 | 6.748227e-18
0.2190454 | 9.639662e-09 | 5.890733e-17 | 6.772741e-18
0.2193482 | 9.857428e-09 | 5.94212e-17 | 6.797358e-18
0.2196515 | 1.008023e-08 | 5.993987e-17 | 6.822079e-18
0.2199552 | 1.030818e-08 | 6.046338e-17 | 6.846904e-18
0.2202593 | 1.05414e-08 | 6.099179e-17 | 6.871835e-18
0.2205639 | 1.078003e-08 | 6.152515e-17 | 6.896872e-18
0.2208688 | 1.102418e-08 | 6.20635e-17 | 6.922014e-18
0.2211742 | 1.127399e-08 | 6.260689e-17 | 6.947264e-18
0.22148 | 1.152959e-08 | 6.315537e-17 | 6.97262e-18
0.2217862 | 1.179112e-08 | 6.3709e-17 | 6.998084e-18
0.2220929 | 1.205872e-08 | 6.426782e-17 | 7.023657e-18
0.2224 | 1.233253e-08 | 6.483188e-17 | 7.049338e-18
0.2227075 | 1.26127e-08 | 6.540125e-17 | 7.075128e-18
0.2230154 | 1.289939e-08 | 6.597596e-17 | 7.101028e-18
0.2233237 | 1.319274e-08 | 6.655608e-17 | 7.127038e-18
0.2236325 | 1.349292e-08 | 6.714166e-17 | 7.153159e-18
0.2239417 | 1.380008e-08 | 6.773276e-17 | 7.179391e-18
0.2242514 | 1.41144e-08 | 6.832942e-17 | 7.205736e-18
0.2245614 | 1.443604e-08 | 6.89317e-17 | 7.232192e-18
0.2248719 | 1.476517e-08 | 6.953967e-17 | 7.258762e-18
0.2251828 | 1.510199e-08 | 7.015337e-17 | 7.285445e-18
0.2254942 | 1.544666e-08 | 7.077286e-17 | 7.312242e-18
0.2258059 | 1.579938e-08 | 7.139821e-17 | 7.339154e-18
0.2261182 | 1.616034e-08 | 7.202947e-17 | 7.366181e-18
0.2264308 | 1.652974e-08 | 7.26667e-17 | 7.393323e-18
0.2267439 | 1.690777e-08 | 7.330996e-17 | 7.420582e-18
0.2270574 | 1.729464e-08 | 7.395931e-17 | 7.447957e-18
0.2273713 | 1.769058e-08 | 7.461481e-17 | 7.47545e-18
0.2276857 | 1.809578e-08 | 7.527653e-17 | 7.503061e-18
0.2280005 | 1.851047e-08 | 7.594453e-17 | 7.53079e-18
0.2283157 | 1.893489e-08 | 7.661886e-17 | 7.558639e-18
0.2286314 | 1.936925e-08 | 7.729959e-17 | 7.586607e-18
0.2289475 | 1.981381e-08 | 7.79868e-17 | 7.614695e-18
0.2292641 | 2.026881e-08 | 7.868054e-17 | 7.642904e-18
0.2295811 | 2.073449e-08 | 7.938087e-17 | 7.671234e-18
0.2298985 | 2.121111e-08 | 8.008787e-17 | 7.699687e-18
0.2302164 | 2.169894e-08 | 8.080161e-17 | 7.728262e-18
0.2305347 | 2.219825e-08 | 8.152215e-17 | 7.75696e-18
0.2308534 | 2.27093e-08 | 8.224955e-17 | 7.785782e-18
0.2311726 | 2.323239e-08 | 8.29839e-17 | 7.814728e-18
0.2314922 | 2.37678e-08 | 8.372525e-17 | 7.843799e-18
0.2318123 | 2.431583e-08 | 8.447368e-17 | 7.872996e-18
0.2321328 | 2.487678e-08 | 8.522927e-17 | 7.902319e-18
0.2324538 | 2.545096e-08 | 8.599208e-17 | 7.931768e-18
0.2327752 | 2.60387e-08 | 8.676219e-17 | 7.961346e-18
0.233097 | 2.664031e-08 | 8.753967e-17 | 7.991051e-18
0.2334193 | 2.725615e-08 | 8.832459e-17 | 8.020884e-18
0.2337421 | 2.788653e-08 | 8.911704e-17 | 8.050848e-18
0.2340652 | 2.853183e-08 | 8.991709e-17 | 8.08094e-18
0.2343889 | 2.91924e-08 | 9.072481e-17 | 8.111164e-18
0.234713 | 2.98686e-08 | 9.154029e-17 | 8.141519e-18
0.2350375 | 3.056082e-08 | 9.23636e-17 | 8.172005e-18
0.2353624 | 3.126945e-08 | 9.319482e-17 | 8.202624e-18
0.2356879 | 3.199488e-08 | 9.403404e-17 | 8.233376e-18
0.2360137 | 3.273751e-08 | 9.488133e-17 | 8.264262e-18
0.2363401 | 3.349777e-08 | 9.573678e-17 | 8.295282e-18
0.2366668 | 3.427608e-08 | 9.660046e-17 | 8.326437e-18
0.2369941 | 3.507289e-08 | 9.747248e-17 | 8.357728e-18
0.2373217 | 3.588863e-08 | 9.83529e-17 | 8.389155e-18
0.2376499 | 3.672377e-08 | 9.924182e-17 | 8.42072e-18
0.2379785 | 3.757878e-08 | 1.001393e-16 | 8.452422e-18
0.2383075 | 3.845414e-08 | 1.010455e-16 | 8.484262e-18
0.238637 | 3.935035e-08 | 1.019604e-16 | 8.516242e-18
0.2389669 | 4.026791e-08 | 1.028842e-16 | 8.548361e-18
0.2392974 | 4.120735e-08 | 1.038169e-16 | 8.580621e-18
0.2396282 | 4.216919e-08 | 1.047587e-16 | 8.613022e-18
0.2399595 | 4.315399e-08 | 1.057095e-16 | 8.645565e-18
0.2402913 | 4.41623e-08 | 1.066696e-16 | 8.67825e-18
0.2406236 | 4.519469e-08 | 1.07639e-16 | 8.711079e-18
0.2409562 | 4.625176e-08 | 1.086178e-16 | 8.744051e-18
0.2412894 | 4.73341e-08 | 1.096061e-16 | 8.777168e-18
0.241623 | 4.844233e-08 | 1.106041e-16 | 8.810431e-18
0.2419571 | 4.957709e-08 | 1.116117e-16 | 8.843839e-18
0.2422916 | 5.073902e-08 | 1.126291e-16 | 8.877394e-18
0.2426266 | 5.192879e-08 | 1.136564e-16 | 8.911097e-18
0.2429621 | 5.314708e-08 | 1.146938e-16 | 8.944948e-18
0.243298 | 5.439458e-08 | 1.157412e-16 | 8.978948e-18
0.2436344 | 5.567202e-08 | 1.167988e-16 | 9.013098e-18
0.2439713 | 5.698012e-08 | 1.178668e-16 | 9.047398e-18
0.2443086 | 5.831964e-08 | 1.189452e-16 | 9.08185e-18
0.2446464 | 5.969135e-08 | 1.200341e-16 | 9.116453e-18
0.2449847 | 6.109604e-08 | 1.211337e-16 | 9.151209e-18
0.2453234 | 6.253451e-08 | 1.22244e-16 | 9.186118e-18
0.2456626 | 6.40076e-08 | 1.233651e-16 | 9.221182e-18
0.2460023 | 6.551616e-08 | 1.244973e-16 | 9.256401e-18
0.2463424 | 6.706106e-08 | 1.256405e-16 | 9.291775e-18
0.246683 | 6.864319e-08 | 1.26795e-16 | 9.327306e-18
0.2470241 | 7.026347e-08 | 1.279607e-16 | 9.362994e-18
0.2473656 | 7.192284e-08 | 1.291379e-16 | 9.39884e-18
0.2477076 | 7.362226e-08 | 1.303267e-16 | 9.434845e-18
0.2480501 | 7.536272e-08 | 1.315271e-16 | 9.47101e-18
0.2483931 | 7.714524e-08 | 1.327393e-16 | 9.507335e-18
0.2487365 | 7.897084e-08 | 1.339635e-16 | 9.543822e-18
0.2490804 | 8.084059e-08 | 1.351997e-16 | 9.58047e-18
0.2494248 | 8.275559e-08 | 1.36448e-16 | 9.617281e-18
0.2497697 | 8.471694e-08 | 1.377087e-16 | 9.654256e-18
0.250115 | 8.67258e-08 | 1.389818e-16 | 9.691396e-18
0.2504609 | 8.878334e-08 | 1.402674e-16 | 9.728701e-18
0.2508072 | 9.089077e-08 | 1.415657e-16 | 9.766172e-18
0.2511539 | 9.304931e-08 | 1.428769e-16 | 9.803809e-18
0.2515012 | 9.526024e-08 | 1.44201e-16 | 9.841615e-18
0.2518489 | 9.752485e-08 | 1.455382e-16 | 9.879589e-18
0.2521971 | 9.984448e-08 | 1.468886e-16 | 9.917733e-18
0.2525458 | 1.022205e-07 | 1.482524e-16 | 9.956047e-18
0.252895 | 1.046543e-07 | 1.496296e-16 | 9.994532e-18
0.2532447 | 1.071473e-07 | 1.510206e-16 | 1.003319e-17
0.2535948 | 1.097009e-07 | 1.524253e-16 | 1.007202e-17
0.2539455 | 1.123168e-07 | 1.538439e-16 | 1.011102e-17
0.2542966 | 1.149964e-07 | 1.552766e-16 | 1.01502e-17
0.2546482 | 1.177413e-07 | 1.567236e-16 | 1.018956e-17
0.2550003 | 1.205532e-07 | 1.581849e-16 | 1.022909e-17
0.2553529 | 1.234337e-07 | 1.596608e-16 | 1.026879e-17
0.2557059 | 1.263845e-07 | 1.611513e-16 | 1.030868e-17
0.2560595 | 1.294074e-07 | 1.626567e-16 | 1.034874e-17
0.2564135 | 1.325041e-07 | 1.64177e-16 | 1.038899e-17
0.256768 | 1.356766e-07 | 1.657126e-16 | 1.042942e-17
0.2571231 | 1.389266e-07 | 1.672634e-16 | 1.047002e-17
0.2574786 | 1.422562e-07 | 1.688297e-16 | 1.051081e-17
0.2578346 | 1.456674e-07 | 1.704116e-16 | 1.055179e-17
0.2581911 | 1.491621e-07 | 1.720093e-16 | 1.059295e-17
0.258548 | 1.527424e-07 | 1.73623e-16 | 1.063429e-17
0.2589055 | 1.564106e-07 | 1.752528e-16 | 1.067582e-17
0.2592635 | 1.601688e-07 | 1.76899e-16 | 1.071754e-17
0.259622 | 1.640192e-07 | 1.785616e-16 | 1.075944e-17
0.2599809 | 1.679641e-07 | 1.802408e-16 | 1.080154e-17
0.2603404 | 1.72006e-07 | 1.819369e-16 | 1.084382e-17
0.2607003 | 1.761473e-07 | 1.8365e-16 | 1.08863e-17
0.2610608 | 1.803904e-07 | 1.853803e-16 | 1.092897e-17
0.2614218 | 1.847379e-07 | 1.87128e-16 | 1.097183e-17
0.2617832 | 1.891925e-07 | 1.888932e-16 | 1.101489e-17
0.2621452 | 1.937567e-07 | 1.906761e-16 | 1.105814e-17
0.2625076 | 1.984335e-07 | 1.92477e-16 | 1.110158e-17
0.2628706 | 2.032256e-07 | 1.94296e-16 | 1.114523e-17
0.263234 | 2.081358e-07 | 1.961333e-16 | 1.118907e-17
0.263598 | 2.131673e-07 | 1.979892e-16 | 1.123311e-17
0.2639625 | 2.18323e-07 | 1.998637e-16 | 1.127735e-17
0.2643274 | 2.236061e-07 | 2.017571e-16 | 1.132179e-17
0.2646929 | 2.290197e-07 | 2.036697e-16 | 1.136644e-17
0.2650589 | 2.345673e-07 | 2.056015e-16 | 1.141129e-17
0.2654253 | 2.40252e-07 | 2.075529e-16 | 1.145634e-17
0.2657923 | 2.460775e-07 | 2.09524e-16 | 1.150159e-17
0.2661598 | 2.520473e-07 | 2.11515e-16 | 1.154706e-17
0.2665278 | 2.58165e-07 | 2.135262e-16 | 1.159273e-17
0.2668963 | 2.644344e-07 | 2.155577e-16 | 1.163861e-17
0.2672654 | 2.708592e-07 | 2.176099e-16 | 1.16847e-17
0.2676349 | 2.774435e-07 | 2.196828e-16 | 1.173099e-17
0.2680049 | 2.841912e-07 | 2.217768e-16 | 1.17775e-17
0.2683755 | 2.911066e-07 | 2.23892e-16 | 1.182423e-17
0.2687466 | 2.981938e-07 | 2.260287e-16 | 1.187116e-17
0.2691182 | 3.054572e-07 | 2.281871e-16 | 1.191832e-17
0.2694902 | 3.129013e-07 | 2.303674e-16 | 1.196568e-17
0.2698629 | 3.205306e-07 | 2.325699e-16 | 1.201327e-17
0.270236 | 3.2835e-07 | 2.347949e-16 | 1.206107e-17
0.2706096 | 3.363641e-07 | 2.370425e-16 | 1.210909e-17
0.2709838 | 3.44578e-07 | 2.39313e-16 | 1.215734e-17
0.2713585 | 3.529967e-07 | 2.416066e-16 | 1.22058e-17
0.2717336 | 3.616255e-07 | 2.439237e-16 | 1.225449e-17
0.2721094 | 3.704696e-07 | 2.462644e-16 | 1.23034e-17
0.2724856 | 3.795347e-07 | 2.48629e-16 | 1.235253e-17
0.2728623 | 3.888262e-07 | 2.510178e-16 | 1.24019e-17
0.2732396 | 3.9835e-07 | 2.53431e-16 | 1.245149e-17
0.2736174 | 4.08112e-07 | 2.558689e-16 | 1.25013e-17
0.2739957 | 4.181183e-07 | 2.583317e-16 | 1.255135e-17
0.2743746 | 4.283751e-07 | 2.608198e-16 | 1.260163e-17
0.2747539 | 4.388888e-07 | 2.633334e-16 | 1.265214e-17
0.2751338 | 4.49666e-07 | 2.658727e-16 | 1.270288e-17
0.2755142 | 4.607134e-07 | 2.684382e-16 | 1.275386e-17
0.2758952 | 4.72038e-07 | 2.710299e-16 | 1.280507e-17
0.2762766 | 4.836467e-07 | 2.736483e-16 | 1.285652e-17
0.2766586 | 4.955469e-07 | 2.762936e-16 | 1.290821e-17
0.2770411 | 5.077461e-07 | 2.78966e-16 | 1.296014e-17
0.2774242 | 5.202519e-07 | 2.81666e-16 | 1.301231e-17
0.2778078 | 5.330722e-07 | 2.843938e-16 | 1.306472e-17
0.2781919 | 5.462151e-07 | 2.871497e-16 | 1.311737e-17
0.2785765 | 5.596888e-07 | 2.89934e-16 | 1.317027e-17
0.2789617 | 5.735017e-07 | 2.92747e-16 | 1.322341e-17
0.2793474 | 5.876628e-07 | 2.955891e-16 | 1.32768e-17
0.2797336 | 6.021808e-07 | 2.984605e-16 | 1.333044e-17
0.2801204 | 6.170649e-07 | 3.013615e-16 | 1.338433e-17
0.2805077 | 6.323247e-07 | 3.042926e-16 | 1.343846e-17
0.2808955 | 6.479697e-07 | 3.072539e-16 | 1.349286e-17
0.2812839 | 6.640099e-07 | 3.102459e-16 | 1.35475e-17
0.2816728 | 6.804554e-07 | 3.132689e-16 | 1.36024e-17
0.2820623 | 6.973167e-07 | 3.163233e-16 | 1.365755e-17
0.2824523 | 7.146045e-07 | 3.194092e-16 | 1.371296e-17
0.2828428 | 7.323298e-07 | 3.225272e-16 | 1.376863e-17
0.2832339 | 7.50504e-07 | 3.256776e-16 | 1.382456e-17
0.2836255 | 7.691386e-07 | 3.288607e-16 | 1.388075e-17
0.2840177 | 7.882454e-07 | 3.320768e-16 | 1.393721e-17
0.2844103 | 8.078368e-07 | 3.353264e-16 | 1.399393e-17
0.2848036 | 8.279252e-07 | 3.386098e-16 | 1.405091e-17
0.2851974 | 8.485235e-07 | 3.419274e-16 | 1.410816e-17
0.2855917 | 8.696449e-07 | 3.452795e-16 | 1.416568e-17
0.2859866 | 8.91303e-07 | 3.486666e-16 | 1.422347e-17
0.286382 | 9.135116e-07 | 3.52089e-16 | 1.428153e-17
0.2867779 | 9.36285e-07 | 3.555471e-16 | 1.433986e-17
0.2871745 | 9.596379e-07 | 3.590412e-16 | 1.439847e-17
0.2875715 | 9.835854e-07 | 3.625719e-16 | 1.445735e-17
0.2879691 | 1.008143e-06 | 3.661395e-16 | 1.451651e-17
0.2883673 | 1.033326e-06 | 3.697444e-16 | 1.457594e-17
0.288766 | 1.059151e-06 | 3.73387e-16 | 1.463566e-17
0.2891653 | 1.085635e-06 | 3.770678e-16 | 1.469566e-17
0.2895651 | 1.112795e-06 | 3.807871e-16 | 1.475594e-17
0.2899654 | 1.140648e-06 | 3.845454e-16 | 1.48165e-17
0.2903664 | 1.169213e-06 | 3.883431e-16 | 1.487735e-17
0.2907678 | 1.198508e-06 | 3.921806e-16 | 1.493849e-17
0.2911699 | 1.228552e-06 | 3.960585e-16 | 1.499992e-17
0.2915724 | 1.259364e-06 | 3.999771e-16 | 1.506163e-17
0.2919756 | 1.290965e-06 | 4.039368e-16 | 1.512364e-17
0.2923793 | 1.323376e-06 | 4.079383e-16 | 1.518594e-17
0.2927835 | 1.356617e-06 | 4.119818e-16 | 1.524854e-17
0.2931884 | 1.390709e-06 | 4.160679e-16 | 1.531143e-17
0.2935937 | 1.425677e-06 | 4.201971e-16 | 1.537462e-17
0.2939997 | 1.461541e-06 | 4.243698e-16 | 1.543811e-17
0.2944062 | 1.498326e-06 | 4.285865e-16 | 1.55019e-17
0.2948132 | 1.536056e-06 | 4.328477e-16 | 1.556599e-17
0.2952208 | 1.574755e-06 | 4.371539e-16 | 1.563039e-17
0.295629 | 1.61445e-06 | 4.415056e-16 | 1.569509e-17
0.2960378 | 1.655165e-06 | 4.459033e-16 | 1.576011e-17
0.2964471 | 1.696928e-06 | 4.503476e-16 | 1.582543e-17
0.296857 | 1.739766e-06 | 4.548388e-16 | 1.589106e-17
0.2972674 | 1.783708e-06 | 4.593777e-16 | 1.5957e-17
0.2976784 | 1.828782e-06 | 4.639646e-16 | 1.602326e-17
0.29809 | 1.875018e-06 | 4.686002e-16 | 1.608983e-17
0.2985022 | 1.922447e-06 | 4.73285e-16 | 1.615672e-17
0.2989149 | 1.9711e-06 | 4.780194e-16 | 1.622393e-17
0.2993282 | 2.02101e-06 | 4.828042e-16 | 1.629146e-17
0.2997421 | 2.072209e-06 | 4.876398e-16 | 1.635932e-17
0.3001565 | 2.124731e-06 | 4.925269e-16 | 1.64275e-17
0.3005715 | 2.178611e-06 | 4.974659e-16 | 1.6496e-17
0.3009871 | 2.233886e-06 | 5.024575e-16 | 1.656483e-17
0.3014032 | 2.290591e-06 | 5.075023e-16 | 1.663399e-17
0.30182 | 2.348765e-06 | 5.126008e-16 | 1.670348e-17
0.3022373 | 2.408446e-06 | 5.177538e-16 | 1.677331e-17
0.3026552 | 2.469674e-06 | 5.229617e-16 | 1.684347e-17
0.3030736 | 2.532491e-06 | 5.282252e-16 | 1.691397e-17
0.3034927 | 2.596937e-06 | 5.335449e-16 | 1.69848e-17
0.3039123 | 2.663056e-06 | 5.389215e-16 | 1.705598e-17
0.3043325 | 2.730893e-06 | 5.443556e-16 | 1.712749e-17
0.3047533 | 2.800493e-06 | 5.498478e-16 | 1.719935e-17
0.3051746 | 2.871902e-06 | 5.553989e-16 | 1.727156e-17
0.3055966 | 2.945169e-06 | 5.610094e-16 | 1.734412e-17
0.3060191 | 3.020342e-06 | 5.666801e-16 | 1.741702e-17
0.3064422 | 3.097473e-06 | 5.724115e-16 | 1.749027e-17
0.3068659 | 3.176613e-06 | 5.782045e-16 | 1.756388e-17
0.3072902 | 3.257816e-06 | 5.840597e-16 | 1.763785e-17
0.3077151 | 3.341136e-06 | 5.899778e-16 | 1.771217e-17
0.3081406 | 3.426629e-06 | 5.959596e-16 | 1.778685e-17
0.3085666 | 3.514355e-06 | 6.020057e-16 | 1.786189e-17
0.3089933 | 3.604371e-06 | 6.081168e-16 | 1.793729e-17
0.3094205 | 3.696739e-06 | 6.142938e-16 | 1.801306e-17
0.3098483 | 3.791521e-06 | 6.205373e-16 | 1.808919e-17
0.3102767 | 3.888782e-06 | 6.268481e-16 | 1.816569e-17
0.3107057 | 3.988588e-06 | 6.33227e-16 | 1.824257e-17
0.3111353 | 4.091006e-06 | 6.396748e-16 | 1.831981e-17
0.3115655 | 4.196107e-06 | 6.461922e-16 | 1.839743e-17
0.3119963 | 4.303962e-06 | 6.5278e-16 | 1.847543e-17
0.3124277 | 4.414645e-06 | 6.594391e-16 | 1.855381e-17
0.3128596 | 4.52823e-06 | 6.661702e-16 | 1.863256e-17
0.3132922 | 4.644796e-06 | 6.729742e-16 | 1.87117e-17
0.3137254 | 4.764423e-06 | 6.798518e-16 | 1.879123e-17
0.3141592 | 4.887192e-06 | 6.86804e-16 | 1.887114e-17
0.3145935 | 5.013187e-06 | 6.938316e-16 | 1.895144e-17
0.3150285 | 5.142495e-06 | 7.009355e-16 | 1.903213e-17
0.3154641 | 5.275204e-06 | 7.081164e-16 | 1.911322e-17
0.3159002 | 5.411406e-06 | 7.153754e-16 | 1.91947e-17
0.316337 | 5.551194e-06 | 7.227133e-16 | 1.927658e-17
0.3167744 | 5.694665e-06 | 7.301309e-16 | 1.935886e-17
0.3172124 | 5.841918e-06 | 7.376293e-16 | 1.944154e-17
0.317651 | 5.993053e-06 | 7.452093e-16 | 1.952462e-17
0.3180902 | 6.148176e-06 | 7.528719e-16 | 1.960811e-17
0.31853 | 6.307393e-06 | 7.606181e-16 | 1.969201e-17
0.3189704 | 6.470815e-06 | 7.684487e-16 | 1.977632e-17
0.3194114 | 6.638554e-06 | 7.763647e-16 | 1.986105e-17
0.319853 | 6.810728e-06 | 7.843672e-16 | 1.994618e-17
0.3202953 | 6.987455e-06 | 7.924571e-16 | 2.003174e-17
0.3207381 | 7.168858e-06 | 8.006355e-16 | 2.011772e-17
0.3211816 | 7.355063e-06 | 8.089033e-16 | 2.020411e-17
0.3216257 | 7.5462e-06 | 8.172616e-16 | 2.029094e-17
0.3220704 | 7.742401e-06 | 8.257115e-16 | 2.037819e-17
0.3225157 | 7.943804e-06 | 8.342539e-16 | 2.046586e-17
0.3229616 | 8.150549e-06 | 8.428899e-16 | 2.055397e-17
0.3234082 | 8.362781e-06 | 8.516207e-16 | 2.064252e-17
0.3238553 | 8.580647e-06 | 8.604474e-16 | 2.07315e-17
0.3243031 | 8.8043e-06 | 8.693709e-16 | 2.082091e-17
0.3247515 | 9.033896e-06 | 8.783926e-16 | 2.091077e-17
0.3252005 | 9.269598e-06 | 8.875134e-16 | 2.100108e-17
0.3256501 | 9.511569e-06 | 8.967345e-16 | 2.109182e-17
0.3261004 | 9.75998e-06 | 9.060572e-16 | 2.118302e-17
0.3265513 | 1.001501e-05 | 9.154825e-16 | 2.127467e-17
0.3270028 | 1.027682e-05 | 9.250118e-16 | 2.136677e-17
0.3274549 | 1.054562e-05 | 9.34646e-16 | 2.145932e-17
0.3279077 | 1.082159e-05 | 9.443866e-16 | 2.155234e-17
0.328361 | 1.110491e-05 | 9.542347e-16 | 2.164581e-17
0.3288151 | 1.13958e-05 | 9.641916e-16 | 2.173975e-17
0.3292697 | 1.169446e-05 | 9.742586e-16 | 2.183415e-17
0.329725 | 1.20011e-05 | 9.844369e-16 | 2.192903e-17
0.3301808 | 1.231593e-05 | 9.947277e-16 | 2.202437e-17
0.3306374 | 1.263919e-05 | 1.005133e-15 | 2.212019e-17
0.3310945 | 1.297109e-05 | 1.015653e-15 | 2.221648e-17
0.3315523 | 1.331188e-05 | 1.026289e-15 | 2.231325e-17
0.3320107 | 1.366179e-05 | 1.037044e-15 | 2.24105e-17
0.3324698 | 1.402108e-05 | 1.047918e-15 | 2.250824e-17
0.3329295 | 1.439e-05 | 1.058913e-15 | 2.260647e-17
0.3333898 | 1.476882e-05 | 1.07003e-15 | 2.270518e-17
0.3338507 | 1.51578e-05 | 1.08127e-15 | 2.280439e-17
0.3343123 | 1.555722e-05 | 1.092636e-15 | 2.290409e-17
0.3347746 | 1.596738e-05 | 1.104128e-15 | 2.300428e-17
0.3352375 | 1.638855e-05 | 1.115747e-15 | 2.310498e-17
0.335701 | 1.682105e-05 | 1.127497e-15 | 2.320619e-17
0.3361651 | 1.726518e-05 | 1.139377e-15 | 2.330789e-17
0.3366299 | 1.772127e-05 | 1.15139e-15 | 2.341011e-17
0.3370954 | 1.818963e-05 | 1.163537e-15 | 2.351284e-17
0.3375614 | 1.867061e-05 | 1.17582e-15 | 2.361608e-17
0.3380282 | 1.916456e-05 | 1.18824e-15 | 2.371984e-17
0.3384955 | 1.967182e-05 | 1.200798e-15 | 2.382412e-17
0.3389636 | 2.019276e-05 | 1.213498e-15 | 2.392893e-17
0.3394322 | 2.072777e-05 | 1.226339e-15 | 2.403426e-17
0.3399015 | 2.127722e-05 | 1.239324e-15 | 2.414012e-17
0.3403715 | 2.184152e-05 | 1.252455e-15 | 2.424651e-17
0.3408421 | 2.242107e-05 | 1.265733e-15 | 2.435343e-17
0.3413134 | 2.301629e-05 | 1.27916e-15 | 2.44609e-17
0.3417853 | 2.362761e-05 | 1.292738e-15 | 2.45689e-17
0.3422579 | 2.425548e-05 | 1.306468e-15 | 2.467745e-17
0.3427311 | 2.490036e-05 | 1.320352e-15 | 2.478655e-17
0.343205 | 2.55627e-05 | 1.334393e-15 | 2.489619e-17
0.3436795 | 2.6243e-05 | 1.348592e-15 | 2.500639e-17
0.3441547 | 2.694175e-05 | 1.36295e-15 | 2.511715e-17
0.3446305 | 2.765946e-05 | 1.37747e-15 | 2.522846e-17
0.345107 | 2.839665e-05 | 1.392154e-15 | 2.534034e-17
0.3455842 | 2.915386e-05 | 1.407003e-15 | 2.545278e-17
0.346062 | 2.993164e-05 | 1.42202e-15 | 2.556579e-17
0.3465405 | 3.073057e-05 | 1.437207e-15 | 2.567937e-17
0.3470196 | 3.155123e-05 | 1.452565e-15 | 2.579353e-17
0.3474994 | 3.239422e-05 | 1.468097e-15 | 2.590827e-17
0.3479799 | 3.326015e-05 | 1.483804e-15 | 2.602359e-17
0.348461 | 3.414968e-05 | 1.49969e-15 | 2.613949e-17
0.3489428 | 3.506344e-05 | 1.515755e-15 | 2.625598e-17
0.3494253 | 3.600211e-05 | 1.532002e-15 | 2.637307e-17
0.3499084 | 3.696638e-05 | 1.548433e-15 | 2.649075e-17
0.3503922 | 3.795697e-05 | 1.56505e-15 | 2.660902e-17
0.3508767 | 3.897461e-05 | 1.581857e-15 | 2.67279e-17
0.3513618 | 4.002004e-05 | 1.598854e-15 | 2.684738e-17
0.3518476 | 4.109403e-05 | 1.616044e-15 | 2.696748e-17
0.3523341 | 4.219739e-05 | 1.63343e-15 | 2.708818e-17
0.3528213 | 4.333094e-05 | 1.651013e-15 | 2.72095e-17
0.3533091 | 4.44955e-05 | 1.668797e-15 | 2.733144e-17
0.3537976 | 4.569195e-05 | 1.686783e-15 | 2.7454e-17
0.3542868 | 4.692117e-05 | 1.704974e-15 | 2.757719e-17
0.3547766 | 4.818408e-05 | 1.723372e-15 | 2.7701e-17
0.3552672 | 4.948161e-05 | 1.741981e-15 | 2.782545e-17
0.3557584 | 5.081474e-05 | 1.760802e-15 | 2.795054e-17
0.3562502 | 5.218446e-05 | 1.779837e-15 | 2.807626e-17
0.3567428 | 5.359178e-05 | 1.799091e-15 | 2.820263e-17
0.3572361 | 5.503777e-05 | 1.818564e-15 | 2.832965e-17
0.35773 | 5.652349e-05 | 1.838261e-15 | 2.845732e-17
0.3582246 | 5.805007e-05 | 1.858182e-15 | 2.858564e-17
0.3587199 | 5.961864e-05 | 1.878332e-15 | 2.871462e-17
0.3592159 | 6.123038e-05 | 1.898713e-15 | 2.884426e-17
0.3597126 | 6.28865e-05 | 1.919328e-15 | 2.897458e-17
0.3602099 | 6.458824e-05 | 1.940179e-15 | 2.910556e-17
0.360708 | 6.633689e-05 | 1.96127e-15 | 2.923721e-17
0.3612067 | 6.813375e-05 | 1.982603e-15 | 2.936954e-17
0.3617061 | 6.998018e-05 | 2.004181e-15 | 2.950255e-17
0.3622062 | 7.187758e-05 | 2.026007e-15 | 2.963625e-17
0.362707 | 7.382736e-05 | 2.048085e-15 | 2.977064e-17
0.3632085 | 7.583101e-05 | 2.070417e-15 | 2.990572e-17
0.3637107 | 7.789004e-05 | 2.093006e-15 | 3.00415e-17
0.3642136 | 8.0006e-05 | 2.115855e-15 | 3.017798e-17
0.3647172 | 8.21805e-05 | 2.138968e-15 | 3.031516e-17
0.3652214 | 8.441518e-05 | 2.162348e-15 | 3.045306e-17
0.3657264 | 8.671174e-05 | 2.185997e-15 | 3.059166e-17
0.3662321 | 8.907192e-05 | 2.20992e-15 | 3.073099e-17
0.3667384 | 9.149751e-05 | 2.23412e-15 | 3.087103e-17
0.3672455 | 9.399037e-05 | 2.258599e-15 | 3.101181e-17
0.3677533 | 9.655238e-05 | 2.283362e-15 | 3.115331e-17
0.3682618 | 9.918549e-05 | 2.308412e-15 | 3.129554e-17
0.3687709 | 0.0001018917 | 2.333752e-15 | 3.143852e-17
0.3692808 | 0.0001046731 | 2.359386e-15 | 3.158223e-17
0.3697914 | 0.0001075318 | 2.385317e-15 | 3.17267e-17
0.3703027 | 0.00011047 | 2.411549e-15 | 3.187191e-17
0.3708147 | 0.00011349 | 2.438086e-15 | 3.201788e-17
0.3713274 | 0.0001165939 | 2.464931e-15 | 3.216461e-17
0.3718408 | 0.0001197844 | 2.492088e-15 | 3.23121e-17
0.3723549 | 0.0001230636 | 2.519562e-15 | 3.246036e-17
0.3728698 | 0.0001264343 | 2.547355e-15 | 3.26094e-17
0.3733853 | 0.000129899 | 2.575472e-15 | 3.275921e-17
0.3739016 | 0.0001334603 | 2.603916e-15 | 3.29098e-17
0.3744185 | 0.0001371209 | 2.632693e-15 | 3.306118e-17
0.3749362 | 0.0001408838 | 2.661805e-15 | 3.321335e-17
0.3754546 | 0.0001447518 | 2.691257e-15 | 3.336632e-17
0.3759737 | 0.0001487279 | 2.721053e-15 | 3.352009e-17
0.3764936 | 0.0001528151 | 2.751198e-15 | 3.367466e-17
0.3770141 | 0.0001570167 | 2.781695e-15 | 3.383004e-17
0.3775354 | 0.0001613358 | 2.812549e-15 | 3.398624e-17
0.3780574 | 0.0001657759 | 2.843764e-15 | 3.414325e-17
0.3785801 | 0.0001703403 | 2.875345e-15 | 3.430109e-17
0.3791036 | 0.0001750326 | 2.907296e-15 | 3.445976e-17
0.3796277 | 0.0001798564 | 2.939622e-15 | 3.461926e-17
0.3801526 | 0.0001848156 | 2.972327e-15 | 3.47796e-17
0.3806782 | 0.0001899138 | 3.005416e-15 | 3.494078e-17
0.3812046 | 0.0001951552 | 3.038894e-15 | 3.510281e-17
0.3817317 | 0.0002005438 | 3.072766e-15 | 3.526569e-17
0.3822595 | 0.0002060837 | 3.107036e-15 | 3.542943e-17
0.382788 | 0.0002117794 | 3.14171e-15 | 3.559403e-17
0.3833172 | 0.0002176352 | 3.176791e-15 | 3.57595e-17
0.3838472 | 0.0002236557 | 3.212287e-15 | 3.592584e-17
0.384378 | 0.0002298457 | 3.248201e-15 | 3.609306e-17
0.3849094 | 0.00023621 | 3.284538e-15 | 3.626117e-17
0.3854416 | 0.0002427535 | 3.321304e-15 | 3.643016e-17
0.3859745 | 0.0002494815 | 3.358505e-15 | 3.660005e-17
0.3865082 | 0.0002563991 | 3.396146e-15 | 3.677083e-17
0.3870426 | 0.0002635118 | 3.434231e-15 | 3.694252e-17
0.3875777 | 0.0002708252 | 3.472767e-15 | 3.711512e-17
0.3881136 | 0.0002783451 | 3.511759e-15 | 3.728863e-17
0.3886503 | 0.0002860773 | 3.551213e-15 | 3.746306e-17
0.3891876 | 0.0002940279 | 3.591135e-15 | 3.763842e-17
0.3897257 | 0.0003022033 | 3.63153e-15 | 3.781471e-17
0.3902646 | 0.0003106098 | 3.672405e-15 | 3.799193e-17
0.3908042 | 0.0003192542 | 3.713765e-15 | 3.81701e-17
0.3913445 | 0.0003281431 | 3.755616e-15 | 3.834921e-17
0.3918856 | 0.0003372837 | 3.797965e-15 | 3.852928e-17
0.3924274 | 0.0003466832 | 3.840817e-15 | 3.871031e-17
0.39297 | 0.000356349 | 3.884179e-15 | 3.88923e-17
0.3935134 | 0.0003662888 | 3.928058e-15 | 3.907526e-17
0.3940575 | 0.0003765104 | 3.972459e-15 | 3.925919e-17
0.3946023 | 0.000387022 | 4.01739e-15 | 3.944411e-17
0.3951479 | 0.0003978319 | 4.062856e-15 | 3.963001e-17
0.3956942 | 0.0004089487 | 4.108866e-15 | 3.981691e-17
0.3962414 | 0.0004203812 | 4.155424e-15 | 4.00048e-17
0.3967892 | 0.0004321386 | 4.202539e-15 | 4.01937e-17
0.3973378 | 0.0004442301 | 4.250218e-15 | 4.038361e-17
0.3978872 | 0.0004566655 | 4.298466e-15 | 4.057454e-17
0.3984373 | 0.0004694545 | 4.347292e-15 | 4.076649e-17
0.3989882 | 0.0004826075 | 4.396703e-15 | 4.095946e-17
0.3995399 | 0.000496135 | 4.446706e-15 | 4.115348e-17
0.4000923 | 0.0005100476 | 4.497309e-15 | 4.134853e-17
0.4006455 | 0.0005243566 | 4.548518e-15 | 4.154463e-17
0.4011995 | 0.0005390734 | 4.600343e-15 | 4.174179e-17
0.4017542 | 0.0005542098 | 4.652789e-15 | 4.194e-17
0.4023097 | 0.0005697778 | 4.705867e-15 | 4.213928e-17
0.4028659 | 0.00058579 | 4.759582e-15 | 4.233963e-17
0.4034229 | 0.0006022592 | 4.813944e-15 | 4.254106e-17
0.4039807 | 0.0006191985 | 4.86896e-15 | 4.274358e-17
0.4045393 | 0.0006366217 | 4.924638e-15 | 4.294718e-17
0.4050986 | 0.0006545426 | 4.980988e-15 | 4.315189e-17
0.4056587 | 0.0006729756 | 5.038018e-15 | 4.33577e-17
0.4062196 | 0.0006919357 | 5.095735e-15 | 4.356462e-17
0.4067813 | 0.0007114379 | 5.15415e-15 | 4.377265e-17
0.4073437 | 0.0007314981 | 5.21327e-15 | 4.398182e-17
0.4079069 | 0.0007521324 | 5.273105e-15 | 4.419211e-17
0.4084709 | 0.0007733573 | 5.333663e-15 | 4.440354e-17
0.4090357 | 0.00079519 | 5.394954e-15 | 4.461612e-17
0.4096012 | 0.0008176481 | 5.456988e-15 | 4.482984e-17
0.4101675 | 0.0008407496 | 5.519773e-15 | 4.504473e-17
0.4107347 | 0.0008645133 | 5.583319e-15 | 4.526078e-17
0.4113026 | 0.0008889583 | 5.647636e-15 | 4.5478e-17
0.4118712 | 0.0009141043 | 5.712733e-15 | 4.56964e-17
0.4124407 | 0.0009399716 | 5.778622e-15 | 4.591599e-17
0.413011 | 0.0009665812 | 5.84531e-15 | 4.613678e-17
0.413582 | 0.0009939546 | 5.91281e-15 | 4.635876e-17
0.4141539 | 0.001022114 | 5.98113e-15 | 4.658195e-17
0.4147265 | 0.001051082 | 6.050282e-15 | 4.680636e-17
0.4152999 | 0.001080882 | 6.120277e-15 | 4.703198e-17
0.4158741 | 0.001111538 | 6.191124e-15 | 4.725884e-17
0.4164491 | 0.001143075 | 6.262835e-15 | 4.748694e-17
0.4170249 | 0.001175519 | 6.335421e-15 | 4.771628e-17
0.4176015 | 0.001208895 | 6.408893e-15 | 4.794687e-17
0.4181789 | 0.001243232 | 6.483262e-15 | 4.817872e-17
0.4187571 | 0.001278556 | 6.558541e-15 | 4.841184e-17
0.4193361 | 0.001314896 | 6.634739e-15 | 4.864624e-17
0.4199159 | 0.001352282 | 6.711871e-15 | 4.888191e-17
0.4204965 | 0.001390744 | 6.789946e-15 | 4.911888e-17
0.4210779 | 0.001430313 | 6.868978e-15 | 4.935715e-17
0.4216601 | 0.001471022 | 6.948978e-15 | 4.959672e-17
0.4222431 | 0.001512903 | 7.02996e-15 | 4.98376e-17
0.4228269 | 0.00155599 | 7.111935e-15 | 5.007981e-17
0.4234115 | 0.001600318 | 7.194917e-15 | 5.032335e-17
0.423997 | 0.001645923 | 7.278918e-15 | 5.056823e-17
0.4245832 | 0.001692842 | 7.363952e-15 | 5.081445e-17
0.4251702 | 0.001741113 | 7.450032e-15 | 5.106202e-17
0.4257581 | 0.001790776 | 7.537171e-15 | 5.131096e-17
0.4263468 | 0.001841869 | 7.625382e-15 | 5.156127e-17
0.4269363 | 0.001894436 | 7.714681e-15 | 5.181296e-17
0.4275266 | 0.001948517 | 7.805081e-15 | 5.206603e-17
0.4281177 | 0.002004158 | 7.896595e-15 | 5.232051e-17
0.4287096 | 0.002061403 | 7.98924e-15 | 5.257638e-17
0.4293024 | 0.002120298 | 8.083028e-15 | 5.283367e-17
0.4298959 | 0.002180892 | 8.177975e-15 | 5.309238e-17
0.4304903 | 0.002243232 | 8.274096e-15 | 5.335252e-17
0.4310855 | 0.00230737 | 8.371406e-15 | 5.36141e-17
0.4316816 | 0.002373356 | 8.46992e-15 | 5.387713e-17
0.4322784 | 0.002441246 | 8.569655e-15 | 5.414162e-17
0.4328761 | 0.002511092 | 8.670625e-15 | 5.440757e-17
0.4334746 | 0.002582952 | 8.772848e-15 | 5.467499e-17
0.434074 | 0.002656883 | 8.876339e-15 | 5.49439e-17
0.4346742 | 0.002732945 | 8.981114e-15 | 5.52143e-17
0.4352752 | 0.002811199 | 9.087191e-15 | 5.54862e-17
0.435877 | 0.002891708 | 9.194586e-15 | 5.575961e-17
0.4364796 | 0.002974537 | 9.303316e-15 | 5.603455e-17
0.4370831 | 0.003059752 | 9.4134e-15 | 5.631101e-17
0.4376875 | 0.003147421 | 9.524854e-15 | 5.658901e-17
0.4382926 | 0.003237614 | 9.637696e-15 | 5.686856e-17
0.4388986 | 0.003330405 | 9.751945e-15 | 5.714967e-17
0.4395055 | 0.003425865 | 9.867618e-15 | 5.743234e-17
0.4401132 | 0.003524073 | 9.984735e-15 | 5.771659e-17
0.4407217 | 0.003625106 | 1.010331e-14 | 5.800243e-17
0.441331 | 0.003729045 | 1.022338e-14 | 5.828987e-17
0.4419412 | 0.003835972 | 1.034494e-14 | 5.857891e-17
0.4425523 | 0.003945971 | 1.046802e-14 | 5.886957e-17
0.4431642 | 0.004059131 | 1.059264e-14 | 5.916185e-17
0.4437769 | 0.004175541 | 1.071882e-14 | 5.945577e-17
0.4443905 | 0.004295292 | 1.084659e-14 | 5.975134e-17
0.4450049 | 0.004418479 | 1.097595e-14 | 6.004856e-17
0.4456202 | 0.004545199 | 1.110694e-14 | 6.034745e-17
0.4462364 | 0.004675551 | 1.123957e-14 | 6.064802e-17
0.4468533 | 0.004809637 | 1.137387e-14 | 6.095027e-17
0.4474712 | 0.004947563 | 1.150985e-14 | 6.125422e-17
0.4480899 | 0.005089436 | 1.164755e-14 | 6.155988e-17
0.4487094 | 0.005235366 | 1.178698e-14 | 6.186726e-17
0.4493298 | 0.005385466 | 1.192816e-14 | 6.217637e-17
0.4499511 | 0.005539853 | 1.207112e-14 | 6.248722e-17
0.4505732 | 0.005698647 | 1.221588e-14 | 6.279982e-17
0.4511962 | 0.005861968 | 1.236247e-14 | 6.311418e-17
0.45182 | 0.006029944 | 1.25109e-14 | 6.343031e-17
0.4524448 | 0.006202702 | 1.266121e-14 | 6.374823e-17
0.4530703 | 0.006380374 | 1.281342e-14 | 6.406794e-17
0.4536968 | 0.006563095 | 1.296756e-14 | 6.438946e-17
0.4543241 | 0.006751005 | 1.312364e-14 | 6.47128e-17
0.4549522 | 0.006944245 | 1.328169e-14 | 6.503796e-17
0.4555813 | 0.007142961 | 1.344175e-14 | 6.536497e-17
0.4562112 | 0.007347301 | 1.360384e-14 | 6.569383e-17
0.4568419 | 0.007557418 | 1.376797e-14 | 6.602455e-17
0.4574736 | 0.00777347 | 1.39342e-14 | 6.635714e-17
0.4581061 | 0.007995615 | 1.410253e-14 | 6.669162e-17
0.4587395 | 0.008224019 | 1.427299e-14 | 6.7028e-17
0.4593738 | 0.008458848 | 1.444563e-14 | 6.736629e-17
0.4600089 | 0.008700274 | 1.462045e-14 | 6.77065e-17
0.460645 | 0.008948473 | 1.479751e-14 | 6.804865e-17
0.4612819 | 0.009203626 | 1.497681e-14 | 6.839274e-17
0.4619197 | 0.009465914 | 1.51584e-14 | 6.873879e-17
0.4625583 | 0.009735527 | 1.53423e-14 | 6.908681e-17
0.4631979 | 0.01001266 | 1.552855e-14 | 6.943681e-17
0.4638383 | 0.0102975 | 1.571717e-14 | 6.978881e-17
0.4644797 | 0.01059025 | 1.59082e-14 | 7.014282e-17
0.4651219 | 0.01089113 | 1.610166e-14 | 7.049885e-17
0.465765 | 0.01120032 | 1.629761e-14 | 7.085691e-17
0.466409 | 0.01151806 | 1.649605e-14 | 7.121701e-17
0.4670538 | 0.01184456 | 1.669704e-14 | 7.157918e-17
0.4676996 | 0.01218004 | 1.690059e-14 | 7.194342e-17
0.4683463 | 0.01252472 | 1.710676e-14 | 7.230974e-17
0.4689938 | 0.01287884 | 1.731556e-14 | 7.267816e-17
0.4696423 | 0.01324263 | 1.752705e-14 | 7.304869e-17
0.4702916 | 0.01361634 | 1.774124e-14 | 7.342135e-17
0.4709419 | 0.0140002 | 1.795819e-14 | 7.379614e-17
0.471593 | 0.01439446 | 1.817792e-14 | 7.417308e-17
0.4722451 | 0.01479938 | 1.840048e-14 | 7.455219e-17
0.472898 | 0.01521522 | 1.86259e-14 | 7.493348e-17
0.4735518 | 0.01564223 | 1.885422e-14 | 7.531696e-17
0.4742066 | 0.01608068 | 1.908548e-14 | 7.570265e-17
0.4748623 | 0.01653085 | 1.931972e-14 | 7.609056e-17
0.4755188 | 0.01699299 | 1.955698e-14 | 7.64807e-17
0.4761763 | 0.0174674 | 1.979729e-14 | 7.687309e-17
0.4768347 | 0.01795435 | 2.004071e-14 | 7.726775e-17
0.477494 | 0.01845414 | 2.028728e-14 | 7.766468e-17
0.4781542 | 0.01896703 | 2.053702e-14 | 7.80639e-17
0.4788153 | 0.01949334 | 2.079e-14 | 7.846543e-17
0.4794773 | 0.02003336 | 2.104625e-14 | 7.886928e-17
0.4801403 | 0.02058738 | 2.130581e-14 | 7.927546e-17
0.4808041 | 0.02115571 | 2.156873e-14 | 7.9684e-17
0.4814689 | 0.02173865 | 2.183507e-14 | 8.00949e-17
0.4821346 | 0.02233652 | 2.210485e-14 | 8.050818e-17
0.4828012 | 0.02294961 | 2.237814e-14 | 8.092386e-17
0.4834688 | 0.02357825 | 2.265497e-14 | 8.134194e-17
0.4841372 | 0.02422275 | 2.293539e-14 | 8.176246e-17
0.4848066 | 0.02488342 | 2.321946e-14 | 8.218541e-17
0.485477 | 0.02556058 | 2.350723e-14 | 8.261082e-17
0.4861482 | 0.02625456 | 2.379873e-14 | 8.303871e-17
0.4868204 | 0.02696566 | 2.409404e-14 | 8.346908e-17
0.4874935 | 0.02769422 | 2.439318e-14 | 8.390196e-17
0.4881675 | 0.02844054 | 2.469623e-14 | 8.433736e-17
0.4888425 | 0.02920496 | 2.500323e-14 | 8.47753e-17
0.4895184 | 0.02998778 | 2.531423e-14 | 8.521579e-17
0.4901952 | 0.03078933 | 2.56293e-14 | 8.565885e-17
0.4908729 | 0.03160992 | 2.594847e-14 | 8.610449e-17
0.4915516 | 0.03244986 | 2.627182e-14 | 8.655274e-17
0.4922313 | 0.03330947 | 2.65994e-14 | 8.700361e-17
0.4929119 | 0.03418906 | 2.693127e-14 | 8.745711e-17
0.4935934 | 0.03508891 | 2.726748e-14 | 8.791326e-17
0.4942759 | 0.03600935 | 2.760809e-14 | 8.837209e-17
0.4949593 | 0.03695065 | 2.795317e-14 | 8.88336e-17
0.4956436 | 0.03791312 | 2.830278e-14 | 8.929782e-17
0.4963289 | 0.03889703 | 2.865697e-14 | 8.976476e-17
0.4970152 | 0.03990265 | 2.901581e-14 | 9.023444e-17
0.4977024 | 0.04093026 | 2.937937e-14 | 9.070687e-17
0.4983905 | 0.04198012 | 2.974771e-14 | 9.118208e-17
0.4990796 | 0.04305247 | 3.012089e-14 | 9.166009e-17
0.4997696 | 0.04414756 | 3.049898e-14 | 9.21409e-17
0.5004607 | 0.04526562 | 3.088206e-14 | 9.262454e-17
0.5011526 | 0.04640686 | 3.127018e-14 | 9.311103e-17
0.5018455 | 0.04757151 | 3.166341e-14 | 9.360039e-17
0.5025394 | 0.04875974 | 3.206184e-14 | 9.409263e-17
0.5032342 | 0.04997174 | 3.246552e-14 | 9.458777e-17
0.50393 | 0.05120767 | 3.287453e-14 | 9.508584e-17
0.5046268 | 0.05246769 | 3.328895e-14 | 9.558684e-17
0.5053245 | 0.05375194 | 3.370885e-14 | 9.609081e-17
0.5060232 | 0.05506052 | 3.41343e-14 | 9.659775e-17
0.5067228 | 0.05639354 | 3.456539e-14 | 9.710769e-17
0.5074235 | 0.05775108 | 3.500218e-14 | 9.762065e-17
0.508125 | 0.0591332 | 3.544476e-14 | 9.813665e-17
0.5088276 | 0.06053994 | 3.589322e-14 | 9.86557e-17
0.5095311 | 0.06197132 | 3.634762e-14 | 9.917783e-17
0.5102356 | 0.06342734 | 3.680805e-14 | 9.970306e-17
0.5109411 | 0.06490798 | 3.72746e-14 | 1.002314e-16
0.5116475 | 0.06641319 | 3.774735e-14 | 1.007629e-16
0.512355 | 0.06794289 | 3.822639e-14 | 1.012975e-16
0.5130634 | 0.06949699 | 3.87118e-14 | 1.018353e-16
0.5137728 | 0.07107536 | 3.920368e-14 | 1.023764e-16
0.5144831 | 0.07267787 | 3.970211e-14 | 1.029206e-16
0.5151945 | 0.07430432 | 4.020718e-14 | 1.034681e-16
0.5159068 | 0.07595452 | 4.071899e-14 | 1.040188e-16
0.5166201 | 0.07762824 | 4.123763e-14 | 1.045728e-16
0.5173344 | 0.07932522 | 4.176319e-14 | 1.051302e-16
0.5180497 | 0.08104517 | 4.229577e-14 | 1.056908e-16
0.518766 | 0.08278778 | 4.283548e-14 | 1.062548e-16
0.5194833 | 0.0845527 | 4.33824e-14 | 1.068222e-16
0.5202015 | 0.08633956 | 4.393664e-14 | 1.07393e-16
0.5209208 | 0.08814795 | 4.449831e-14 | 1.079671e-16
0.521641 | 0.08997745 | 4.50675e-14 | 1.085448e-16
0.5223623 | 0.09182758 | 4.564432e-14 | 1.091258e-16
0.5230845 | 0.09369787 | 4.622888e-14 | 1.097104e-16
0.5238077 | 0.09558778 | 4.682129e-14 | 1.102985e-16
0.524532 | 0.09749677 | 4.742165e-14 | 1.108901e-16
0.5252572 | 0.09942425 | 4.803008e-14 | 1.114852e-16
0.5259835 | 0.1013696 | 4.864669e-14 | 1.120839e-16
0.5267107 | 0.1033323 | 4.92716e-14 | 1.126863e-16
0.527439 | 0.1053115 | 4.990491e-14 | 1.132922e-16
0.5281682 | 0.1073067 | 5.054676e-14 | 1.139018e-16
0.5288985 | 0.1093171 | 5.119726e-14 | 1.14515e-16
0.5296298 | 0.1113419 | 5.185653e-14 | 1.15132e-16
0.5303621 | 0.1133804 | 5.252469e-14 | 1.157527e-16
0.5310954 | 0.1154319 | 5.320188e-14 | 1.163771e-16
0.5318297 | 0.1174955 | 5.388821e-14 | 1.170053e-16
0.532565 | 0.1195704 | 5.458382e-14 | 1.176372e-16
0.5333014 | 0.1216558 | 5.528884e-14 | 1.18273e-16
0.5340387 | 0.1237508 | 5.60034e-14 | 1.189127e-16
0.5347771 | 0.1258545 | 5.672763e-14 | 1.195562e-16
0.5355165 | 0.127966 | 5.746167e-14 | 1.202036e-16
0.536257 | 0.1300845 | 5.820566e-14 | 1.208549e-16
0.5369984 | 0.132209 | 5.895974e-14 | 1.215102e-16
0.5377409 | 0.1343386 | 5.972406e-14 | 1.221694e-16
0.5384844 | 0.1364723 | 6.049875e-14 | 1.228327e-16
0.5392289 | 0.1386093 | 6.128397e-14 | 1.234999e-16
0.5399745 | 0.1407485 | 6.207987e-14 | 1.241713e-16
0.5407211 | 0.1428891 | 6.288659e-14 | 1.248467e-16
0.5414687 | 0.1450301 | 6.370429e-14 | 1.255262e-16
0.5422174 | 0.1471705 | 6.453313e-14 | 1.262098e-16
0.5429671 | 0.1493093 | 6.537325e-14 | 1.268976e-16
0.5437178 | 0.1514458 | 6.622484e-14 | 1.275896e-16
0.5444696 | 0.1535788 | 6.708804e-14 | 1.282858e-16
0.5452224 | 0.1557075 | 6.796302e-14 | 1.289863e-16
0.5459762 | 0.157831 | 6.884995e-14 | 1.29691e-16
0.5467311 | 0.1599483 | 6.9749e-14 | 1.304e-16
0.547487 | 0.1620585 | 7.066035e-14 | 1.311134e-16
0.548244 | 0.1641608 | 7.158416e-14 | 1.318311e-16
0.549002 | 0.1662543 | 7.252062e-14 | 1.325532e-16
0.5497611 | 0.1683381 | 7.346991e-14 | 1.332797e-16
0.5505212 | 0.1704114 | 7.443221e-14 | 1.340107e-16
0.5512824 | 0.1724734 | 7.54077e-14 | 1.347462e-16
0.5520446 | 0.1745232 | 7.639657e-14 | 1.354861e-16
0.5528079 | 0.1765602 | 7.739903e-14 | 1.362306e-16
0.5535723 | 0.1785835 | 7.841525e-14 | 1.369797e-16
0.5543377 | 0.1805925 | 7.944544e-14 | 1.377334e-16
0.5551041 | 0.1825863 | 8.04898e-14 | 1.384917e-16
0.5558716 | 0.1845645 | 8.154853e-14 | 1.392546e-16
0.5566402 | 0.1865261 | 8.262183e-14 | 1.400223e-16
0.5574098 | 0.1884708 | 8.370992e-14 | 1.407947e-16
0.5581805 | 0.1903978 | 8.481301e-14 | 1.415718e-16
0.5589523 | 0.1923066 | 8.593132e-14 | 1.423537e-16
0.5597251 | 0.1941967 | 8.706506e-14 | 1.431405e-16
0.560499 | 0.1960675 | 8.821445e-14 | 1.439321e-16
0.561274 | 0.1979186 | 8.937972e-14 | 1.447286e-16
0.56205 | 0.1997494 | 9.056111e-14 | 1.4553e-16
0.5628271 | 0.2015596 | 9.175883e-14 | 1.463363e-16
0.5636053 | 0.2033489 | 9.297313e-14 | 1.471477e-16
0.5643846 | 0.2051167 | 9.420425e-14 | 1.479641e-16
0.5651649 | 0.2068628 | 9.545243e-14 | 1.487855e-16
0.5659464 | 0.2085868 | 9.671791e-14 | 1.49612e-16
0.5667289 | 0.2102886 | 9.800094e-14 | 1.504436e-16
0.5675125 | 0.2119677 | 9.930179e-14 | 1.512804e-16
0.5682971 | 0.2136241 | 1.006207e-13 | 1.521224e-16
0.5690829 | 0.2152575 | 1.019579e-13 | 1.529696e-16
0.5698697 | 0.2168677 | 1.033138e-13 | 1.53822e-16
0.5706576 | 0.2184547 | 1.046885e-13 | 1.546798e-16
0.5714467 | 0.2200182 | 1.060823e-13 | 1.555429e-16
0.5722368 | 0.2215582 | 1.074956e-13 | 1.564114e-16
0.573028 | 0.2230746 | 1.089285e-13 | 1.572853e-16
0.5738203 | 0.2245674 | 1.103814e-13 | 1.581646e-16
0.5746136 | 0.2260365 | 1.118546e-13 | 1.590494e-16
0.5754081 | 0.227482 | 1.133484e-13 | 1.599397e-16
0.5762037 | 0.2289039 | 1.14863e-13 | 1.608356e-16
0.5770004 | 0.2303022 | 1.163988e-13 | 1.617371e-16
0.5777982 | 0.231677 | 1.179561e-13 | 1.626442e-16
0.5785971 | 0.2330283 | 1.195352e-13 | 1.63557e-16
0.5793971 | 0.2343564 | 1.211364e-13 | 1.644755e-16
0.5801982 | 0.2356612 | 1.2276e-13 | 1.653997e-16
0.5810004 | 0.2369429 | 1.244064e-13 | 1.663298e-16
0.5818037 | 0.2382017 | 1.260758e-13 | 1.672656e-16
0.5826081 | 0.2394378 | 1.277687e-13 | 1.682073e-16
0.5834137 | 0.2406513 | 1.294854e-13 | 1.69155e-16
0.5842203 | 0.2418424 | 1.312262e-13 | 1.701086e-16
0.5850281 | 0.2430113 | 1.329914e-13 | 1.710681e-16
0.585837 | 0.2441582 | 1.347815e-13 | 1.720337e-16
0.586647 | 0.2452834 | 1.365968e-13 | 1.730054e-16
0.5874581 | 0.2463872 | 1.384376e-13 | 1.739832e-16
0.5882703 | 0.2474696 | 1.403044e-13 | 1.749672e-16
0.5890837 | 0.2485311 | 1.421975e-13 | 1.759573e-16
0.5898982 | 0.2495719 | 1.441173e-13 | 1.769537e-16
0.5907138 | 0.2505922 | 1.460642e-13 | 1.779564e-16
0.5915306 | 0.2515924 | 1.480386e-13 | 1.789654e-16
0.5923485 | 0.2525727 | 1.50041e-13 | 1.799807e-16
0.5931675 | 0.2535333 | 1.520716e-13 | 1.810025e-16
0.5939876 | 0.2544747 | 1.541309e-13 | 1.820308e-16
0.5948089 | 0.2553971 | 1.562194e-13 | 1.830655e-16
0.5956313 | 0.2563007 | 1.583375e-13 | 1.841068e-16
0.5964548 | 0.257186 | 1.604856e-13 | 1.851547e-16
0.5972795 | 0.2580532 | 1.626642e-13 | 1.862092e-16
0.5981053 | 0.2589026 | 1.648737e-13 | 1.872704e-16
0.5989323 | 0.2597346 | 1.671145e-13 | 1.883384e-16
0.5997604 | 0.2605494 | 1.693872e-13 | 1.894131e-16
0.6005897 | 0.2613473 | 1.716921e-13 | 1.904947e-16
0.6014201 | 0.2621288 | 1.740299e-13 | 1.915831e-16
0.6022516 | 0.262894 | 1.764009e-13 | 1.926785e-16
0.6030843 | 0.2636434 | 1.788057e-13 | 1.937808e-16
0.6039182 | 0.2643771 | 1.812448e-13 | 1.948901e-16
0.6047532 | 0.2650956 | 1.837186e-13 | 1.960065e-16
0.6055893 | 0.2657991 | 1.862277e-13 | 1.9713e-16
0.6064266 | 0.266488 | 1.887726e-13 | 1.982607e-16
0.6072651 | 0.2671625 | 1.913538e-13 | 1.993986e-16
0.6081048 | 0.2678229 | 1.939719e-13 | 2.005438e-16
0.6089455 | 0.2684696 | 1.966275e-13 | 2.016962e-16
0.6097875 | 0.2691029 | 1.99321e-13 | 2.028561e-16
0.6106306 | 0.269723 | 2.020531e-13 | 2.040233e-16
0.6114749 | 0.2703302 | 2.048243e-13 | 2.051981e-16
0.6123204 | 0.2709249 | 2.076353e-13 | 2.063803e-16
0.613167 | 0.2715072 | 2.104865e-13 | 2.075702e-16
0.6140148 | 0.2720776 | 2.133786e-13 | 2.087676e-16
0.6148637 | 0.2726362 | 2.163122e-13 | 2.099728e-16
0.6157139 | 0.2731834 | 2.19288e-13 | 2.111856e-16
0.6165652 | 0.2737193 | 2.223066e-13 | 2.124063e-16
0.6174177 | 0.2742444 | 2.253685e-13 | 2.136348e-16
0.6182713 | 0.2747588 | 2.284745e-13 | 2.148712e-16
0.6191262 | 0.2752628 | 2.316252e-13 | 2.161156e-16
0.6199822 | 0.2757566 | 2.348213e-13 | 2.173679e-16
0.6208394 | 0.2762405 | 2.380634e-13 | 2.186284e-16
0.6216978 | 0.2767148 | 2.413523e-13 | 2.198969e-16
0.6225574 | 0.2771796 | 2.446887e-13 | 2.211737e-16
0.6234182 | 0.2776353 | 2.480732e-13 | 2.224586e-16
0.6242802 | 0.278082 | 2.515066e-13 | 2.237519e-16
0.6251433 | 0.27852 | 2.549897e-13 | 2.250535e-16
0.6260077 | 0.2789495 | 2.585231e-13 | 2.263636e-16
0.6268732 | 0.2793707 | 2.621076e-13 | 2.276821e-16
0.62774 | 0.2797839 | 2.657441e-13 | 2.290091e-16
0.6286079 | 0.2801892 | 2.694332e-13 | 2.303448e-16
0.629477 | 0.2805868 | 2.731758e-13 | 2.316891e-16
0.6303474 | 0.280977 | 2.769727e-13 | 2.330421e-16
0.6312189 | 0.28136 | 2.808247e-13 | 2.344038e-16
0.6320917 | 0.2817359 | 2.847326e-13 | 2.357745e-16
0.6329656 | 0.2821049 | 2.886973e-13 | 2.37154e-16
0.6338408 | 0.2824672 | 2.927197e-13 | 2.385425e-16
0.6347172 | 0.282823 | 2.968005e-13 | 2.3994e-16
0.6355948 | 0.2831725 | 3.009408e-13 | 2.413466e-16
0.6364736 | 0.2835158 | 3.051413e-13 | 2.427623e-16
0.6373536 | 0.2838531 | 3.094031e-13 | 2.441873e-16
0.6382348 | 0.2841846 | 3.137269e-13 | 2.456216e-16
0.6391173 | 0.2845105 | 3.181139e-13 | 2.470652e-16
0.6400009 | 0.2848308 | 3.225649e-13 | 2.485182e-16
0.6408858 | 0.2851458 | 3.270809e-13 | 2.499808e-16
0.641772 | 0.2854555 | 3.316629e-13 | 2.514528e-16
0.6426593 | 0.2857603 | 3.363119e-13 | 2.529345e-16
0.6435479 | 0.28606 | 3.410289e-13 | 2.544259e-16
0.6444377 | 0.286355 | 3.45815e-13 | 2.559271e-16
0.6453287 | 0.2866454 | 3.506711e-13 | 2.57438e-16
0.646221 | 0.2869312 | 3.555985e-13 | 2.589589e-16
0.6471145 | 0.2872127 | 3.605981e-13 | 2.604897e-16
0.6480092 | 0.2874899 | 3.65671e-13 | 2.620306e-16
0.6489051 | 0.2877629 | 3.708184e-13 | 2.635816e-16
0.6498024 | 0.2880319 | 3.760415e-13 | 2.651428e-16
0.6507008 | 0.288297 | 3.813413e-13 | 2.667142e-16
0.6516005 | 0.2885584 | 3.86719e-13 | 2.68296e-16
0.6525014 | 0.288816 | 3.921759e-13 | 2.698882e-16
0.6534036 | 0.2890701 | 3.977131e-13 | 2.714908e-16
0.654307 | 0.2893207 | 4.033319e-13 | 2.731041e-16
0.6552117 | 0.2895679 | 4.090336e-13 | 2.747279e-16
0.6561176 | 0.2898118 | 4.148193e-13 | 2.763624e-16
0.6570248 | 0.2900526 | 4.206904e-13 | 2.780078e-16
0.6579332 | 0.2902903 | 4.266482e-13 | 2.79664e-16
0.6588429 | 0.290525 | 4.32694e-13 | 2.813311e-16
0.6597539 | 0.2907568 | 4.388293e-13 | 2.830092e-16
0.6606661 | 0.2909858 | 4.450552e-13 | 2.846985e-16
0.6615795 | 0.291212 | 4.513733e-13 | 2.863989e-16
0.6624943 | 0.2914356 | 4.57785e-13 | 2.881106e-16
0.6634103 | 0.2916566 | 4.642917e-13 | 2.898336e-16
0.6643275 | 0.2918751 | 4.708948e-13 | 2.915681e-16
0.665246 | 0.2920912 | 4.775959e-13 | 2.93314e-16
0.6661658 | 0.292305 | 4.843965e-13 | 2.950716e-16
0.6670869 | 0.2925164 | 4.91298e-13 | 2.968408e-16
0.6680093 | 0.2927257 | 4.983022e-13 | 2.986217e-16
0.6689329 | 0.2929328 | 5.054104e-13 | 3.004145e-16
0.6698578 | 0.2931378 | 5.126244e-13 | 3.022193e-16
0.6707839 | 0.2933408 | 5.199459e-13 | 3.04036e-16
0.6717114 | 0.2935419 | 5.273763e-13 | 3.058649e-16
0.6726401 | 0.293741 | 5.349175e-13 | 3.077059e-16
0.6735702 | 0.2939384 | 5.425712e-13 | 3.095592e-16
0.6745015 | 0.2941339 | 5.50339e-13 | 3.114249e-16
0.6754341 | 0.2943277 | 5.582229e-13 | 3.13303e-16
0.6763679 | 0.2945199 | 5.662244e-13 | 3.151936e-16
0.6773031 | 0.2947104 | 5.743456e-13 | 3.170969e-16
0.6782396 | 0.2948993 | 5.825883e-13 | 3.19013e-16
0.6791774 | 0.2950868 | 5.909542e-13 | 3.209418e-16
0.6801164 | 0.2952727 | 5.994455e-13 | 3.228836e-16
0.6810568 | 0.2954572 | 6.080639e-13 | 3.248384e-16
0.6819984 | 0.2956404 | 6.168116e-13 | 3.268063e-16
0.6829414 | 0.2958222 | 6.256904e-13 | 3.287873e-16
0.6838857 | 0.2960027 | 6.347025e-13 | 3.307817e-16
0.6848312 | 0.2961819 | 6.438499e-13 | 3.327895e-16
0.6857781 | 0.2963599 | 6.531347e-13 | 3.348107e-16
0.6867263 | 0.2965367 | 6.625591e-13 | 3.368456e-16
0.6876758 | 0.2967124 | 6.721253e-13 | 3.388941e-16
0.6886266 | 0.296887 | 6.818354e-13 | 3.409564e-16
0.6895787 | 0.2970605 | 6.916918e-13 | 3.430326e-16
0.6905322 | 0.2972329 | 7.016967e-13 | 3.451228e-16
0.6914869 | 0.2974044 | 7.118524e-13 | 3.472271e-16
0.692443 | 0.2975749 | 7.221613e-13 | 3.493456e-16
0.6934004 | 0.2977444 | 7.326259e-13 | 3.514784e-16
0.6943591 | 0.297913 | 7.432484e-13 | 3.536256e-16
0.6953192 | 0.2980808 | 7.540315e-13 | 3.557873e-16
0.6962806 | 0.2982476 | 7.649777e-13 | 3.579637e-16
0.6972433 | 0.2984137 | 7.760894e-13 | 3.601547e-16
0.6982073 | 0.298579 | 7.873693e-13 | 3.623606e-16
0.6991727 | 0.2987434 | 7.988201e-13 | 3.645815e-16
0.7001394 | 0.2989072 | 8.104445e-13 | 3.668174e-16
0.7011074 | 0.2990701 | 8.22245e-13 | 3.690684e-16
0.7020768 | 0.2992324 | 8.342247e-13 | 3.713348e-16
0.7030475 | 0.2993941 | 8.463862e-13 | 3.736165e-16
0.7040196 | 0.299555 | 8.587324e-13 | 3.759137e-16
0.704993 | 0.2997153 | 8.712663e-13 | 3.782266e-16
0.7059678 | 0.299875 | 8.839908e-13 | 3.805551e-16
0.7069439 | 0.3000342 | 8.969089e-13 | 3.828996e-16
0.7079213 | 0.3001927 | 9.100238e-13 | 3.8526e-16
0.7089001 | 0.3003507 | 9.233383e-13 | 3.876365e-16
0.7098803 | 0.3005081 | 9.368559e-13 | 3.900292e-16
0.7108618 | 0.3006651 | 9.505796e-13 | 3.924382e-16
0.7118447 | 0.3008215 | 9.645127e-13 | 3.948636e-16
0.7128289 | 0.3009774 | 9.786586e-13 | 3.973057e-16
0.7138145 | 0.3011329 | 9.930206e-13 | 3.997644e-16
0.7148014 | 0.3012879 | 1.007602e-12 | 4.022399e-16
0.7157898 | 0.3014425 | 1.022407e-12 | 4.047324e-16
0.7167794 | 0.3015967 | 1.037438e-12 | 4.072419e-16
0.7177705 | 0.3017504 | 1.052699e-12 | 4.097687e-16
0.7187629 | 0.3019038 | 1.068194e-12 | 4.123127e-16
0.7197567 | 0.3020567 | 1.083927e-12 | 4.148742e-16
0.7207519 | 0.3022094 | 1.099901e-12 | 4.174533e-16
0.7217484 | 0.3023616 | 1.116121e-12 | 4.200501e-16
0.7227463 | 0.3025135 | 1.132589e-12 | 4.226648e-16
0.7237456 | 0.3026651 | 1.14931e-12 | 4.252974e-16
0.7247463 | 0.3028164 | 1.166289e-12 | 4.279481e-16
0.7257484 | 0.3029673 | 1.183528e-12 | 4.306171e-16
0.7267518 | 0.303118 | 1.201034e-12 | 4.333045e-16
0.7277567 | 0.3032684 | 1.218808e-12 | 4.360104e-16
0.7287629 | 0.3034185 | 1.236857e-12 | 4.387349e-16
0.7297705 | 0.3035683 | 1.255184e-12 | 4.414783e-16
0.7307795 | 0.3037179 | 1.273793e-12 | 4.442405e-16
0.7317899 | 0.3038672 | 1.29269e-12 | 4.470219e-16
0.7328018 | 0.3040163 | 1.311879e-12 | 4.498225e-16
0.733815 | 0.3041652 | 1.331365e-12 | 4.526424e-16
0.7348296 | 0.3043139 | 1.351151e-12 | 4.554819e-16
0.7358456 | 0.3044623 | 1.371244e-12 | 4.583411e-16
0.736863 | 0.3046105 | 1.391648e-12 | 4.6122e-16
0.7378818 | 0.3047586 | 1.412368e-12 | 4.641189e-16
0.738902 | 0.3049064 | 1.43341e-12 | 4.670379e-16
0.7399237 | 0.3050541 | 1.454777e-12 | 4.699772e-16
0.7409467 | 0.3052016 | 1.476476e-12 | 4.729369e-16
0.7419712 | 0.3053489 | 1.498512e-12 | 4.759172e-16
0.7429971 | 0.3054961 | 1.520891e-12 | 4.789181e-16
0.7440244 | 0.3056431 | 1.543617e-12 | 4.8194e-16
0.7450531 | 0.30579 | 1.566697e-12 | 4.849829e-16
0.7460832 | 0.3059367 | 1.590136e-12 | 4.88047e-16
0.7471148 | 0.3060833 | 1.613939e-12 | 4.911324e-16
0.7481478 | 0.3062297 | 1.638114e-12 | 4.942394e-16
0.7491822 | 0.306376 | 1.662666e-12 | 4.97368e-16
0.7502181 | 0.3065223 | 1.687601e-12 | 5.005185e-16
0.7512554 | 0.3066683 | 1.712924e-12 | 5.03691e-16
0.7522941 | 0.3068143 | 1.738644e-12 | 5.068857e-16
0.7533342 | 0.3069602 | 1.764765e-12 | 5.101027e-16
0.7543758 | 0.307106 | 1.791294e-12 | 5.133423e-16
0.7554189 | 0.3072517 | 1.818239e-12 | 5.166045e-16
0.7564633 | 0.3073973 | 1.845605e-12 | 5.198896e-16
0.7575092 | 0.3075428 | 1.8734e-12 | 5.231977e-16
0.7585566 | 0.3076882 | 1.901631e-12 | 5.26529e-16
0.7596054 | 0.3078335 | 1.930304e-12 | 5.298837e-16
0.7606557 | 0.3079788 | 1.959427e-12 | 5.33262e-16
0.7617074 | 0.308124 | 1.989007e-12 | 5.36664e-16
0.7627606 | 0.3082691 | 2.019052e-12 | 5.4009e-16
0.7638152 | 0.3084142 | 2.049569e-12 | 5.4354e-16
0.7648713 | 0.3085592 | 2.080565e-12 | 5.470143e-16
0.7659288 | 0.3087041 | 2.11205e-12 | 5.505132e-16
0.7669878 | 0.308849 | 2.14403e-12 | 5.540366e-16
0.7680483 | 0.3089939 | 2.176514e-12 | 5.57585e-16
0.7691102 | 0.3091386 | 2.20951e-12 | 5.611583e-16
0.7701737 | 0.3092834 | 2.243026e-12 | 5.647569e-16
0.7712385 | 0.3094281 | 2.277072e-12 | 5.683809e-16
0.7723049 | 0.3095727 | 2.311654e-12 | 5.720306e-16
0.7733727 | 0.3097174 | 2.346783e-12 | 5.75706e-16
0.774442 | 0.3098619 | 2.382468e-12 | 5.794075e-16
0.7755128 | 0.3100065 | 2.418716e-12 | 5.831352e-16
0.776585 | 0.310151 | 2.455539e-12 | 5.868893e-16
0.7776588 | 0.3102955 | 2.492944e-12 | 5.9067e-16
0.778734 | 0.31044 | 2.530942e-12 | 5.944776e-16
0.7798107 | 0.3105844 | 2.569543e-12 | 5.983122e-16
0.7808889 | 0.3107288 | 2.608755e-12 | 6.02174e-16
0.7819686 | 0.3108732 | 2.64859e-12 | 6.060633e-16
0.7830498 | 0.3110176 | 2.689058e-12 | 6.099802e-16
0.7841325 | 0.311162 | 2.730168e-12 | 6.13925e-16
0.7852166 | 0.3113064 | 2.771932e-12 | 6.178979e-16
0.7863023 | 0.3114507 | 2.814361e-12 | 6.218991e-16
0.7873895 | 0.311595 | 2.857465e-12 | 6.259288e-16
0.7884782 | 0.3117393 | 2.901255e-12 | 6.299873e-16
0.7895684 | 0.3118837 | 2.945743e-12 | 6.340747e-16
0.7906601 | 0.312028 | 2.99094e-12 | 6.381914e-16
0.7917533 | 0.3121723 | 3.036859e-12 | 6.423374e-16
0.792848 | 0.3123166 | 3.08351e-12 | 6.465131e-16
0.7939442 | 0.3124609 | 3.130906e-12 | 6.507186e-16
0.7950419 | 0.3126052 | 3.17906e-12 | 6.549543e-16
0.7961412 | 0.3127495 | 3.227984e-12 | 6.592203e-16
0.797242 | 0.3128938 | 3.277691e-12 | 6.635169e-16
0.7983443 | 0.3130381 | 3.328193e-12 | 6.678443e-16
0.7994481 | 0.3131824 | 3.379504e-12 | 6.722027e-16
0.8005535 | 0.3133267 | 3.431638e-12 | 6.765925e-16
0.8016603 | 0.3134711 | 3.484608e-12 | 6.810138e-16
0.8027688 | 0.3136154 | 3.538427e-12 | 6.854668e-16
0.8038787 | 0.3137597 | 3.593111e-12 | 6.899519e-16
0.8049902 | 0.3139041 | 3.648673e-12 | 6.944693e-16
0.8061032 | 0.3140485 | 3.705128e-12 | 6.990192e-16
0.8072177 | 0.3141928 | 3.762491e-12 | 7.036019e-16
0.8083338 | 0.3143372 | 3.820777e-12 | 7.082176e-16
0.8094515 | 0.3144816 | 3.880002e-12 | 7.128666e-16
0.8105707 | 0.314626 | 3.940181e-12 | 7.175492e-16
0.8116914 | 0.3147705 | 4.001329e-12 | 7.222656e-16
0.8128137 | 0.3149149 | 4.063464e-12 | 7.270161e-16
0.8139375 | 0.3150594 | 4.126602e-12 | 7.318009e-16
0.8150629 | 0.3152039 | 4.190759e-12 | 7.366204e-16
0.8161898 | 0.3153484 | 4.255953e-12 | 7.414748e-16
0.8173183 | 0.3154929 | 4.322201e-12 | 7.463643e-16
0.8184484 | 0.3156375 | 4.38952e-12 | 7.512893e-16
0.81958 | 0.315782 | 4.457929e-12 | 7.5625e-16
0.8207132 | 0.3159266 | 4.527445e-12 | 7.612466e-16
0.821848 | 0.3160712 | 4.598089e-12 | 7.662796e-16
0.8229843 | 0.3162159 | 4.669877e-12 | 7.713492e-16
0.8241222 | 0.3163605 | 4.74283e-12 | 7.764556e-16
0.8252616 | 0.3165052 | 4.816967e-12 | 7.815991e-16
0.8264027 | 0.3166499 | 4.892308e-12 | 7.867801e-16
0.8275453 | 0.3167946 | 4.968873e-12 | 7.919989e-16
0.8286895 | 0.3169394 | 5.046683e-12 | 7.972556e-16
0.8298353 | 0.3170842 | 5.125759e-12 | 8.025507e-16
0.8309827 | 0.317229 | 5.206122e-12 | 8.078844e-16
0.8321316 | 0.3173738 | 5.287795e-12 | 8.132571e-16
0.8332822 | 0.3175187 | 5.370798e-12 | 8.18669e-16
0.8344343 | 0.3176636 | 5.455154e-12 | 8.241205e-16
0.835588 | 0.3178085 | 5.540887e-12 | 8.296119e-16
0.8367433 | 0.3179534 | 5.62802e-12 | 8.351434e-16
0.8379002 | 0.3180984 | 5.716576e-12 | 8.407154e-16
0.8390588 | 0.3182434 | 5.806579e-12 | 8.463283e-16
0.8402189 | 0.3183884 | 5.898053e-12 | 8.519823e-16
0.8413806 | 0.3185335 | 5.991025e-12 | 8.576778e-16
0.8425439 | 0.3186786 | 6.085519e-12 | 8.634151e-16
0.8437089 | 0.3188237 | 6.181561e-12 | 8.691946e-16
0.8448754 | 0.3189689 | 6.279177e-12 | 8.750165e-16
0.8460436 | 0.3191141 | 6.378393e-12 | 8.808812e-16
0.8472134 | 0.3192593 | 6.479238e-12 | 8.867891e-16
0.8483848 | 0.3194045 | 6.581739e-12 | 8.927404e-16
0.8495578 | 0.3195498 | 6.685924e-12 | 8.987356e-16
0.8507324 | 0.3196951 | 6.791821e-12 | 9.04775e-16
0.8519087 | 0.3198405 | 6.89946e-12 | 9.10859e-16
0.8530866 | 0.3199858 | 7.00887e-12 | 9.169878e-16
0.8542661 | 0.3201313 | 7.120082e-12 | 9.231619e-16
0.8554472 | 0.3202767 | 7.233127e-12 | 9.293816e-16
0.85663 | 0.3204222 | 7.348035e-12 | 9.356473e-16
0.8578144 | 0.3205677 | 7.464838e-12 | 9.419594e-16
0.8590005 | 0.3207132 | 7.583569e-12 | 9.483181e-16
0.8601882 | 0.3208588 | 7.704261e-12 | 9.54724e-16
0.8613775 | 0.3210044 | 7.826947e-12 | 9.611773e-16
0.8625685 | 0.3211501 | 7.951661e-12 | 9.676785e-16
0.8637611 | 0.3212958 | 8.078438e-12 | 9.74228e-16
0.8649554 | 0.3214415 | 8.207314e-12 | 9.80826e-16
0.8661513 | 0.3215872 | 8.338324e-12 | 9.874731e-16
0.8673489 | 0.321733 | 8.471505e-12 | 9.941695e-16
0.8685481 | 0.3218788 | 8.606894e-12 | 1.000916e-15
0.869749 | 0.3220247 | 8.74453e-12 | 1.007712e-15
0.8709516 | 0.3221706 | 8.88445e-12 | 1.014559e-15
0.8721558 | 0.3223165 | 9.026694e-12 | 1.021457e-15
0.8733617 | 0.3224625 | 9.171302e-12 | 1.028407e-15
0.8745692 | 0.3226085 | 9.318314e-12 | 1.035408e-15
0.8757784 | 0.3227545 | 9.467772e-12 | 1.042462e-15
0.8769893 | 0.3229006 | 9.619719e-12 | 1.049568e-15
0.8782019 | 0.3230467 | 9.774196e-12 | 1.056728e-15
0.8794161 | 0.3231928 | 9.931248e-12 | 1.063941e-15
0.880632 | 0.323339 | 1.009092e-11 | 1.071208e-15
0.8818496 | 0.3234852 | 1.025325e-11 | 1.078529e-15
0.8830689 | 0.3236315 | 1.04183e-11 | 1.085905e-15
0.8842899 | 0.3237778 | 1.05861e-11 | 1.093337e-15
0.8855125 | 0.3239241 | 1.075671e-11 | 1.100824e-15
0.8867369 | 0.3240705 | 1.093017e-11 | 1.108367e-15
0.8879629 | 0.3242169 | 1.110653e-11 | 1.115967e-15
0.8891907 | 0.3243633 | 1.128585e-11 | 1.123624e-15
0.8904201 | 0.3245098 | 1.146817e-11 | 1.131339e-15
0.8916512 | 0.3246563 | 1.165354e-11 | 1.139112e-15
0.8928841 | 0.3248029 | 1.184203e-11 | 1.146943e-15
0.8941186 | 0.3249494 | 1.203368e-11 | 1.154833e-15
0.8953549 | 0.3250961 | 1.222854e-11 | 1.162783e-15
0.8965928 | 0.3252427 | 1.242668e-11 | 1.170792e-15
0.8978325 | 0.3253894 | 1.262816e-11 | 1.178862e-15
0.8990739 | 0.3255362 | 1.283302e-11 | 1.186993e-15
0.900317 | 0.325683 | 1.304132e-11 | 1.195186e-15
0.9015618 | 0.3258298 | 1.325314e-11 | 1.20344e-15
0.9028083 | 0.3259766 | 1.346852e-11 | 1.211757e-15
0.9040566 | 0.3261235 | 1.368754e-11 | 1.220137e-15
0.9053066 | 0.3262704 | 1.391025e-11 | 1.22858e-15
0.9065583 | 0.3264174 | 1.413672e-11 | 1.237087e-15
0.9078117 | 0.3265644 | 1.436701e-11 | 1.245658e-15
0.9090669 | 0.3267114 | 1.46012e-11 | 1.254295e-15
0.9103238 | 0.3268585 | 1.483934e-11 | 1.262997e-15
0.9115825 | 0.3270056 | 1.508152e-11 | 1.271766e-15
0.9128429 | 0.3271528 | 1.532779e-11 | 1.2806e-15
0.914105 | 0.3273 | 1.557823e-11 | 1.289503e-15
0.9153689 | 0.3274472 | 1.583292e-11 | 1.298472e-15
0.9166345 | 0.3275945 | 1.609193e-11 | 1.30751e-15
0.9179019 | 0.3277418 | 1.635533e-11 | 1.316617e-15
0.9191711 | 0.3278891 | 1.66232e-11 | 1.325794e-15
0.9204419 | 0.3280365 | 1.689562e-11 | 1.33504e-15
0.9217146 | 0.328184 | 1.717267e-11 | 1.344357e-15
0.922989 | 0.3283314 | 1.745444e-11 | 1.353745e-15
0.9242652 | 0.3284789 | 1.774099e-11 | 1.363205e-15
0.9255431 | 0.3286265 | 1.803243e-11 | 1.372737e-15
0.9268228 | 0.328774 | 1.832883e-11 | 1.382342e-15
0.9281042 | 0.3289216 | 1.863028e-11 | 1.392021e-15
0.9293875 | 0.3290693 | 1.893687e-11 | 1.401774e-15
0.9306725 | 0.329217 | 1.92487e-11 | 1.411601e-15
0.9319593 | 0.3293647 | 1.956585e-11 | 1.421504e-15
0.9332479 | 0.3295125 | 1.988841e-11 | 1.431483e-15
0.9345382 | 0.3296603 | 2.021649e-11 | 1.441538e-15
0.9358303 | 0.3298081 | 2.055018e-11 | 1.451671e-15
0.9371243 | 0.329956 | 2.088958e-11 | 1.461881e-15
0.93842 | 0.3301039 | 2.12348e-11 | 1.472171e-15
0.9397175 | 0.3302519 | 2.158592e-11 | 1.482539e-15
0.9410168 | 0.3303999 | 2.194307e-11 | 1.492987e-15
0.9423179 | 0.3305479 | 2.230634e-11 | 1.503516e-15
0.9436207 | 0.330696 | 2.267585e-11 | 1.514125e-15
0.9449254 | 0.3308441 | 2.30517e-11 | 1.524817e-15
0.9462319 | 0.3309923 | 2.343401e-11 | 1.535591e-15
0.9475402 | 0.3311405 | 2.382289e-11 | 1.546449e-15
0.9488503 | 0.3312887 | 2.421846e-11 | 1.55739e-15
0.9501623 | 0.331437 | 2.462084e-11 | 1.568416e-15
0.951476 | 0.3315853 | 2.503014e-11 | 1.579527e-15
0.9527916 | 0.3317336 | 2.54465e-11 | 1.590724e-15
0.9541089 | 0.331882 | 2.587004e-11 | 1.602009e-15
0.9554281 | 0.3320305 | 2.630089e-11 | 1.61338e-15
0.9567491 | 0.3321789 | 2.673917e-11 | 1.62484e-15
0.958072 | 0.3323274 | 2.718502e-11 | 1.636388e-15
0.9593967 | 0.332476 | 2.763857e-11 | 1.648027e-15
0.9607232 | 0.3326245 | 2.809997e-11 | 1.659755e-15
0.9620515 | 0.3327732 | 2.856935e-11 | 1.671575e-15
0.9633817 | 0.3329218 | 2.904686e-11 | 1.683487e-15
0.9647137 | 0.3330705 | 2.953263e-11 | 1.695492e-15
0.9660475 | 0.3332192 | 3.002682e-11 | 1.70759e-15
0.9673832 | 0.333368 | 3.052959e-11 | 1.719783e-15
0.9687208 | 0.3335168 | 3.104107e-11 | 1.73207e-15
0.9700602 | 0.3336657 | 3.156144e-11 | 1.744454e-15
0.9714014 | 0.3338146 | 3.209084e-11 | 1.756934e-15
0.9727445 | 0.3339635 | 3.262944e-11 | 1.769511e-15
0.9740895 | 0.3341124 | 3.317741e-11 | 1.782187e-15
0.9754363 | 0.3342615 | 3.373492e-11 | 1.794962e-15
0.976785 | 0.3344105 | 3.430213e-11 | 1.807838e-15
0.9781355 | 0.3345596 | 3.487922e-11 | 1.820813e-15
0.979488 | 0.3347087 | 3.546637e-11 | 1.833891e-15
0.9808422 | 0.3348578 | 3.606376e-11 | 1.847071e-15
0.9821984 | 0.335007 | 3.667157e-11 | 1.860355e-15
0.9835564 | 0.3351563 | 3.729e-11 | 1.873743e-15
0.9849163 | 0.3353056 | 3.791923e-11 | 1.887236e-15
0.9862781 | 0.3354549 | 3.855945e-11 | 1.900835e-15
0.9876418 | 0.3356042 | 3.921088e-11 | 1.914541e-15
0.9890074 | 0.3357536 | 3.98737e-11 | 1.928355e-15
0.9903748 | 0.335903 | 4.054813e-11 | 1.942277e-15
0.9917441 | 0.3360525 | 4.123438e-11 | 1.95631e-15
0.9931154 | 0.336202 | 4.193266e-11 | 1.970453e-15
0.9944885 | 0.3363515 | 4.264318e-11 | 1.984707e-15
0.9958635 | 0.3365011 | 4.336617e-11 | 1.999074e-15
0.9972404 | 0.3366507 | 4.410186e-11 | 2.013555e-15
0.9986193 | 0.3368004 | 4.485048e-11 | 2.02815e-15
1 | 0.3369501 | 4.561225e-11 | 2.04286e-15
1.001383 | 0.3370998 | 4.638743e-11 | 2.057687e-15
1.002767 | 0.3372496 | 4.717624e-11 | 2.072631e-15
1.004154 | 0.3373994 | 4.797895e-11 | 2.087694e-15
1.005542 | 0.3375493 | 4.879581e-11 | 2.102876e-15
1.006932 | 0.3376992 | 4.962706e-11 | 2.118178e-15
1.008325 | 0.3378491 | 5.047298e-11 | 2.133602e-15
1.009719 | 0.337999 | 5.133383e-11 | 2.149148e-15
1.011115 | 0.338149 | 5.220988e-11 | 2.164818e-15
1.012513 | 0.3382991 | 5.310142e-11 | 2.180612e-15
1.013913 | 0.3384492 | 5.400871e-11 | 2.196532e-15
1.015315 | 0.3385993 | 5.493206e-11 | 2.212579e-15
1.016718 | 0.3387494 | 5.587175e-11 | 2.228754e-15
1.018124 | 0.3388996 | 5.682809e-11 | 2.245057e-15
1.019532 | 0.3390499 | 5.780137e-11 | 2.261491e-15
1.020942 | 0.3392001 | 5.879191e-11 | 2.278055e-15
1.022353 | 0.3393505 | 5.980002e-11 | 2.294752e-15
1.023767 | 0.3395008 | 6.082604e-11 | 2.311583e-15
1.025182 | 0.3396512 | 6.187027e-11 | 2.328547e-15
1.0266 | 0.3398016 | 6.293306e-11 | 2.345648e-15
1.028019 | 0.3399521 | 6.401476e-11 | 2.362885e-15
1.029441 | 0.3401026 | 6.511569e-11 | 2.380261e-15
1.030864 | 0.3402531 | 6.623623e-11 | 2.397776e-15
1.032289 | 0.3404037 | 6.737673e-11 | 2.415431e-15
1.033716 | 0.3405543 | 6.853756e-11 | 2.433228e-15
1.035146 | 0.340705 | 6.971908e-11 | 2.451167e-15
1.036577 | 0.3408556 | 7.092169e-11 | 2.469251e-15
1.03801 | 0.3410064 | 7.214578e-11 | 2.48748e-15
1.039445 | 0.3411571 | 7.339172e-11 | 2.505856e-15
1.040883 | 0.3413079 | 7.465994e-11 | 2.524379e-15
1.042322 | 0.3414588 | 7.595084e-11 | 2.543052e-15
1.043763 | 0.3416097 | 7.726484e-11 | 2.561875e-15
1.045206 | 0.3417606 | 7.860237e-11 | 2.58085e-15
1.046651 | 0.3419115 | 7.996386e-11 | 2.599978e-15
1.048098 | 0.3420625 | 8.134976e-11 | 2.619261e-15
1.049548 | 0.3422136 | 8.276051e-11 | 2.638699e-15
1.050999 | 0.3423646 | 8.419658e-11 | 2.658294e-15
1.052452 | 0.3425158 | 8.565843e-11 | 2.678048e-15
1.053907 | 0.3426669 | 8.714655e-11 | 2.697961e-15
1.055364 | 0.3428181 | 8.866143e-11 | 2.718036e-15
1.056823 | 0.3429693 | 9.020355e-11 | 2.738274e-15
1.058285 | 0.3431206 | 9.177342e-11 | 2.758675e-15
1.059748 | 0.3432719 | 9.337157e-11 | 2.779242e-15
1.061213 | 0.3434232 | 9.499851e-11 | 2.799976e-15
1.06268 | 0.3435746 | 9.665478e-11 | 2.820878e-15
1.06415 | 0.343726 | 9.834092e-11 | 2.84195e-15
1.065621 | 0.3438774 | 1.000575e-10 | 2.863193e-15
1.067094 | 0.3440289 | 1.018051e-10 | 2.88461e-15
1.06857 | 0.3441805 | 1.035842e-10 | 2.9062e-15
1.070047 | 0.344332 | 1.053956e-10 | 2.927966e-15
1.071527 | 0.3444836 | 1.072397e-10 | 2.94991e-15
1.073008 | 0.3446353 | 1.091171e-10 | 2.972033e-15
1.074492 | 0.3447869 | 1.110286e-10 | 2.994336e-15
1.075977 | 0.3449387 | 1.129747e-10 | 3.016822e-15
1.077465 | 0.3450904 | 1.149561e-10 | 3.039491e-15
1.078955 | 0.3452422 | 1.169735e-10 | 3.062345e-15
1.080447 | 0.345394 | 1.190274e-10 | 3.085387e-15
1.081941 | 0.3455459 | 1.211187e-10 | 3.108617e-15
1.083437 | 0.3456978 | 1.23248e-10 | 3.132037e-15
1.084935 | 0.3458497 | 1.25416e-10 | 3.155649e-15
1.086435 | 0.3460017 | 1.276234e-10 | 3.179455e-15
1.087937 | 0.3461537 | 1.29871e-10 | 3.203456e-15
1.089441 | 0.3463058 | 1.321596e-10 | 3.227654e-15
1.090947 | 0.3464579 | 1.344899e-10 | 3.252051e-15
1.092456 | 0.34661 | 1.368626e-10 | 3.276648e-15
1.093966 | 0.3467622 | 1.392787e-10 | 3.301448e-15
1.095479 | 0.3469144 | 1.417389e-10 | 3.326452e-15
1.096993 | 0.3470666 | 1.44244e-10 | 3.351662e-15
1.09851 | 0.3472189 | 1.467949e-10 | 3.377079e-15
1.100029 | 0.3473712 | 1.493924e-10 | 3.402706e-15
1.10155 | 0.3475236 | 1.520375e-10 | 3.428544e-15
1.103073 | 0.3476759 | 1.54731e-10 | 3.454596e-15
1.104598 | 0.3478284 | 1.574738e-10 | 3.480863e-15
1.106125 | 0.3479808 | 1.602669e-10 | 3.507347e-15
1.107655 | 0.3481333 | 1.631113e-10 | 3.53405e-15
1.109186 | 0.3482859 | 1.660078e-10 | 3.560974e-15
1.11072 | 0.3484385 | 1.689575e-10 | 3.588121e-15
1.112256 | 0.3485911 | 1.719615e-10 | 3.615493e-15
1.113794 | 0.3487437 | 1.750206e-10 | 3.643091e-15
1.115333 | 0.3488964 | 1.78136e-10 | 3.670919e-15
1.116876 | 0.3490491 | 1.813087e-10 | 3.698978e-15
1.11842 | 0.3492019 | 1.845399e-10 | 3.727269e-15
1.119966 | 0.3493547 | 1.878305e-10 | 3.755796e-15
1.121515 | 0.3495076 | 1.911819e-10 | 3.78456e-15
1.123065 | 0.3496604 | 1.94595e-10 | 3.813563e-15
1.124618 | 0.3498133 | 1.980712e-10 | 3.842808e-15
1.126173 | 0.3499663 | 2.016115e-10 | 3.872296e-15
1.12773 | 0.3501193 | 2.052173e-10 | 3.90203e-15
1.129289 | 0.3502723 | 2.088897e-10 | 3.932013e-15
1.130851 | 0.3504254 | 2.1263e-10 | 3.962245e-15
1.132414 | 0.3505785 | 2.164396e-10 | 3.99273e-15
1.13398 | 0.3507316 | 2.203197e-10 | 4.023469e-15
1.135548 | 0.3508848 | 2.242717e-10 | 4.054466e-15
1.137118 | 0.351038 | 2.28297e-10 | 4.085722e-15
1.13869 | 0.3511912 | 2.32397e-10 | 4.117239e-15
1.140265 | 0.3513445 | 2.36573e-10 | 4.14902e-15
1.141841 | 0.3514978 | 2.408266e-10 | 4.181068e-15
1.14342 | 0.3516512 | 2.451593e-10 | 4.213385e-15
1.145001 | 0.3518046 | 2.495725e-10 | 4.245972e-15
1.146584 | 0.351958 | 2.540678e-10 | 4.278834e-15
1.148169 | 0.3521115 | 2.586468e-10 | 4.311971e-15
1.149757 | 0.352265 | 2.633111e-10 | 4.345387e-15
1.151347 | 0.3524185 | 2.680622e-10 | 4.379084e-15
1.152939 | 0.3525721 | 2.72902e-10 | 4.413065e-15
1.154533 | 0.3527257 | 2.778321e-10 | 4.447332e-15
1.156129 | 0.3528794 | 2.828542e-10 | 4.481887e-15
1.157728 | 0.3530331 | 2.879701e-10 | 4.516734e-15
1.159328 | 0.3531868 | 2.931816e-10 | 4.551875e-15
1.160931 | 0.3533406 | 2.984906e-10 | 4.587313e-15
1.162536 | 0.3534944 | 3.038989e-10 | 4.62305e-15
1.164144 | 0.3536482 | 3.094084e-10 | 4.659089e-15
1.165753 | 0.3538021 | 3.150212e-10 | 4.695433e-15
1.167365 | 0.353956 | 3.207391e-10 | 4.732085e-15
1.168979 | 0.3541099 | 3.265643e-10 | 4.769047e-15
1.170595 | 0.3542639 | 3.324987e-10 | 4.806322e-15
1.172214 | 0.3544179 | 3.385446e-10 | 4.843913e-15
1.173835 | 0.354572 | 3.44704e-10 | 4.881823e-15
1.175458 | 0.3547261 | 3.509793e-10 | 4.920055e-15
1.177083 | 0.3548802 | 3.573725e-10 | 4.958611e-15
1.17871 | 0.3550344 | 3.63886e-10 | 4.997495e-15
1.18034 | 0.3551886 | 3.705222e-10 | 5.03671e-15
1.181972 | 0.3553428 | 3.772833e-10 | 5.076259e-15
1.183606 | 0.3554971 | 3.841719e-10 | 5.116144e-15
1.185243 | 0.3556514 | 3.911905e-10 | 5.156369e-15
1.186882 | 0.3558058 | 3.983414e-10 | 5.196937e-15
1.188523 | 0.3559602 | 4.056274e-10 | 5.237852e-15
1.190166 | 0.3561146 | 4.130511e-10 | 5.279115e-15
1.191812 | 0.3562691 | 4.20615e-10 | 5.320731e-15
1.193459 | 0.3564235 | 4.283221e-10 | 5.362702e-15
1.19511 | 0.3565781 | 4.361749e-10 | 5.405032e-15
1.196762 | 0.3567326 | 4.441765e-10 | 5.447725e-15
1.198417 | 0.3568873 | 4.523297e-10 | 5.490783e-15
1.200074 | 0.3570419 | 4.606374e-10 | 5.53421e-15
1.201733 | 0.3571966 | 4.691027e-10 | 5.578009e-15
1.203395 | 0.3573513 | 4.777287e-10 | 5.622183e-15
1.205058 | 0.357506 | 4.865184e-10 | 5.666737e-15
1.206725 | 0.3576608 | 4.954752e-10 | 5.711674e-15
1.208393 | 0.3578157 | 5.046022e-10 | 5.756996e-15
1.210064 | 0.3579705 | 5.139029e-10 | 5.802709e-15
1.211737 | 0.3581254 | 5.233805e-10 | 5.848814e-15
1.213412 | 0.3582803 | 5.330386e-10 | 5.895316e-15
1.21509 | 0.3584353 | 5.428808e-10 | 5.942219e-15
1.21677 | 0.3585903 | 5.529106e-10 | 5.989527e-15
1.218452 | 0.3587454 | 5.631317e-10 | 6.037242e-15
1.220137 | 0.3589004 | 5.73548e-10 | 6.085369e-15
1.221824 | 0.3590555 | 5.841631e-10 | 6.133911e-15
1.223513 | 0.3592107 | 5.949811e-10 | 6.182873e-15
1.225205 | 0.3593659 | 6.060059e-10 | 6.232259e-15
1.226899 | 0.3595211 | 6.172416e-10 | 6.282071e-15
1.228596 | 0.3596764 | 6.286924e-10 | 6.332315e-15
1.230294 | 0.3598317 | 6.403624e-10 | 6.382994e-15
1.231995 | 0.359987 | 6.522562e-10 | 6.434111e-15
1.233699 | 0.3601423 | 6.643779e-10 | 6.485673e-15
1.235405 | 0.3602978 | 6.767322e-10 | 6.537681e-15
1.237113 | 0.3604532 | 6.893237e-10 | 6.590142e-15
1.238823 | 0.3606087 | 7.021569e-10 | 6.643058e-15
1.240536 | 0.3607642 | 7.152368e-10 | 6.696433e-15
1.242251 | 0.3609197 | 7.285682e-10 | 6.750274e-15
1.243969 | 0.3610753 | 7.421561e-10 | 6.804582e-15
1.245689 | 0.3612309 | 7.560056e-10 | 6.859364e-15
1.247411 | 0.3613866 | 7.701218e-10 | 6.914623e-15
1.249136 | 0.3615423 | 7.845101e-10 | 6.970364e-15
1.250863 | 0.361698 | 7.991758e-10 | 7.026592e-15
1.252592 | 0.3618537 | 8.141244e-10 | 7.08331e-15
1.254324 | 0.3620095 | 8.293617e-10 | 7.140523e-15
1.256059 | 0.3621654 | 8.448933e-10 | 7.198237e-15
1.257795 | 0.3623212 | 8.60725e-10 | 7.256456e-15
1.259534 | 0.3624771 | 8.768629e-10 | 7.315184e-15
1.261276 | 0.3626331 | 8.933131e-10 | 7.374426e-15
1.26302 | 0.3627891 | 9.100817e-10 | 7.434187e-15
1.264766 | 0.3629451 | 9.271751e-10 | 7.494472e-15
1.266515 | 0.3631011 | 9.445999e-10 | 7.555286e-15
1.268266 | 0.3632572 | 9.623625e-10 | 7.616634e-15
1.270019 | 0.3634133 | 9.804698e-10 | 7.678521e-15
1.271775 | 0.3635695 | 9.989287e-10 | 7.740952e-15
1.273534 | 0.3637257 | 1.017746e-09 | 7.803932e-15
1.275295 | 0.3638819 | 1.036929e-09 | 7.867466e-15
1.277058 | 0.3640381 | 1.056486e-09 | 7.931559e-15
1.278824 | 0.3641944 | 1.076422e-09 | 7.996217e-15
1.280592 | 0.3643508 | 1.096748e-09 | 8.061445e-15
1.282362 | 0.3645071 | 1.117468e-09 | 8.127249e-15
1.284136 | 0.3646635 | 1.138593e-09 | 8.193633e-15
1.285911 | 0.36482 | 1.16013e-09 | 8.260603e-15
1.287689 | 0.3649765 | 1.182087e-09 | 8.328166e-15
1.289469 | 0.365133 | 1.204473e-09 | 8.396326e-15
1.291252 | 0.3652895 | 1.227296e-09 | 8.465089e-15
1.293038 | 0.3654461 | 1.250566e-09 | 8.53446e-15
1.294825 | 0.3656027 | 1.27429e-09 | 8.604447e-15
1.296616 | 0.3657594 | 1.298479e-09 | 8.675053e-15
1.298408 | 0.365916 | 1.323141e-09 | 8.746286e-15
1.300204 | 0.3660728 | 1.348287e-09 | 8.818151e-15
1.302001 | 0.3662295 | 1.373925e-09 | 8.890655e-15
1.303802 | 0.3663863 | 1.400067e-09 | 8.963802e-15
1.305604 | 0.3665431 | 1.426721e-09 | 9.0376e-15
1.30741 | 0.3667 | 1.453899e-09 | 9.112055e-15
1.309217 | 0.3668569 | 1.481611e-09 | 9.187172e-15
1.311027 | 0.3670138 | 1.509867e-09 | 9.262959e-15
1.31284 | 0.3671708 | 1.53868e-09 | 9.339421e-15
1.314655 | 0.3673278 | 1.568059e-09 | 9.416565e-15
1.316473 | 0.3674848 | 1.598017e-09 | 9.494397e-15
1.318293 | 0.3676419 | 1.628566e-09 | 9.572925e-15
1.320116 | 0.367799 | 1.659716e-09 | 9.652154e-15
1.321941 | 0.3679562 | 1.691481e-09 | 9.732091e-15
1.323769 | 0.3681133 | 1.723873e-09 | 9.812744e-15
1.325599 | 0.3682705 | 1.756905e-09 | 9.894119e-15
1.327432 | 0.3684278 | 1.790589e-09 | 9.976222e-15
1.329267 | 0.3685851 | 1.82494e-09 | 1.005906e-14
1.331105 | 0.3687424 | 1.859969e-09 | 1.014264e-14
1.332946 | 0.3688998 | 1.895693e-09 | 1.022698e-14
1.334789 | 0.3690571 | 1.932123e-09 | 1.031207e-14
1.336634 | 0.3692146 | 1.969276e-09 | 1.039792e-14
1.338482 | 0.369372 | 2.007165e-09 | 1.048454e-14
1.340333 | 0.3695295 | 2.045806e-09 | 1.057195e-14
1.342186 | 0.369687 | 2.085214e-09 | 1.066014e-14
1.344042 | 0.3698446 | 2.125404e-09 | 1.074913e-14
1.3459 | 0.3700022 | 2.166393e-09 | 1.083892e-14
1.347761 | 0.3701598 | 2.208197e-09 | 1.092951e-14
1.349625 | 0.3703175 | 2.250833e-09 | 1.102093e-14
1.351491 | 0.3704752 | 2.294318e-09 | 1.111317e-14
1.353359 | 0.3706329 | 2.338668e-09 | 1.120624e-14
1.355231 | 0.3707907 | 2.383903e-09 | 1.130016e-14
1.357104 | 0.3709485 | 2.430039e-09 | 1.139492e-14
1.358981 | 0.3711064 | 2.477096e-09 | 1.149054e-14
1.36086 | 0.3712642 | 2.525092e-09 | 1.158703e-14
1.362741 | 0.3714221 | 2.574047e-09 | 1.16844e-14
1.364626 | 0.3715801 | 2.62398e-09 | 1.178264e-14
1.366512 | 0.3717381 | 2.674912e-09 | 1.188178e-14
1.368402 | 0.3718961 | 2.726862e-09 | 1.198181e-14
1.370294 | 0.3720541 | 2.779853e-09 | 1.208276e-14
1.372188 | 0.3722122 | 2.833905e-09 | 1.218462e-14
1.374086 | 0.3723703 | 2.88904e-09 | 1.228741e-14
1.375986 | 0.3725285 | 2.945281e-09 | 1.239114e-14
1.377888 | 0.3726867 | 3.002651e-09 | 1.249581e-14
1.379793 | 0.3728449 | 3.061172e-09 | 1.260143e-14
1.381701 | 0.3730031 | 3.120868e-09 | 1.270802e-14
1.383611 | 0.3731614 | 3.181765e-09 | 1.281558e-14
1.385524 | 0.3733197 | 3.243886e-09 | 1.292412e-14
1.38744 | 0.3734781 | 3.307257e-09 | 1.303365e-14
1.389358 | 0.3736365 | 3.371903e-09 | 1.314418e-14
1.391279 | 0.3737949 | 3.437852e-09 | 1.325573e-14
1.393203 | 0.3739534 | 3.505131e-09 | 1.336829e-14
1.395129 | 0.3741119 | 3.573766e-09 | 1.348189e-14
1.397058 | 0.3742704 | 3.643786e-09 | 1.359652e-14
1.39899 | 0.374429 | 3.715219e-09 | 1.371221e-14
1.400924 | 0.3745876 | 3.788096e-09 | 1.382896e-14
1.402861 | 0.3747462 | 3.862445e-09 | 1.394678e-14
1.404801 | 0.3749049 | 3.938299e-09 | 1.406568e-14
1.406743 | 0.3750636 | 4.015687e-09 | 1.418568e-14
1.408688 | 0.3752223 | 4.094642e-09 | 1.430678e-14
1.410636 | 0.3753811 | 4.175196e-09 | 1.442899e-14
1.412586 | 0.3755399 | 4.257383e-09 | 1.455233e-14
1.414539 | 0.3756987 | 4.341238e-09 | 1.46768e-14
1.416495 | 0.3758576 | 4.426793e-09 | 1.480242e-14
1.418454 | 0.3760165 | 4.514086e-09 | 1.49292e-14
1.420415 | 0.3761754 | 4.603152e-09 | 1.505716e-14
1.422379 | 0.3763344 | 4.694029e-09 | 1.518629e-14
1.424346 | 0.3764934 | 4.786754e-09 | 1.531661e-14
1.426315 | 0.3766525 | 4.881366e-09 | 1.544815e-14
1.428287 | 0.3768115 | 4.977904e-09 | 1.558089e-14
1.430262 | 0.3769706 | 5.07641e-09 | 1.571487e-14
1.432239 | 0.3771298 | 5.176923e-09 | 1.585009e-14
1.43422 | 0.377289 | 5.279486e-09 | 1.598656e-14
1.436203 | 0.3774482 | 5.384142e-09 | 1.61243e-14
1.438188 | 0.3776074 | 5.490935e-09 | 1.626332e-14
1.440177 | 0.3777667 | 5.59991e-09 | 1.640362e-14
1.442168 | 0.377926 | 5.711113e-09 | 1.654523e-14
1.444162 | 0.3780854 | 5.824591e-09 | 1.668816e-14
1.446159 | 0.3782447 | 5.94039e-09 | 1.683242e-14
1.448158 | 0.3784041 | 6.058561e-09 | 1.697802e-14
1.450161 | 0.3785636 | 6.179153e-09 | 1.712498e-14
1.452166 | 0.3787231 | 6.302217e-09 | 1.72733e-14
1.454174 | 0.3788826 | 6.427806e-09 | 1.742301e-14
1.456184 | 0.3790421 | 6.555972e-09 | 1.757412e-14
1.458198 | 0.3792017 | 6.686769e-09 | 1.772664e-14
1.460214 | 0.3793613 | 6.820255e-09 | 1.788058e-14
1.462233 | 0.379521 | 6.956484e-09 | 1.803597e-14
1.464254 | 0.3796807 | 7.095515e-09 | 1.81928e-14
1.466279 | 0.3798404 | 7.237408e-09 | 1.835111e-14
1.468306 | 0.3800001 | 7.382223e-09 | 1.85109e-14
1.470337 | 0.3801599 | 7.530022e-09 | 1.867218e-14
1.472369 | 0.3803197 | 7.680868e-09 | 1.883498e-14
1.474405 | 0.3804796 | 7.834825e-09 | 1.89993e-14
1.476444 | 0.3806395 | 7.99196e-09 | 1.916517e-14
1.478485 | 0.3807994 | 8.15234e-09 | 1.93326e-14
1.480529 | 0.3809593 | 8.316034e-09 | 1.95016e-14
1.482576 | 0.3811193 | 8.483112e-09 | 1.967219e-14
1.484626 | 0.3812793 | 8.653647e-09 | 1.984439e-14
1.486679 | 0.3814394 | 8.827711e-09 | 2.001821e-14
1.488735 | 0.3815995 | 9.00538e-09 | 2.019367e-14
1.490793 | 0.3817596 | 9.18673e-09 | 2.037078e-14
1.492854 | 0.3819197 | 9.37184e-09 | 2.054956e-14
1.494918 | 0.3820799 | 9.56079e-09 | 2.073003e-14
1.496985 | 0.3822401 | 9.753663e-09 | 2.091221e-14
1.499055 | 0.3824004 | 9.95054e-09 | 2.109611e-14
1.501128 | 0.3825607 | 1.015151e-08 | 2.128175e-14
1.503203 | 0.382721 | 1.035666e-08 | 2.146914e-14
1.505282 | 0.3828813 | 1.056607e-08 | 2.165831e-14
1.507363 | 0.3830417 | 1.077984e-08 | 2.184927e-14
1.509447 | 0.3832021 | 1.099807e-08 | 2.204205e-14
1.511534 | 0.3833626 | 1.122084e-08 | 2.223665e-14
1.513624 | 0.3835231 | 1.144826e-08 | 2.24331e-14
1.515717 | 0.3836836 | 1.168042e-08 | 2.263142e-14
1.517812 | 0.3838441 | 1.191743e-08 | 2.283162e-14
1.519911 | 0.3840047 | 1.215939e-08 | 2.303373e-14
1.522013 | 0.3841653 | 1.240641e-08 | 2.323776e-14
1.524117 | 0.384326 | 1.265859e-08 | 2.344373e-14
1.526224 | 0.3844866 | 1.291604e-08 | 2.365167e-14
1.528335 | 0.3846474 | 1.317889e-08 | 2.386159e-14
1.530448 | 0.3848081 | 1.344724e-08 | 2.407351e-14
1.532564 | 0.3849689 | 1.372121e-08 | 2.428746e-14
1.534683 | 0.3851297 | 1.400093e-08 | 2.450345e-14
1.536805 | 0.3852905 | 1.428651e-08 | 2.47215e-14
1.538929 | 0.3854514 | 1.457809e-08 | 2.494164e-14
1.541057 | 0.3856123 | 1.48758e-08 | 2.516389e-14
1.543188 | 0.3857733 | 1.517976e-08 | 2.538826e-14
1.545322 | 0.3859342 | 1.549011e-08 | 2.561479e-14
1.547458 | 0.3860952 | 1.5807e-08 | 2.584349e-14
1.549598 | 0.3862563 | 1.613055e-08 | 2.607438e-14
1.55174 | 0.3864174 | 1.646092e-08 | 2.630748e-14
1.553886 | 0.3865785 | 1.679825e-08 | 2.654283e-14
1.556034 | 0.3867396 | 1.714269e-08 | 2.678044e-14
1.558186 | 0.3869008 | 1.74944e-08 | 2.702034e-14
1.56034 | 0.387062 | 1.785354e-08 | 2.726254e-14
1.562498 | 0.3872232 | 1.822026e-08 | 2.750708e-14
1.564658 | 0.3873845 | 1.859473e-08 | 2.775397e-14
1.566821 | 0.3875458 | 1.897712e-08 | 2.800324e-14
1.568988 | 0.3877071 | 1.93676e-08 | 2.825492e-14
1.571157 | 0.3878685 | 1.976635e-08 | 2.850903e-14
1.573329 | 0.3880299 | 2.017354e-08 | 2.876559e-14
1.575505 | 0.3881913 | 2.058936e-08 | 2.902463e-14
1.577683 | 0.3883528 | 2.1014e-08 | 2.928618e-14
1.579865 | 0.3885143 | 2.144765e-08 | 2.955026e-14
1.582049 | 0.3886758 | 2.189051e-08 | 2.981689e-14
1.584236 | 0.3888374 | 2.234277e-08 | 3.008611e-14
1.586427 | 0.3889989 | 2.280464e-08 | 3.035794e-14
1.58862 | 0.3891606 | 2.327634e-08 | 3.063241e-14
1.590817 | 0.3893222 | 2.375807e-08 | 3.090954e-14
1.593016 | 0.3894839 | 2.425006e-08 | 3.118936e-14
1.595219 | 0.3896456 | 2.475253e-08 | 3.147191e-14
1.597425 | 0.3898074 | 2.52657e-08 | 3.17572e-14
1.599633 | 0.3899692 | 2.578982e-08 | 3.204526e-14
1.601845 | 0.390131 | 2.632513e-08 | 3.233614e-14
1.60406 | 0.3902928 | 2.687186e-08 | 3.262984e-14
1.606278 | 0.3904547 | 2.743027e-08 | 3.292641e-14
1.608498 | 0.3906166 | 2.800061e-08 | 3.322587e-14
1.610722 | 0.3907786 | 2.858316e-08 | 3.352826e-14
1.612949 | 0.3909406 | 2.917816e-08 | 3.38336e-14
1.61518 | 0.3911026 | 2.978591e-08 | 3.414192e-14
1.617413 | 0.3912646 | 3.040667e-08 | 3.445326e-14
1.619649 | 0.3914267 | 3.104074e-08 | 3.476765e-14
1.621889 | 0.3915888 | 3.168841e-08 | 3.508511e-14
1.624131 | 0.3917509 | 3.234997e-08 | 3.540568e-14
1.626377 | 0.3919131 | 3.302574e-08 | 3.57294e-14
1.628625 | 0.3920753 | 3.371602e-08 | 3.605629e-14
1.630877 | 0.3922375 | 3.442114e-08 | 3.638639e-14
1.633132 | 0.3923998 | 3.514142e-08 | 3.671974e-14
1.63539 | 0.3925621 | 3.587721e-08 | 3.705636e-14
1.637651 | 0.3927244 | 3.662883e-08 | 3.739629e-14
1.639916 | 0.3928868 | 3.739664e-08 | 3.773956e-14
1.642183 | 0.3930492 | 3.818101e-08 | 3.808621e-14
1.644454 | 0.3932116 | 3.898229e-08 | 3.843628e-14
1.646727 | 0.3933741 | 3.980086e-08 | 3.878981e-14
1.649004 | 0.3935365 | 4.06371e-08 | 3.914681e-14
1.651284 | 0.3936991 | 4.149141e-08 | 3.950734e-14
1.653567 | 0.3938616 | 4.236418e-08 | 3.987144e-14
1.655853 | 0.3940242 | 4.325583e-08 | 4.023913e-14
1.658143 | 0.3941868 | 4.416677e-08 | 4.061045e-14
1.660436 | 0.3943495 | 4.509744e-08 | 4.098546e-14
1.662731 | 0.3945121 | 4.604826e-08 | 4.136417e-14
1.66503 | 0.3946748 | 4.70197e-08 | 4.174663e-14
1.667332 | 0.3948376 | 4.80122e-08 | 4.213289e-14
1.669638 | 0.3950004 | 4.902624e-08 | 4.252298e-14
1.671946 | 0.3951632 | 5.006229e-08 | 4.291694e-14
1.674258 | 0.395326 | 5.112086e-08 | 4.331481e-14
1.676573 | 0.3954889 | 5.220243e-08 | 4.371664e-14
1.678891 | 0.3956517 | 5.330752e-08 | 4.412246e-14
1.681212 | 0.3958147 | 5.443667e-08 | 4.453232e-14
1.683537 | 0.3959776 | 5.559039e-08 | 4.494626e-14
1.685865 | 0.3961406 | 5.676925e-08 | 4.536433e-14
1.688196 | 0.3963036 | 5.797381e-08 | 4.578656e-14
1.69053 | 0.3964667 | 5.920464e-08 | 4.6213e-14
1.692867 | 0.3966298 | 6.046232e-08 | 4.66437e-14
1.695208 | 0.3967929 | 6.174746e-08 | 4.707871e-14
1.697552 | 0.396956 | 6.306068e-08 | 4.751805e-14
1.699899 | 0.3971192 | 6.440261e-08 | 4.796179e-14
1.702249 | 0.3972824 | 6.577388e-08 | 4.840998e-14
1.704603 | 0.3974457 | 6.717516e-08 | 4.886264e-14
1.70696 | 0.3976089 | 6.860713e-08 | 4.931985e-14
1.70932 | 0.3977722 | 7.007046e-08 | 4.978163e-14
1.711683 | 0.3979356 | 7.156587e-08 | 5.024805e-14
1.71405 | 0.3980989 | 7.309407e-08 | 5.071915e-14
1.71642 | 0.3982623 | 7.465581e-08 | 5.119498e-14
1.718793 | 0.3984258 | 7.625184e-08 | 5.167559e-14
1.721169 | 0.3985892 | 7.788294e-08 | 5.216103e-14
1.723549 | 0.3987527 | 7.954988e-08 | 5.265136e-14
1.725932 | 0.3989162 | 8.125349e-08 | 5.314662e-14
1.728318 | 0.3990798 | 8.299459e-08 | 5.364688e-14
1.730708 | 0.3992434 | 8.477402e-08 | 5.415217e-14
1.733101 | 0.399407 | 8.659266e-08 | 5.466256e-14
1.735497 | 0.3995706 | 8.845138e-08 | 5.517811e-14
1.737897 | 0.3997343 | 9.035109e-08 | 5.569886e-14
1.7403 | 0.399898 | 9.229273e-08 | 5.622487e-14
1.742706 | 0.4000617 | 9.427724e-08 | 5.67562e-14
1.745116 | 0.4002255 | 9.630559e-08 | 5.72929e-14
1.747528 | 0.4003893 | 9.837878e-08 | 5.783504e-14
1.749945 | 0.4005531 | 1.004978e-07 | 5.838267e-14
1.752364 | 0.400717 | 1.026638e-07 | 5.893585e-14
1.754787 | 0.4008809 | 1.048776e-07 | 5.949464e-14
1.757213 | 0.4010448 | 1.071406e-07 | 6.005911e-14
1.759643 | 0.4012087 | 1.094537e-07 | 6.06293e-14
1.762076 | 0.4013727 | 1.118181e-07 | 6.120529e-14
1.764512 | 0.4015367 | 1.142349e-07 | 6.178713e-14
1.766952 | 0.4017008 | 1.167055e-07 | 6.23749e-14
1.769395 | 0.4018648 | 1.192309e-07 | 6.296865e-14
1.771841 | 0.4020289 | 1.218124e-07 | 6.356844e-14
1.774291 | 0.4021931 | 1.244514e-07 | 6.417435e-14
1.776744 | 0.4023572 | 1.271491e-07 | 6.478644e-14
1.779201 | 0.4025214 | 1.299069e-07 | 6.540478e-14
1.781661 | 0.4026856 | 1.327261e-07 | 6.602943e-14
1.784124 | 0.4028499 | 1.356081e-07 | 6.666046e-14
1.786591 | 0.4030142 | 1.385544e-07 | 6.729794e-14
1.789061 | 0.4031785 | 1.415665e-07 | 6.794195e-14
1.791535 | 0.4033428 | 1.446458e-07 | 6.859254e-14
1.794012 | 0.4035072 | 1.477939e-07 | 6.924981e-14
1.796493 | 0.4036716 | 1.510124e-07 | 6.991381e-14
1.798977 | 0.403836 | 1.543029e-07 | 7.058461e-14
1.801464 | 0.4040005 | 1.57667e-07 | 7.126231e-14
1.803955 | 0.404165 | 1.611064e-07 | 7.194696e-14
1.806449 | 0.4043295 | 1.646229e-07 | 7.263865e-14
1.808947 | 0.4044941 | 1.682182e-07 | 7.333744e-14
1.811448 | 0.4046587 | 1.718942e-07 | 7.404343e-14
1.813952 | 0.4048233 | 1.756526e-07 | 7.475668e-14
1.81646 | 0.4049879 | 1.794954e-07 | 7.547728e-14
1.818972 | 0.4051526 | 1.834246e-07 | 7.620531e-14
1.821487 | 0.4053173 | 1.874421e-07 | 7.694085e-14
1.824005 | 0.405482 | 1.915499e-07 | 7.768398e-14
1.826527 | 0.4056468 | 1.957502e-07 | 7.843478e-14
1.829053 | 0.4058116 | 2.00045e-07 | 7.919333e-14
1.831582 | 0.4059764 | 2.044366e-07 | 7.995973e-14
1.834114 | 0.4061413 | 2.089272e-07 | 8.073406e-14
1.83665 | 0.4063062 | 2.135191e-07 | 8.15164e-14
1.839189 | 0.4064711 | 2.182146e-07 | 8.230685e-14
1.841732 | 0.406636 | 2.230161e-07 | 8.310549e-14
1.844279 | 0.406801 | 2.279261e-07 | 8.391241e-14
1.846829 | 0.406966 | 2.329471e-07 | 8.472771e-14
1.849382 | 0.407131 | 2.380816e-07 | 8.555147e-14
1.851939 | 0.4072961 | 2.433324e-07 | 8.638379e-14
1.8545 | 0.4074612 | 2.48702e-07 | 8.722476e-14
1.857064 | 0.4076263 | 2.541932e-07 | 8.807449e-14
1.859632 | 0.4077914 | 2.59809e-07 | 8.893305e-14
1.862203 | 0.4079566 | 2.655521e-07 | 8.980056e-14
1.864778 | 0.4081218 | 2.714255e-07 | 9.067711e-14
1.867356 | 0.4082871 | 2.774323e-07 | 9.15628e-14
1.869938 | 0.4084523 | 2.835755e-07 | 9.245774e-14
1.872523 | 0.4086176 | 2.898584e-07 | 9.336202e-14
1.875112 | 0.408783 | 2.962842e-07 | 9.427574e-14
1.877705 | 0.4089483 | 3.028562e-07 | 9.519902e-14
1.880301 | 0.4091137 | 3.095778e-07 | 9.613196e-14
1.882901 | 0.4092791 | 3.164526e-07 | 9.707467e-14
1.885504 | 0.4094446 | 3.23484e-07 | 9.802724e-14
1.888111 | 0.40961 | 3.306758e-07 | 9.89898e-14
1.890722 | 0.4097755 | 3.380318e-07 | 9.996246e-14
1.893336 | 0.4099411 | 3.455557e-07 | 1.009453e-13
1.895954 | 0.4101066 | 3.532515e-07 | 1.019385e-13
1.898575 | 0.4102722 | 3.611231e-07 | 1.029421e-13
1.9012 | 0.4104378 | 3.691749e-07 | 1.039563e-13
1.903829 | 0.4106035 | 3.774108e-07 | 1.049811e-13
1.906461 | 0.4107692 | 3.858353e-07 | 1.060167e-13
1.909097 | 0.4109349 | 3.944529e-07 | 1.070633e-13
1.911737 | 0.4111006 | 4.032679e-07 | 1.081208e-13
1.91438 | 0.4112664 | 4.122851e-07 | 1.091896e-13
1.917027 | 0.4114322 | 4.215093e-07 | 1.102695e-13
1.919678 | 0.411598 | 4.309452e-07 | 1.113609e-13
1.922332 | 0.4117639 | 4.405978e-07 | 1.124639e-13
1.92499 | 0.4119297 | 4.504724e-07 | 1.135784e-13
1.927651 | 0.4120956 | 4.60574e-07 | 1.147048e-13
1.930317 | 0.4122616 | 4.709081e-07 | 1.158431e-13
1.932986 | 0.4124276 | 4.814801e-07 | 1.169935e-13
1.935658 | 0.4125936 | 4.922957e-07 | 1.18156e-13
1.938335 | 0.4127596 | 5.033605e-07 | 1.193309e-13
1.941015 | 0.4129256 | 5.146806e-07 | 1.205182e-13
1.943698 | 0.4130917 | 5.262618e-07 | 1.217182e-13
1.946386 | 0.4132578 | 5.381104e-07 | 1.229309e-13
1.949077 | 0.413424 | 5.502328e-07 | 1.241565e-13
1.951772 | 0.4135901 | 5.626353e-07 | 1.253951e-13
1.95447 | 0.4137563 | 5.753246e-07 | 1.266469e-13
1.957173 | 0.4139226 | 5.883076e-07 | 1.27912e-13
1.959879 | 0.4140888 | 6.015911e-07 | 1.291907e-13
1.962589 | 0.4142551 | 6.151824e-07 | 1.304829e-13
1.965302 | 0.4144214 | 6.290887e-07 | 1.31789e-13
1.96802 | 0.4145878 | 6.433174e-07 | 1.33109e-13
1.970741 | 0.4147541 | 6.578764e-07 | 1.344431e-13
1.973465 | 0.4149205 | 6.727733e-07 | 1.357914e-13
1.976194 | 0.4150869 | 6.880163e-07 | 1.371542e-13
1.978926 | 0.4152534 | 7.036135e-07 | 1.385316e-13
1.981663 | 0.4154199 | 7.195735e-07 | 1.399237e-13
1.984402 | 0.4155864 | 7.359048e-07 | 1.413307e-13
1.987146 | 0.4157529 | 7.526164e-07 | 1.427529e-13
1.989894 | 0.4159195 | 7.697172e-07 | 1.441903e-13
1.992645 | 0.4160861 | 7.872166e-07 | 1.456431e-13
1.9954 | 0.4162527 | 8.051241e-07 | 1.471115e-13
1.998159 | 0.4164194 | 8.234494e-07 | 1.485957e-13
2.000922 | 0.4165861 | 8.422025e-07 | 1.500959e-13
2.003688 | 0.4167528 | 8.613937e-07 | 1.516122e-13
2.006459 | 0.4169195 | 8.810334e-07 | 1.531449e-13
2.009233 | 0.4170863 | 9.011324e-07 | 1.546941e-13
2.012011 | 0.4172531 | 9.217016e-07 | 1.5626e-13
2.014793 | 0.4174199 | 9.427524e-07 | 1.578427e-13
2.017579 | 0.4175867 | 9.642963e-07 | 1.594426e-13
2.020368 | 0.4177536 | 9.86345e-07 | 1.610598e-13
2.023162 | 0.4179205 | 1.008911e-06 | 1.626944e-13
2.025959 | 0.4180875 | 1.032006e-06 | 1.643467e-13
2.02876 | 0.4182544 | 1.055644e-06 | 1.660169e-13
2.031565 | 0.4184214 | 1.079836e-06 | 1.677052e-13
2.034374 | 0.4185884 | 1.104597e-06 | 1.694118e-13
2.037187 | 0.4187555 | 1.129941e-06 | 1.711369e-13
2.040004 | 0.4189225 | 1.155881e-06 | 1.728807e-13
2.042824 | 0.4190896 | 1.182431e-06 | 1.746435e-13
2.045649 | 0.4192568 | 1.209607e-06 | 1.764254e-13
2.048477 | 0.4194239 | 1.237423e-06 | 1.782266e-13
2.05131 | 0.4195911 | 1.265895e-06 | 1.800475e-13
2.054146 | 0.4197583 | 1.295039e-06 | 1.818882e-13
2.056986 | 0.4199256 | 1.324871e-06 | 1.837489e-13
2.05983 | 0.4200928 | 1.355408e-06 | 1.856299e-13
2.062678 | 0.4202601 | 1.386666e-06 | 1.875315e-13
2.06553 | 0.4204275 | 1.418663e-06 | 1.894537e-13
2.068386 | 0.4205948 | 1.451417e-06 | 1.91397e-13
2.071246 | 0.4207622 | 1.484947e-06 | 1.933615e-13
2.07411 | 0.4209296 | 1.51927e-06 | 1.953474e-13
2.076977 | 0.421097 | 1.554408e-06 | 1.973551e-13
2.079849 | 0.4212645 | 1.590378e-06 | 1.993848e-13
2.082725 | 0.421432 | 1.627201e-06 | 2.014367e-13
2.085604 | 0.4215995 | 1.664899e-06 | 2.035111e-13
2.088488 | 0.421767 | 1.703492e-06 | 2.056082e-13
2.091376 | 0.4219346 | 1.743002e-06 | 2.077283e-13
2.094267 | 0.4221022 | 1.783452e-06 | 2.098718e-13
2.097163 | 0.4222698 | 1.824864e-06 | 2.120387e-13
2.100063 | 0.4224375 | 1.867261e-06 | 2.142295e-13
2.102966 | 0.4226052 | 1.910669e-06 | 2.164444e-13
2.105874 | 0.4227729 | 1.955111e-06 | 2.186837e-13
2.108785 | 0.4229406 | 2.000612e-06 | 2.209476e-13
2.111701 | 0.4231084 | 2.047199e-06 | 2.232365e-13
2.114621 | 0.4232761 | 2.094898e-06 | 2.255506e-13
2.117545 | 0.423444 | 2.143736e-06 | 2.278902e-13
2.120472 | 0.4236118 | 2.193741e-06 | 2.302557e-13
2.123404 | 0.4237797 | 2.244941e-06 | 2.326473e-13
2.12634 | 0.4239476 | 2.297366e-06 | 2.350654e-13
2.12928 | 0.4241155 | 2.351047e-06 | 2.375102e-13
2.132224 | 0.4242834 | 2.406012e-06 | 2.399821e-13
2.135172 | 0.4244514 | 2.462295e-06 | 2.424813e-13
2.138125 | 0.4246194 | 2.519927e-06 | 2.450083e-13
2.141081 | 0.4247875 | 2.578942e-06 | 2.475632e-13
2.144041 | 0.4249555 | 2.639373e-06 | 2.501465e-13
2.147006 | 0.4251236 | 2.701255e-06 | 2.527585e-13
2.149974 | 0.4252917 | 2.764624e-06 | 2.553995e-13
2.152947 | 0.4254599 | 2.829517e-06 | 2.580699e-13
2.155924 | 0.425628 | 2.89597e-06 | 2.6077e-13
2.158904 | 0.4257962 | 2.964023e-06 | 2.635001e-13
2.161889 | 0.4259644 | 3.033715e-06 | 2.662607e-13
2.164879 | 0.4261327 | 3.105086e-06 | 2.69052e-13
2.167872 | 0.4263009 | 3.178177e-06 | 2.718744e-13
2.170869 | 0.4264692 | 3.253032e-06 | 2.747283e-13
2.173871 | 0.4266376 | 3.329693e-06 | 2.776141e-13
2.176876 | 0.4268059 | 3.408205e-06 | 2.805322e-13
2.179886 | 0.4269743 | 3.488615e-06 | 2.834828e-13
2.1829 | 0.4271427 | 3.570968e-06 | 2.864665e-13
2.185918 | 0.4273111 | 3.655312e-06 | 2.894835e-13
2.188941 | 0.4274796 | 3.741699e-06 | 2.925344e-13
2.191967 | 0.4276481 | 3.830177e-06 | 2.956194e-13
2.194998 | 0.4278166 | 3.920798e-06 | 2.987391e-13
2.198033 | 0.4279851 | 4.013616e-06 | 3.018937e-13
2.201072 | 0.4281537 | 4.108686e-06 | 3.050838e-13
2.204115 | 0.4283223 | 4.206063e-06 | 3.083097e-13
2.207163 | 0.4284909 | 4.305804e-06 | 3.115718e-13
2.210215 | 0.4286595 | 4.407968e-06 | 3.148707e-13
2.213271 | 0.4288282 | 4.512615e-06 | 3.182067e-13
2.216331 | 0.4289969 | 4.619808e-06 | 3.215802e-13
2.219395 | 0.4291656 | 4.729609e-06 | 3.249918e-13
2.222464 | 0.4293344 | 4.842084e-06 | 3.284419e-13
2.225537 | 0.4295032 | 4.957299e-06 | 3.319309e-13
2.228614 | 0.429672 | 5.075322e-06 | 3.354593e-13
2.231695 | 0.4298408 | 5.196223e-06 | 3.390275e-13
2.234781 | 0.4300096 | 5.320075e-06 | 3.426361e-13
2.237871 | 0.4301785 | 5.44695e-06 | 3.462855e-13
2.240965 | 0.4303474 | 5.576925e-06 | 3.499762e-13
2.244063 | 0.4305163 | 5.710077e-06 | 3.537087e-13
2.247166 | 0.4306853 | 5.846485e-06 | 3.574835e-13
2.250273 | 0.4308543 | 5.986231e-06 | 3.613012e-13
2.253384 | 0.4310233 | 6.129398e-06 | 3.651621e-13
2.2565 | 0.4311923 | 6.276072e-06 | 3.690669e-13
2.25962 | 0.4313614 | 6.426341e-06 | 3.73016e-13
2.262744 | 0.4315305 | 6.580295e-06 | 3.770101e-13
2.265873 | 0.4316996 | 6.738027e-06 | 3.810495e-13
2.269006 | 0.4318687 | 6.89963e-06 | 3.85135e-13
2.272143 | 0.4320379 | 7.065204e-06 | 3.89267e-13
2.275284 | 0.4322071 | 7.234846e-06 | 3.934461e-13
2.27843 | 0.4323763 | 7.40866e-06 | 3.976728e-13
2.281581 | 0.4325455 | 7.586751e-06 | 4.019478e-13
2.284735 | 0.4327148 | 7.769225e-06 | 4.062716e-13
2.287894 | 0.4328841 | 7.956194e-06 | 4.106447e-13
2.291058 | 0.4330534 | 8.147771e-06 | 4.150679e-13
2.294225 | 0.4332227 | 8.344072e-06 | 4.195417e-13
2.297397 | 0.4333921 | 8.545216e-06 | 4.240667e-13
2.300574 | 0.4335615 | 8.751325e-06 | 4.286435e-13
2.303755 | 0.4337309 | 8.962525e-06 | 4.332727e-13
2.30694 | 0.4339004 | 9.178943e-06 | 4.379551e-13
2.31013 | 0.4340698 | 9.400713e-06 | 4.426912e-13
2.313324 | 0.4342393 | 9.627969e-06 | 4.474816e-13
2.316522 | 0.4344089 | 9.860851e-06 | 4.523272e-13
2.319725 | 0.4345784 | 1.00995e-05 | 4.572284e-13
2.322933 | 0.434748 | 1.034406e-05 | 4.62186e-13
2.326144 | 0.4349176 | 1.059469e-05 | 4.672006e-13
2.329361 | 0.4350872 | 1.085153e-05 | 4.72273e-13
2.332581 | 0.4352568 | 1.111475e-05 | 4.774039e-13
2.335806 | 0.4354265 | 1.138451e-05 | 4.82594e-13
2.339036 | 0.4355962 | 1.166097e-05 | 4.878439e-13
2.34227 | 0.4357659 | 1.19443e-05 | 4.931545e-13
2.345509 | 0.4359357 | 1.223468e-05 | 4.985264e-13
2.348752 | 0.4361054 | 1.253228e-05 | 5.039604e-13
2.351999 | 0.4362752 | 1.28373e-05 | 5.094573e-13
2.355251 | 0.4364451 | 1.314992e-05 | 5.150178e-13
2.358508 | 0.4366149 | 1.347033e-05 | 5.206427e-13
2.361768 | 0.4367848 | 1.379873e-05 | 5.263328e-13
2.365034 | 0.4369547 | 1.413533e-05 | 5.320889e-13
2.368304 | 0.4371246 | 1.448033e-05 | 5.379118e-13
2.371578 | 0.4372945 | 1.483396e-05 | 5.438023e-13
2.374858 | 0.4374645 | 1.519642e-05 | 5.497613e-13
2.378141 | 0.4376345 | 1.556795e-05 | 5.557895e-13
2.381429 | 0.4378045 | 1.594878e-05 | 5.618879e-13
2.384722 | 0.4379746 | 1.633914e-05 | 5.680572e-13
2.388019 | 0.4381447 | 1.673928e-05 | 5.742984e-13
2.391321 | 0.4383147 | 1.714945e-05 | 5.806124e-13
2.394627 | 0.4384849 | 1.756991e-05 | 5.87e-13
2.397938 | 0.438655 | 1.800092e-05 | 5.934621e-13
2.401254 | 0.4388252 | 1.844275e-05 | 5.999997e-13
2.404574 | 0.4389954 | 1.889568e-05 | 6.066136e-13
2.407898 | 0.4391656 | 1.935999e-05 | 6.133049e-13
2.411228 | 0.4393358 | 1.983598e-05 | 6.200745e-13
2.414562 | 0.4395061 | 2.032395e-05 | 6.269233e-13
2.4179 | 0.4396764 | 2.08242e-05 | 6.338523e-13
2.421243 | 0.4398467 | 2.133705e-05 | 6.408626e-13
2.424591 | 0.4400171 | 2.186283e-05 | 6.47955e-13
2.427943 | 0.4401874 | 2.240187e-05 | 6.551307e-13
2.4313 | 0.4403578 | 2.29545e-05 | 6.623907e-13
2.434662 | 0.4405282 | 2.352109e-05 | 6.69736e-13
2.438028 | 0.4406987 | 2.410199e-05 | 6.771676e-13
2.441399 | 0.4408691 | 2.469757e-05 | 6.846866e-13
2.444775 | 0.4410396 | 2.53082e-05 | 6.922942e-13
2.448155 | 0.4412101 | 2.593429e-05 | 6.999913e-13
2.45154 | 0.4413807 | 2.657622e-05 | 7.077792e-13
2.454929 | 0.4415512 | 2.723442e-05 | 7.15659e-13
2.458324 | 0.4417218 | 2.790929e-05 | 7.236317e-13
2.461723 | 0.4418924 | 2.860127e-05 | 7.316986e-13
2.465126 | 0.442063 | 2.93108e-05 | 7.398608e-13
2.468535 | 0.4422337 | 3.003835e-05 | 7.481195e-13
2.471948 | 0.4424044 | 3.078437e-05 | 7.564759e-13
2.475366 | 0.4425751 | 3.154935e-05 | 7.649312e-13
2.478788 | 0.4427458 | 3.233377e-05 | 7.734867e-13
2.482216 | 0.4429166 | 3.313815e-05 | 7.821436e-13
2.485648 | 0.4430873 | 3.3963e-05 | 7.909031e-13
2.489084 | 0.4432581 | 3.480885e-05 | 7.997666e-13
2.492526 | 0.443429 | 3.567625e-05 | 8.087354e-13
2.495972 | 0.4435998 | 3.656577e-05 | 8.178107e-13
2.499423 | 0.4437707 | 3.747797e-05 | 8.269939e-13
2.502879 | 0.4439416 | 3.841345e-05 | 8.362864e-13
2.50634 | 0.4441125 | 3.937281e-05 | 8.456895e-13
2.509805 | 0.4442834 | 4.035669e-05 | 8.552047e-13
2.513275 | 0.4444544 | 4.136571e-05 | 8.648332e-13
2.51675 | 0.4446254 | 4.240053e-05 | 8.745766e-13
2.52023 | 0.4447964 | 4.346184e-05 | 8.844362e-13
2.523714 | 0.4449674 | 4.455032e-05 | 8.944136e-13
2.527204 | 0.4451385 | 4.566667e-05 | 9.045102e-13
2.530698 | 0.4453096 | 4.681164e-05 | 9.147275e-13
2.534197 | 0.4454807 | 4.798597e-05 | 9.250671e-13
2.537701 | 0.4456518 | 4.919043e-05 | 9.355305e-13
2.54121 | 0.445823 | 5.042581e-05 | 9.461192e-13
2.544723 | 0.4459941 | 5.169292e-05 | 9.568348e-13
2.548242 | 0.4461653 | 5.299259e-05 | 9.676789e-13
2.551765 | 0.4463366 | 5.432568e-05 | 9.786532e-13
2.555293 | 0.4465078 | 5.569306e-05 | 9.897592e-13
2.558826 | 0.4466791 | 5.709563e-05 | 1.000999e-12
2.562364 | 0.4468504 | 5.853433e-05 | 1.012373e-12
2.565907 | 0.4470217 | 6.00101e-05 | 1.023885e-12
2.569455 | 0.447193 | 6.152391e-05 | 1.035535e-12
2.573007 | 0.4473644 | 6.307677e-05 | 1.047325e-12
2.576565 | 0.4475358 | 6.466971e-05 | 1.059258e-12
2.580127 | 0.4477072 | 6.630378e-05 | 1.071335e-12
2.583695 | 0.4478786 | 6.798007e-05 | 1.083557e-12
2.587267 | 0.4480501 | 6.969968e-05 | 1.095927e-12
2.590844 | 0.4482215 | 7.146378e-05 | 1.108446e-12
2.594427 | 0.448393 | 7.327352e-05 | 1.121117e-12
2.598014 | 0.4485646 | 7.513011e-05 | 1.133941e-12
2.601606 | 0.4487361 | 7.70348e-05 | 1.14692e-12
2.605203 | 0.4489077 | 7.898886e-05 | 1.160056e-12
2.608805 | 0.4490793 | 8.099358e-05 | 1.173352e-12
2.612412 | 0.4492509 | 8.305032e-05 | 1.186809e-12
2.616024 | 0.4494225 | 8.516045e-05 | 1.200429e-12
2.619641 | 0.4495942 | 8.732539e-05 | 1.214215e-12
2.623263 | 0.4497659 | 8.954659e-05 | 1.228168e-12
2.62689 | 0.4499376 | 9.182553e-05 | 1.242291e-12
2.630522 | 0.4501093 | 9.416377e-05 | 1.256586e-12
2.634159 | 0.4502811 | 9.656285e-05 | 1.271054e-12
2.637802 | 0.4504528 | 9.902442e-05 | 1.2857e-12
2.641449 | 0.4506246 | 0.0001015501 | 1.300523e-12
2.645101 | 0.4507965 | 0.0001041417 | 1.315527e-12
2.648758 | 0.4509683 | 0.0001068008 | 1.330715e-12
2.65242 | 0.4511402 | 0.0001095293 | 1.346088e-12
2.656088 | 0.4513121 | 0.0001123291 | 1.361649e-12
2.65976 | 0.451484 | 0.000115202 | 1.3774e-12
2.663438 | 0.4516559 | 0.00011815 | 1.393344e-12
2.66712 | 0.4518279 | 0.0001211751 | 1.409483e-12
2.670808 | 0.4519998 | 0.0001242793 | 1.425819e-12
2.674501 | 0.4521718 | 0.0001274648 | 1.442356e-12
2.678199 | 0.4523439 | 0.0001307337 | 1.459096e-12
2.681902 | 0.4525159 | 0.0001340883 | 1.476041e-12
2.68561 | 0.452688 | 0.0001375308 | 1.493195e-12
2.689323 | 0.45286 | 0.0001410637 | 1.510559e-12
2.693041 | 0.4530322 | 0.0001446892 | 1.528137e-12
2.696765 | 0.4532043 | 0.00014841 | 1.545931e-12
2.700494 | 0.4533764 | 0.0001522285 | 1.563944e-12
2.704227 | 0.4535486 | 0.0001561473 | 1.582179e-12
2.707966 | 0.4537208 | 0.0001601693 | 1.600639e-12
2.711711 | 0.453893 | 0.000164297 | 1.619326e-12
2.71546 | 0.4540653 | 0.0001685335 | 1.638244e-12
2.719214 | 0.4542376 | 0.0001728815 | 1.657396e-12
2.722974 | 0.4544098 | 0.0001773441 | 1.676785e-12
2.726739 | 0.4545821 | 0.0001819244 | 1.696413e-12
2.730509 | 0.4547545 | 0.0001866254 | 1.716284e-12
2.734284 | 0.4549268 | 0.0001914506 | 1.736401e-12
2.738065 | 0.4550992 | 0.0001964032 | 1.756768e-12
2.741851 | 0.4552716 | 0.0002014866 | 1.777386e-12
2.745642 | 0.455444 | 0.0002067043 | 1.798261e-12
2.749438 | 0.4556165 | 0.0002120601 | 1.819395e-12
2.753239 | 0.4557889 | 0.0002175576 | 1.840791e-12
2.757046 | 0.4559614 | 0.0002232006 | 1.862453e-12
2.760858 | 0.4561339 | 0.000228993 | 1.884385e-12
2.764676 | 0.4563064 | 0.0002349389 | 1.906589e-12
2.768498 | 0.456479 | 0.0002410425 | 1.92907e-12
2.772326 | 0.4566515 | 0.000247308 | 1.951831e-12
2.776159 | 0.4568241 | 0.0002537397 | 1.974876e-12
2.779997 | 0.4569968 | 0.0002603422 | 1.998208e-12
2.783841 | 0.4571694 | 0.0002671201 | 2.021831e-12
2.78769 | 0.457342 | 0.0002740781 | 2.04575e-12
2.791545 | 0.4575147 | 0.0002812212 | 2.069967e-12
2.795404 | 0.4576874 | 0.0002885542 | 2.094487e-12
2.799269 | 0.4578601 | 0.0002960824 | 2.119314e-12
2.80314 | 0.4580329 | 0.0003038111 | 2.144452e-12
2.807016 | 0.4582056 | 0.0003117456 | 2.169905e-12
2.810897 | 0.4583784 | 0.0003198917 | 2.195677e-12
2.814783 | 0.4585512 | 0.0003282549 | 2.221773e-12
2.818675 | 0.458724 | 0.0003368413 | 2.248195e-12
2.822572 | 0.4588969 | 0.0003456569 | 2.27495e-12
2.826475 | 0.4590698 | 0.0003547079 | 2.302041e-12
2.830383 | 0.4592427 | 0.0003640006 | 2.329473e-12
2.834296 | 0.4594156 | 0.0003735418 | 2.35725e-12
2.838215 | 0.4595885 | 0.0003833381 | 2.385376e-12
2.842139 | 0.4597614 | 0.0003933965 | 2.413857e-12
2.846069 | 0.4599344 | 0.0004037241 | 2.442697e-12
2.850004 | 0.4601074 | 0.0004143282 | 2.471901e-12
2.853945 | 0.4602804 | 0.0004252165 | 2.501474e-12
2.857891 | 0.4604535 | 0.0004363965 | 2.53142e-12
2.861842 | 0.4606265 | 0.0004478764 | 2.561745e-12
2.865799 | 0.4607996 | 0.0004596642 | 2.592453e-12
2.869761 | 0.4609727 | 0.0004717684 | 2.623549e-12
2.873729 | 0.4611458 | 0.0004841975 | 2.65504e-12
2.877703 | 0.461319 | 0.0004969606 | 2.686929e-12
2.881681 | 0.4614921 | 0.0005100666 | 2.719223e-12
2.885666 | 0.4616653 | 0.000523525 | 2.751926e-12
2.889656 | 0.4618385 | 0.0005373453 | 2.785045e-12
2.893651 | 0.4620117 | 0.0005515376 | 2.818584e-12
2.897652 | 0.462185 | 0.0005661119 | 2.85255e-12
2.901658 | 0.4623582 | 0.0005810787 | 2.886947e-12
2.90567 | 0.4625315 | 0.0005964488 | 2.921783e-12
2.909688 | 0.4627048 | 0.0006122331 | 2.957061e-12
2.913711 | 0.4628781 | 0.0006284431 | 2.99279e-12
2.917739 | 0.4630515 | 0.0006450903 | 3.028974e-12
2.921774 | 0.4632248 | 0.0006621868 | 3.065619e-12
2.925813 | 0.4633982 | 0.0006797448 | 3.102733e-12
2.929859 | 0.4635716 | 0.0006977771 | 3.14032e-12
2.93391 | 0.4637451 | 0.0007162966 | 3.178388e-12
2.937966 | 0.4639185 | 0.0007353166 | 3.216943e-12
2.942028 | 0.464092 | 0.000754851 | 3.255991e-12
2.946096 | 0.4642655 | 0.0007749137 | 3.295539e-12
2.95017 | 0.464439 | 0.0007955194 | 3.335594e-12
2.954249 | 0.4646125 | 0.0008166829 | 3.376162e-12
2.958333 | 0.464786 | 0.0008384195 | 3.417251e-12
2.962424 | 0.4649596 | 0.0008607449 | 3.458868e-12
2.96652 | 0.4651332 | 0.0008836754 | 3.501019e-12
2.970621 | 0.4653068 | 0.0009072275 | 3.543711e-12
2.974729 | 0.4654804 | 0.0009314183 | 3.586953e-12
2.978842 | 0.4656541 | 0.0009562654 | 3.630752e-12
2.98296 | 0.4658277 | 0.0009817868 | 3.675114e-12
2.987085 | 0.4660014 | 0.001008001 | 3.720048e-12
2.991215 | 0.4661751 | 0.001034927 | 3.765562e-12
2.99535 | 0.4663489 | 0.001062585 | 3.811663e-12
2.999492 | 0.4665226 | 0.001090994 | 3.858358e-12
3.003639 | 0.4666964 | 0.001120175 | 3.905657e-12
3.007792 | 0.4668702 | 0.00115015 | 3.953568e-12
3.011951 | 0.467044 | 0.001180939 | 4.002098e-12
3.016115 | 0.4672178 | 0.001212567 | 4.051256e-12
3.020286 | 0.4673916 | 0.001245055 | 4.101051e-12
3.024462 | 0.4675655 | 0.001278428 | 4.151491e-12
3.028643 | 0.4677394 | 0.001312709 | 4.202585e-12
3.032831 | 0.4679133 | 0.001347924 | 4.254342e-12
3.037024 | 0.4680872 | 0.001384098 | 4.306771e-12
3.041223 | 0.4682612 | 0.001421258 | 4.359881e-12
3.045428 | 0.4684351 | 0.001459431 | 4.413682e-12
3.049639 | 0.4686091 | 0.001498645 | 4.468182e-12
3.053856 | 0.4687831 | 0.001538928 | 4.523392e-12
3.058078 | 0.4689571 | 0.001580309 | 4.57932e-12
3.062306 | 0.4691312 | 0.001622819 | 4.635978e-12
3.06654 | 0.4693052 | 0.001666489 | 4.693374e-12
3.07078 | 0.4694793 | 0.001711351 | 4.751519e-12
3.075026 | 0.4696534 | 0.001757438 | 4.810423e-12
3.079278 | 0.4698275 | 0.001804782 | 4.870097e-12
3.083535 | 0.4700017 | 0.00185342 | 4.930551e-12
3.087799 | 0.4701758 | 0.001903385 | 4.991795e-12
3.092068 | 0.47035 | 0.001954715 | 5.053841e-12
3.096343 | 0.4705242 | 0.002007447 | 5.1167e-12
3.100624 | 0.4706984 | 0.00206162 | 5.180382e-12
3.104911 | 0.4708726 | 0.002117272 | 5.2449e-12
3.109204 | 0.4710469 | 0.002174445 | 5.310264e-12
3.113503 | 0.4712211 | 0.002233181 | 5.376486e-12
3.117808 | 0.4713954 | 0.002293521 | 5.443579e-12
3.122119 | 0.4715697 | 0.002355511 | 5.511553e-12
3.126436 | 0.4717441 | 0.002419195 | 5.580421e-12
3.130758 | 0.4719184 | 0.002484619 | 5.650196e-12
3.135087 | 0.4720928 | 0.002551831 | 5.72089e-12
3.139422 | 0.4722671 | 0.00262088 | 5.792515e-12
3.143763 | 0.4724415 | 0.002691816 | 5.865085e-12
3.148109 | 0.472616 | 0.002764691 | 5.938613e-12
3.152462 | 0.4727904 | 0.002839557 | 6.013111e-12
3.156821 | 0.4729649 | 0.00291647 | 6.088594e-12
3.161186 | 0.4731393 | 0.002995483 | 6.165074e-12
3.165556 | 0.4733138 | 0.003076655 | 6.242566e-12
3.169933 | 0.4734883 | 0.003160045 | 6.321084e-12
3.174316 | 0.4736629 | 0.003245713 | 6.400642e-12
3.178705 | 0.4738374 | 0.00333372 | 6.481254e-12
3.1831 | 0.474012 | 0.00342413 | 6.562935e-12
3.187501 | 0.4741866 | 0.003517008 | 6.6457e-12
3.191908 | 0.4743612 | 0.003612421 | 6.729564e-12
3.196322 | 0.4745358 | 0.003710438 | 6.814543e-12
3.200741 | 0.4747104 | 0.003811129 | 6.90065e-12
3.205166 | 0.4748851 | 0.003914566 | 6.987904e-12
3.209598 | 0.4750598 | 0.004020823 | 7.076319e-12
3.214036 | 0.4752345 | 0.004129976 | 7.165911e-12
3.21848 | 0.4754092 | 0.004242104 | 7.256697e-12
3.22293 | 0.4755839 | 0.004357285 | 7.348695e-12
3.227386 | 0.4757587 | 0.004475603 | 7.441919e-12
3.231848 | 0.4759334 | 0.00459714 | 7.536389e-12
3.236317 | 0.4761082 | 0.004721984 | 7.632121e-12
3.240791 | 0.476283 | 0.004850222 | 7.729132e-12
3.245272 | 0.4764579 | 0.004981945 | 7.827442e-12
3.249759 | 0.4766327 | 0.005117245 | 7.927067e-12
3.254252 | 0.4768076 | 0.005256219 | 8.028027e-12
3.258752 | 0.4769824 | 0.005398963 | 8.13034e-12
3.263258 | 0.4771573 | 0.005545578 | 8.234025e-12
3.26777 | 0.4773322 | 0.005696165 | 8.339102e-12
3.272288 | 0.4775072 | 0.005850829 | 8.445589e-12
3.276812 | 0.4776821 | 0.006009679 | 8.553507e-12
3.281343 | 0.4778571 | 0.006172823 | 8.662876e-12
3.28588 | 0.4780321 | 0.006340374 | 8.773717e-12
3.290423 | 0.4782071 | 0.006512449 | 8.886049e-12
3.294972 | 0.4783821 | 0.006689164 | 8.999895e-12
3.299528 | 0.4785571 | 0.006870641 | 9.115275e-12
3.30409 | 0.4787322 | 0.007057003 | 9.232211e-12
3.308659 | 0.4789072 | 0.007248378 | 9.350725e-12
3.313233 | 0.4790823 | 0.007444893 | 9.470839e-12
3.317814 | 0.4792574 | 0.007646683 | 9.592577e-12
3.322402 | 0.4794326 | 0.007853882 | 9.71596e-12
3.326995 | 0.4796077 | 0.008066628 | 9.841013e-12
3.331595 | 0.4797829 | 0.008285064 | 9.967758e-12
3.336202 | 0.479958 | 0.008509335 | 1.009622e-11
3.340815 | 0.4801332 | 0.008739588 | 1.022642e-11
3.345434 | 0.4803084 | 0.008975974 | 1.035839e-11
3.350059 | 0.4804837 | 0.009218648 | 1.049215e-11
3.354691 | 0.4806589 | 0.009467768 | 1.062773e-11
3.35933 | 0.4808342 | 0.009723494 | 1.076515e-11
3.363974 | 0.4810094 | 0.009985992 | 1.090444e-11
3.368626 | 0.4811847 | 0.01025543 | 1.104562e-11
3.373283 | 0.4813601 | 0.01053198 | 1.118872e-11
3.377947 | 0.4815354 | 0.01081581 | 1.133378e-11
3.382618 | 0.4817107 | 0.0111071 | 1.148081e-11
3.387295 | 0.4818861 | 0.01140604 | 1.162984e-11
3.391978 | 0.4820615 | 0.01171282 | 1.178092e-11
3.396668 | 0.4822369 | 0.0120276 | 1.193405e-11
3.401364 | 0.4824123 | 0.01235061 | 1.208927e-11
3.406067 | 0.4825877 | 0.01268201 | 1.224662e-11
3.410777 | 0.4827632 | 0.01302203 | 1.240612e-11
3.415493 | 0.4829386 | 0.01337085 | 1.256781e-11
3.420215 | 0.4831141 | 0.01372869 | 1.273171e-11
3.424944 | 0.4832896 | 0.01409575 | 1.289785e-11
3.429679 | 0.4834651 | 0.01447225 | 1.306628e-11
3.434421 | 0.4836407 | 0.01485841 | 1.323701e-11
3.43917 | 0.4838162 | 0.01525444 | 1.34101e-11
3.443925 | 0.4839918 | 0.01566057 | 1.358556e-11
3.448687 | 0.4841674 | 0.01607702 | 1.376343e-11
3.453455 | 0.484343 | 0.01650403 | 1.394375e-11
3.45823 | 0.4845186 | 0.01694183 | 1.412655e-11
3.463012 | 0.4846942 | 0.01739066 | 1.431187e-11
3.4678 | 0.4848698 | 0.01785075 | 1.449974e-11
3.472594 | 0.4850455 | 0.01832235 | 1.469021e-11
3.477396 | 0.4852212 | 0.0188057 | 1.488331e-11
3.482204 | 0.4853969 | 0.01930105 | 1.507907e-11
3.487018 | 0.4855726 | 0.01980865 | 1.527753e-11
3.49184 | 0.4857483 | 0.02032875 | 1.547875e-11
3.496668 | 0.4859241 | 0.02086162 | 1.568274e-11
3.501502 | 0.4860998 | 0.0214075 | 1.588956e-11
3.506344 | 0.4862756 | 0.02196666 | 1.609924e-11
3.511192 | 0.4864514 | 0.02253937 | 1.631184e-11
3.516046 | 0.4866272 | 0.02312587 | 1.652738e-11
3.520908 | 0.486803 | 0.02372644 | 1.674591e-11
3.525776 | 0.4869789 | 0.02434134 | 1.696748e-11
3.530651 | 0.4871547 | 0.02497085 | 1.719212e-11
3.535533 | 0.4873306 | 0.02561522 | 1.741989e-11
3.540421 | 0.4875065 | 0.02627473 | 1.765083e-11
3.545316 | 0.4876824 | 0.02694965 | 1.788498e-11
3.550218 | 0.4878583 | 0.02764024 | 1.81224e-11
3.555127 | 0.4880343 | 0.02834678 | 1.836313e-11
3.560042 | 0.4882102 | 0.02906952 | 1.860721e-11
3.564964 | 0.4883862 | 0.02980874 | 1.88547e-11
3.569894 | 0.4885622 | 0.03056471 | 1.910565e-11
3.574829 | 0.4887382 | 0.03133767 | 1.93601e-11
3.579772 | 0.4889142 | 0.03212791 | 1.961812e-11
3.584722 | 0.4890902 | 0.03293567 | 1.987974e-11
3.589678 | 0.4892663 | 0.03376121 | 2.014503e-11
3.594641 | 0.4894423 | 0.03460479 | 2.041403e-11
3.599611 | 0.4896184 | 0.03546665 | 2.06868e-11
3.604588 | 0.4897945 | 0.03634703 | 2.09634e-11
3.609572 | 0.4899706 | 0.03724618 | 2.124389e-11
3.614563 | 0.4901468 | 0.03816433 | 2.152831e-11
3.619561 | 0.4903229 | 0.0391017 | 2.181673e-11
3.624565 | 0.4904991 | 0.04005853 | 2.21092e-11
3.629577 | 0.4906752 | 0.04103502 | 2.240579e-11
3.634595 | 0.4908514 | 0.04203138 | 2.270656e-11
3.639621 | 0.4910276 | 0.04304782 | 2.301157e-11
3.644653 | 0.4912038 | 0.04408451 | 2.332087e-11
3.649692 | 0.4913801 | 0.04514165 | 2.363454e-11
3.654738 | 0.4915563 | 0.0462194 | 2.395263e-11
3.659792 | 0.4917326 | 0.04731793 | 2.427522e-11
3.664852 | 0.4919089 | 0.04843738 | 2.460237e-11
3.669919 | 0.4920851 | 0.04957789 | 2.493414e-11
3.674993 | 0.4922615 | 0.0507396 | 2.527061e-11
3.680074 | 0.4924378 | 0.0519226 | 2.561184e-11
3.685163 | 0.4926141 | 0.053127 | 2.595791e-11
3.690258 | 0.4927905 | 0.05435289 | 2.630889e-11
3.69536 | 0.4929668 | 0.05560033 | 2.666484e-11
3.700469 | 0.4931432 | 0.05686939 | 2.702585e-11
3.705586 | 0.4933196 | 0.05816008 | 2.739198e-11
3.710709 | 0.493496 | 0.05947245 | 2.776332e-11
3.71584 | 0.4936725 | 0.06080648 | 2.813993e-11
3.720978 | 0.4938489 | 0.06216217 | 2.852191e-11
3.726122 | 0.4940254 | 0.06353948 | 2.890933e-11
3.731274 | 0.4942018 | 0.06493837 | 2.930226e-11
3.736433 | 0.4943783 | 0.06635875 | 2.97008e-11
3.7416 | 0.4945548 | 0.06780054 | 3.010503e-11
3.746773 | 0.4947313 | 0.06926362 | 3.051502e-11
3.751953 | 0.4949079 | 0.07074786 | 3.093087e-11
3.757141 | 0.4950844 | 0.07225311 | 3.135267e-11
3.762336 | 0.495261 | 0.07377918 | 3.178049e-11
3.767538 | 0.4954375 | 0.07532587 | 3.221444e-11
3.772747 | 0.4956141 | 0.07689297 | 3.265461e-11
3.777963 | 0.4957907 | 0.07848023 | 3.310108e-11
3.783187 | 0.4959673 | 0.08008737 | 3.355395e-11
3.788418 | 0.496144 | 0.08171411 | 3.401332e-11
3.793656 | 0.4963206 | 0.08336013 | 3.447928e-11
3.798901 | 0.4964973 | 0.08502509 | 3.495194e-11
3.804153 | 0.4966739 | 0.08670863 | 3.543139e-11
3.809413 | 0.4968506 | 0.08841036 | 3.591773e-11
3.81468 | 0.4970273 | 0.09012987 | 3.641108e-11
3.819955 | 0.4972041 | 0.09186672 | 3.691153e-11
3.825236 | 0.4973808 | 0.09362047 | 3.741919e-11
3.830525 | 0.4975575 | 0.09539063 | 3.793417e-11
3.835821 | 0.4977343 | 0.09717671 | 3.845657e-11
3.841125 | 0.4979111 | 0.09897817 | 3.898653e-11
3.846436 | 0.4980878 | 0.1007945 | 3.952413e-11
3.851754 | 0.4982646 | 0.102625 | 4.006951e-11
3.85708 | 0.4984415 | 0.1044693 | 4.062277e-11
3.862413 | 0.4986183 | 0.1063266 | 4.118404e-11
3.867753 | 0.4987951 | 0.1081964 | 4.175344e-11
3.873101 | 0.498972 | 0.1100781 | 4.233109e-11
3.878456 | 0.4991489 | 0.1119708 | 4.291712e-11
3.883818 | 0.4993257 | 0.113874 | 4.351165e-11
3.889188 | 0.4995026 | 0.115787 | 4.411481e-11
3.894566 | 0.4996795 | 0.1177091 | 4.472673e-11
3.899951 | 0.4998565 | 0.1196395 | 4.534755e-11
3.905343 | 0.5000334 | 0.1215775 | 4.597739e-11
3.910743 | 0.5002104 | 0.1235224 | 4.66164e-11
3.91615 | 0.5003873 | 0.1254733 | 4.726472e-11
3.921564 | 0.5005643 | 0.1274296 | 4.792249e-11
3.926986 | 0.5007413 | 0.1293905 | 4.858984e-11
3.932416 | 0.5009183 | 0.1313551 | 4.926694e-11
3.937853 | 0.5010953 | 0.1333227 | 4.995391e-11
3.943298 | 0.5012723 | 0.1352925 | 5.065093e-11
3.94875 | 0.5014494 | 0.1372637 | 5.135813e-11
3.95421 | 0.5016264 | 0.1392355 | 5.207568e-11
3.959677 | 0.5018035 | 0.1412072 | 5.280373e-11
3.965152 | 0.5019806 | 0.1431778 | 5.354244e-11
3.970634 | 0.5021577 | 0.1451467 | 5.429197e-11
3.976124 | 0.5023348 | 0.147113 | 5.50525e-11
3.981622 | 0.5025119 | 0.149076 | 5.582418e-11
3.987127 | 0.5026891 | 0.1510348 | 5.66072e-11
3.99264 | 0.5028662 | 0.1529888 | 5.740171e-11
3.99816 | 0.5030434 | 0.1549371 | 5.820791e-11
4.003688 | 0.5032206 | 0.156879 | 5.902596e-11
4.009224 | 0.5033977 | 0.1588138 | 5.985606e-11
4.014767 | 0.5035749 | 0.1607407 | 6.069838e-11
4.020318 | 0.5037522 | 0.162659 | 6.155311e-11
4.025877 | 0.5039294 | 0.1645681 | 6.242045e-11
4.031443 | 0.5041066 | 0.1664672 | 6.330058e-11
4.037017 | 0.5042839 | 0.1683557 | 6.419371e-11
4.042599 | 0.5044611 | 0.1702329 | 6.510004e-11
4.048188 | 0.5046384 | 0.1720983 | 6.601976e-11
4.053786 | 0.5048157 | 0.1739511 | 6.695308e-11
4.059391 | 0.504993 | 0.1757909 | 6.790022e-11
4.065003 | 0.5051703 | 0.1776169 | 6.886139e-11
4.070624 | 0.5053477 | 0.1794288 | 6.98368e-11
4.076252 | 0.505525 | 0.1812259 | 7.082667e-11
4.081888 | 0.5057024 | 0.1830077 | 7.183124e-11
4.087532 | 0.5058797 | 0.1847739 | 7.285071e-11
4.093183 | 0.5060571 | 0.1865238 | 7.388534e-11
4.098843 | 0.5062345 | 0.1882571 | 7.493534e-11
4.10451 | 0.5064119 | 0.1899734 | 7.600097e-11
4.110185 | 0.5065893 | 0.1916722 | 7.708245e-11
4.115868 | 0.5067667 | 0.1933532 | 7.818004e-11
4.121559 | 0.5069442 | 0.1950161 | 7.929399e-11
4.127258 | 0.5071216 | 0.1966605 | 8.042455e-11
4.132964 | 0.5072991 | 0.1982861 | 8.157198e-11
4.138678 | 0.5074766 | 0.1998927 | 8.273654e-11
4.144401 | 0.5076541 | 0.20148 | 8.39185e-11
4.150131 | 0.5078316 | 0.2030478 | 8.511813e-11
4.155869 | 0.5080091 | 0.2045958 | 8.633571e-11
4.161615 | 0.5081866 | 0.2061239 | 8.757151e-11
4.167369 | 0.5083641 | 0.207632 | 8.882582e-11
4.173131 | 0.5085417 | 0.2091199 | 9.009893e-11
4.178901 | 0.5087192 | 0.2105874 | 9.139113e-11
4.184679 | 0.5088968 | 0.2120345 | 9.270272e-11
4.190465 | 0.5090744 | 0.2134611 | 9.4034e-11
4.196259 | 0.509252 | 0.2148671 | 9.538528e-11
4.202061 | 0.5094296 | 0.2162526 | 9.675688e-11
4.207871 | 0.5096072 | 0.2176174 | 9.814911e-11
4.213689 | 0.5097849 | 0.2189616 | 9.95623e-11
4.219515 | 0.5099625 | 0.2202851 | 1.009968e-10
4.225349 | 0.5101402 | 0.2215881 | 1.024529e-10
4.231191 | 0.5103178 | 0.2228706 | 1.039309e-10
4.237041 | 0.5104955 | 0.2241326 | 1.054313e-10
4.2429 | 0.5106732 | 0.2253742 | 1.069543e-10
4.248766 | 0.5108509 | 0.2265955 | 1.085003e-10
4.254641 | 0.5110286 | 0.2277967 | 1.100697e-10
4.260523 | 0.5112063 | 0.2289777 | 1.116628e-10
4.266414 | 0.5113841 | 0.2301389 | 1.132801e-10
4.272313 | 0.5115618 | 0.2312802 | 1.149218e-10
4.27822 | 0.5117396 | 0.2324019 | 1.165885e-10
4.284135 | 0.5119173 | 0.2335041 | 1.182804e-10
4.290059 | 0.5120951 | 0.2345871 | 1.199979e-10
4.29599 | 0.5122729 | 0.2356509 | 1.217416e-10
4.30193 | 0.5124507 | 0.2366958 | 1.235117e-10
4.307878 | 0.5126285 | 0.237722 | 1.253088e-10
4.313835 | 0.5128064 | 0.2387296 | 1.271332e-10
4.319799 | 0.5129842 | 0.239719 | 1.289854e-10
4.325772 | 0.513162 | 0.2406903 | 1.308658e-10
4.331753 | 0.5133399 | 0.2416438 | 1.327748e-10
4.337742 | 0.5135178 | 0.2425796 | 1.34713e-10
4.34374 | 0.5136957 | 0.2434981 | 1.366807e-10
4.349745 | 0.5138735 | 0.2443994 | 1.386785e-10
4.35576 | 0.5140514 | 0.2452839 | 1.407068e-10
4.361782 | 0.5142294 | 0.2461517 | 1.427661e-10
4.367813 | 0.5144073 | 0.2470031 | 1.448569e-10
4.373852 | 0.5145852 | 0.2478384 | 1.469798e-10
4.3799 | 0.5147632 | 0.2486579 | 1.491351e-10
4.385955 | 0.5149411 | 0.2494617 | 1.513235e-10
4.39202 | 0.5151191 | 0.2502502 | 1.535454e-10
4.398092 | 0.5152971 | 0.2510236 | 1.558015e-10
4.404173 | 0.5154751 | 0.2517821 | 1.580921e-10
4.410263 | 0.515653 | 0.2525261 | 1.60418e-10
4.41636 | 0.5158311 | 0.2532558 | 1.627797e-10
4.422467 | 0.5160091 | 0.2539714 | 1.651776e-10
4.428581 | 0.5161871 | 0.2546733 | 1.676125e-10
4.434704 | 0.5163652 | 0.2553616 | 1.700849e-10
4.440836 | 0.5165432 | 0.2560367 | 1.725954e-10
4.446976 | 0.5167213 | 0.2566988 | 1.751446e-10
4.453125 | 0.5168993 | 0.2573481 | 1.777332e-10
4.459282 | 0.5170774 | 0.257985 | 1.803617e-10
4.465447 | 0.5172555 | 0.2586096 | 1.830309e-10
4.471622 | 0.5174336 | 0.2592222 | 1.857413e-10
4.477804 | 0.5176117 | 0.2598231 | 1.884936e-10
4.483995 | 0.5177898 | 0.2604125 | 1.912886e-10
4.490195 | 0.517968 | 0.2609907 | 1.941268e-10
4.496404 | 0.5181461 | 0.2615579 | 1.970091e-10
4.502621 | 0.5183243 | 0.2621143 | 1.99936e-10
4.508846 | 0.5185024 | 0.2626602 | 2.029084e-10
4.51508 | 0.5186806 | 0.2631957 | 2.059269e-10
4.521323 | 0.5188588 | 0.2637213 | 2.089923e-10
4.527574 | 0.519037 | 0.264237 | 2.121054e-10
4.533834 | 0.5192152 | 0.264743 | 2.15267e-10
4.540103 | 0.5193934 | 0.2652397 | 2.184777e-10
4.54638 | 0.5195716 | 0.2657272 | 2.217384e-10
4.552666 | 0.5197499 | 0.2662058 | 2.2505e-10
4.558961 | 0.5199281 | 0.2666756 | 2.284133e-10
4.565265 | 0.5201064 | 0.2671369 | 2.31829e-10
4.571577 | 0.5202846 | 0.2675898 | 2.35298e-10
4.577898 | 0.5204629 | 0.2680346 | 2.388213e-10
4.584227 | 0.5206412 | 0.2684714 | 2.423997e-10
4.590565 | 0.5208195 | 0.2689005 | 2.46034e-10
4.596913 | 0.5209978 | 0.2693221 | 2.497252e-10
4.603268 | 0.5211761 | 0.2697362 | 2.534743e-10
4.609633 | 0.5213544 | 0.2701432 | 2.572821e-10
4.616007 | 0.5215327 | 0.2705432 | 2.611497e-10
4.622389 | 0.5217111 | 0.2709363 | 2.650779e-10
4.62878 | 0.5218894 | 0.2713228 | 2.690679e-10
4.63518 | 0.5220678 | 0.2717027 | 2.731205e-10
4.641589 | 0.5222461 | 0.2720764 | 2.772368e-10
4.648006 | 0.5224245 | 0.2724439 | 2.81418e-10
4.654433 | 0.5226029 | 0.2728053 | 2.856649e-10
4.660868 | 0.5227813 | 0.2731609 | 2.899787e-10
4.667313 | 0.5229597 | 0.2735108 | 2.943606e-10
4.673766 | 0.5231381 | 0.2738552 | 2.988115e-10
4.680228 | 0.5233165 | 0.2741942 | 3.033327e-10
4.686699 | 0.5234949 | 0.2745278 | 3.079253e-10
4.693179 | 0.5236734 | 0.2748564 | 3.125905e-10
4.699668 | 0.5238518 | 0.27518 | 3.173294e-10
4.706166 | 0.5240303 | 0.2754987 | 3.221434e-10
4.712673 | 0.5242087 | 0.2758127 | 3.270335e-10
4.719189 | 0.5243872 | 0.2761221 | 3.320011e-10
4.725714 | 0.5245657 | 0.276427 | 3.370474e-10
4.732248 | 0.5247442 | 0.2767275 | 3.421738e-10
4.738791 | 0.5249227 | 0.2770238 | 3.473815e-10
4.745343 | 0.5251012 | 0.277316 | 3.52672e-10
4.751904 | 0.5252797 | 0.2776042 | 3.580465e-10
4.758475 | 0.5254583 | 0.2778884 | 3.635064e-10
4.765054 | 0.5256368 | 0.2781689 | 3.690533e-10
4.771642 | 0.5258153 | 0.2784457 | 3.746884e-10
4.77824 | 0.5259939 | 0.2787189 | 3.804134e-10
4.784846 | 0.5261724 | 0.2789886 | 3.862295e-10
4.791462 | 0.526351 | 0.2792549 | 3.921385e-10
4.798087 | 0.5265296 | 0.279518 | 3.981417e-10
4.804721 | 0.5267082 | 0.2797778 | 4.042409e-10
4.811364 | 0.5268868 | 0.2800345 | 4.104375e-10
4.818017 | 0.5270654 | 0.2802882 | 4.167331e-10
4.824678 | 0.527244 | 0.2805389 | 4.231296e-10
4.831349 | 0.5274226 | 0.2807868 | 4.296284e-10
4.838029 | 0.5276012 | 0.2810319 | 4.362313e-10
4.844718 | 0.5277799 | 0.2812743 | 4.429401e-10
4.851417 | 0.5279585 | 0.2815141 | 4.497564e-10
4.858125 | 0.5281372 | 0.2817513 | 4.566822e-10
4.864842 | 0.5283158 | 0.2819861 | 4.637192e-10
4.871568 | 0.5284945 | 0.2822184 | 4.708693e-10
4.878304 | 0.5286732 | 0.2824485 | 4.781344e-10
4.885049 | 0.5288519 | 0.2826762 | 4.855163e-10
4.891803 | 0.5290306 | 0.2829018 | 4.930171e-10
4.898566 | 0.5292093 | 0.2831252 | 5.006388e-10
4.905339 | 0.529388 | 0.2833466 | 5.083833e-10
4.912122 | 0.5295667 | 0.2835659 | 5.162527e-10
4.918914 | 0.5297454 | 0.2837833 | 5.242491e-10
4.925715 | 0.5299241 | 0.2839988 | 5.323747e-10
4.932525 | 0.5301029 | 0.2842124 | 5.406316e-10
4.939345 | 0.5302816 | 0.2844243 | 5.49022e-10
4.946174 | 0.5304604 | 0.2846344 | 5.575482e-10
4.953013 | 0.5306391 | 0.2848428 | 5.662124e-10
4.959861 | 0.5308179 | 0.2850496 | 5.750169e-10
4.966719 | 0.5309967 | 0.2852548 | 5.839642e-10
4.973586 | 0.5311755 | 0.2854585 | 5.930566e-10
4.980463 | 0.5313543 | 0.2856607 | 6.022966e-10
4.987349 | 0.5315331 | 0.2858614 | 6.116867e-10
4.994245 | 0.5317119 | 0.2860608 | 6.212293e-10
5.00115 | 0.5318907 | 0.2862588 | 6.309272e-10
5.008065 | 0.5320695 | 0.2864554 | 6.407828e-10
5.014989 | 0.5322484 | 0.2866508 | 6.507988e-10
5.021923 | 0.5324272 | 0.2868449 | 6.609781e-10
5.028867 | 0.532606 | 0.2870378 | 6.713233e-10
5.03582 | 0.5327849 | 0.2872296 | 6.818372e-10
5.042783 | 0.5329637 | 0.2874202 | 6.925228e-10
5.049755 | 0.5331426 | 0.2876097 | 7.033828e-10
5.056737 | 0.5333215 | 0.2877982 | 7.144204e-10
5.063729 | 0.5335004 | 0.2879856 | 7.256384e-10
5.07073 | 0.5336793 | 0.2881721 | 7.370399e-10
5.077741 | 0.5338581 | 0.2883575 | 7.486282e-10
5.084762 | 0.534037 | 0.2885421 | 7.604063e-10
5.091792 | 0.534216 | 0.2887257 | 7.723774e-10
5.098833 | 0.5343949 | 0.2889084 | 7.84545e-10
5.105882 | 0.5345738 | 0.2890903 | 7.969122e-10
5.112942 | 0.5347527 | 0.2892714 | 8.094826e-10
5.120011 | 0.5349317 | 0.2894516 | 8.222595e-10
5.127091 | 0.5351106 | 0.2896311 | 8.352465e-10
5.134179 | 0.5352896 | 0.2898098 | 8.484473e-10
5.141278 | 0.5354685 | 0.2899878 | 8.618653e-10
5.148387 | 0.5356475 | 0.2901651 | 8.755044e-10
5.155505 | 0.5358264 | 0.2903417 | 8.893684e-10
5.162633 | 0.5360054 | 0.2905177 | 9.034611e-10
5.169771 | 0.5361844 | 0.290693 | 9.177863e-10
5.176919 | 0.5363634 | 0.2908677 | 9.323481e-10
5.184077 | 0.5365424 | 0.2910418 | 9.471506e-10
5.191245 | 0.5367214 | 0.2912154 | 9.621979e-10
5.198423 | 0.5369004 | 0.2913883 | 9.774941e-10
5.20561 | 0.5370794 | 0.2915607 | 9.930436e-10
5.212808 | 0.5372584 | 0.2917326 | 1.008851e-09
5.220015 | 0.5374375 | 0.291904 | 1.02492e-09
5.227233 | 0.5376165 | 0.2920749 | 1.041256e-09
5.23446 | 0.5377955 | 0.2922454 | 1.057862e-09
5.241697 | 0.5379746 | 0.2924153 | 1.074745e-09
5.248945 | 0.5381536 | 0.2925849 | 1.091908e-09
5.256202 | 0.5383327 | 0.292754 | 1.109357e-09
5.26347 | 0.5385118 | 0.2929227 | 1.127096e-09
5.270747 | 0.5386908 | 0.2930909 | 1.14513e-09
5.278035 | 0.5388699 | 0.2932589 | 1.163465e-09
5.285332 | 0.539049 | 0.2934264 | 1.182105e-09
5.29264 | 0.5392281 | 0.2935936 | 1.201057e-09
5.299958 | 0.5394072 | 0.2937604 | 1.220324e-09
5.307286 | 0.5395863 | 0.2939269 | 1.239914e-09
5.314624 | 0.5397654 | 0.294093 | 1.25983e-09
5.321972 | 0.5399445 | 0.2942589 | 1.28008e-09
5.329331 | 0.5401236 | 0.2944244 | 1.300669e-09
5.336699 | 0.5403027 | 0.2945897 | 1.321602e-09
5.344078 | 0.5404819 | 0.2947547 | 1.342887e-09
5.351467 | 0.540661 | 0.2949194 | 1.364527e-09
5.358866 | 0.5408401 | 0.2950839 | 1.386531e-09
5.366276 | 0.5410193 | 0.2952481 | 1.408905e-09
5.373695 | 0.5411984 | 0.295412 | 1.431654e-09
5.381125 | 0.5413776 | 0.2955758 | 1.454785e-09
5.388565 | 0.5415567 | 0.2957393 | 1.478305e-09
5.396016 | 0.5417359 | 0.2959025 | 1.502221e-09
5.403477 | 0.5419151 | 0.2960656 | 1.52654e-09
5.410948 | 0.5420943 | 0.2962285 | 1.551268e-09
5.418429 | 0.5422735 | 0.2963912 | 1.576414e-09
5.425921 | 0.5424526 | 0.2965537 | 1.601983e-09
5.433423 | 0.5426318 | 0.296716 | 1.627984e-09
5.440935 | 0.542811 | 0.2968782 | 1.654424e-09
5.448458 | 0.5429902 | 0.2970402 | 1.681311e-09
5.455992 | 0.5431695 | 0.297202 | 1.708653e-09
5.463535 | 0.5433487 | 0.2973637 | 1.736457e-09
5.471089 | 0.5435279 | 0.2975253 | 1.764732e-09
5.478654 | 0.5437071 | 0.2976867 | 1.793486e-09
5.486229 | 0.5438864 | 0.297848 | 1.822727e-09
5.493814 | 0.5440656 | 0.2980091 | 1.852465e-09
5.50141 | 0.5442448 | 0.2981702 | 1.882707e-09
5.509017 | 0.5444241 | 0.2983311 | 1.913463e-09
5.516634 | 0.5446033 | 0.2984919 | 1.944741e-09
5.524261 | 0.5447826 | 0.2986526 | 1.976552e-09
5.5319 | 0.5449618 | 0.2988132 | 2.008903e-09
5.539548 | 0.5451411 | 0.2989737 | 2.041806e-09
5.547207 | 0.5453204 | 0.2991341 | 2.075269e-09
5.554877 | 0.5454997 | 0.2992944 | 2.109302e-09
5.562558 | 0.5456789 | 0.2994546 | 2.143916e-09
5.570249 | 0.5458582 | 0.2996148 | 2.179121e-09
5.57795 | 0.5460375 | 0.2997749 | 2.214927e-09
5.585663 | 0.5462168 | 0.2999349 | 2.251345e-09
5.593386 | 0.5463961 | 0.3000949 | 2.288386e-09
5.601119 | 0.5465754 | 0.3002547 | 2.32606e-09
5.608864 | 0.5467547 | 0.3004146 | 2.36438e-09
5.616619 | 0.546934 | 0.3005743 | 2.403356e-09
5.624385 | 0.5471133 | 0.3007341 | 2.443e-09
5.632161 | 0.5472927 | 0.3008937 | 2.483324e-09
5.639948 | 0.547472 | 0.3010533 | 2.52434e-09
5.647746 | 0.5476513 | 0.3012129 | 2.566061e-09
5.655555 | 0.5478306 | 0.3013725 | 2.608499e-09
5.663375 | 0.54801 | 0.301532 | 2.651666e-09
5.671205 | 0.5481893 | 0.3016914 | 2.695576e-09
5.679047 | 0.5483687 | 0.3018509 | 2.740243e-09
5.686899 | 0.548548 | 0.3020103 | 2.785678e-09
5.694762 | 0.5487274 | 0.3021697 | 2.831897e-09
5.702635 | 0.5489067 | 0.302329 | 2.878913e-09
5.71052 | 0.5490861 | 0.3024883 | 2.926741e-09
5.718416 | 0.5492654 | 0.3026476 | 2.975395e-09
5.726322 | 0.5494448 | 0.3028069 | 3.024889e-09
5.73424 | 0.5496242 | 0.3029662 | 3.075239e-09
5.742168 | 0.5498036 | 0.3031255 | 3.126461e-09
5.750108 | 0.5499829 | 0.3032847 | 3.178569e-09
5.758058 | 0.5501623 | 0.303444 | 3.23158e-09
5.766019 | 0.5503417 | 0.3036032 | 3.28551e-09
5.773992 | 0.5505211 | 0.3037625 | 3.340375e-09
5.781975 | 0.5507005 | 0.3039217 | 3.396193e-09
5.789969 | 0.5508799 | 0.3040809 | 3.45298e-09
5.797975 | 0.5510593 | 0.3042401 | 3.510754e-09
5.805991 | 0.5512387 | 0.3043994 | 3.569533e-09
5.814019 | 0.5514181 | 0.3045586 | 3.629334e-09
5.822058 | 0.5515975 | 0.3047178 | 3.690176e-09
5.830108 | 0.551777 | 0.3048771 | 3.752079e-09
5.838169 | 0.5519564 | 0.3050363 | 3.81506e-09
5.846241 | 0.5521358 | 0.3051956 | 3.87914e-09
5.854324 | 0.5523152 | 0.3053549 | 3.944338e-09
5.862418 | 0.5524947 | 0.3055141 | 4.010675e-09
5.870524 | 0.5526741 | 0.3056734 | 4.078172e-09
5.878641 | 0.5528535 | 0.3058327 | 4.146848e-09
5.886769 | 0.553033 | 0.305992 | 4.216726e-09
5.894908 | 0.5532124 | 0.3061514 | 4.287828e-09
5.903059 | 0.5533919 | 0.3063107 | 4.360175e-09
5.911221 | 0.5535713 | 0.3064701 | 4.43379e-09
5.919394 | 0.5537508 | 0.3066295 | 4.508697e-09
5.927578 | 0.5539302 | 0.3067889 | 4.584918e-09
5.935774 | 0.5541097 | 0.3069483 | 4.662478e-09
5.943981 | 0.5542891 | 0.3071078 | 4.741401e-09
5.952199 | 0.5544686 | 0.3072673 | 4.821711e-09
5.960429 | 0.5546481 | 0.3074268 | 4.903435e-09
5.96867 | 0.5548276 | 0.3075863 | 4.986597e-09
5.976923 | 0.555007 | 0.3077459 | 5.071224e-09
5.985187 | 0.5551865 | 0.3079055 | 5.157343e-09
5.993462 | 0.555366 | 0.3080651 | 5.244981e-09
6.001749 | 0.5555455 | 0.3082247 | 5.334166e-09
6.010047 | 0.5557249 | 0.3083844 | 5.424926e-09
6.018357 | 0.5559044 | 0.3085441 | 5.517289e-09
6.026678 | 0.5560839 | 0.3087038 | 5.611286e-09
6.035011 | 0.5562634 | 0.3088635 | 5.706946e-09
6.043355 | 0.5564429 | 0.3090233 | 5.804299e-09
6.051711 | 0.5566224 | 0.3091831 | 5.903377e-09
6.060078 | 0.5568019 | 0.309343 | 6.004212e-09
6.068457 | 0.5569814 | 0.3095029 | 6.106834e-09
6.076848 | 0.5571609 | 0.3096628 | 6.211278e-09
6.08525 | 0.5573404 | 0.3098228 | 6.317577e-09
6.093664 | 0.5575199 | 0.3099828 | 6.425765e-09
6.102089 | 0.5576994 | 0.3101428 | 6.535876e-09
6.110526 | 0.557879 | 0.3103028 | 6.647947e-09
6.118975 | 0.5580585 | 0.3104629 | 6.762012e-09
6.127435 | 0.558238 | 0.3106231 | 6.87811e-09
6.135907 | 0.5584175 | 0.3107832 | 6.996277e-09
6.144391 | 0.558597 | 0.3109435 | 7.116551e-09
6.152887 | 0.5587766 | 0.3111037 | 7.238972e-09
6.161394 | 0.5589561 | 0.311264 | 7.363579e-09
6.169913 | 0.5591356 | 0.3114243 | 7.490413e-09
6.178444 | 0.5593152 | 0.3115847 | 7.619515e-09
6.186986 | 0.5594947 | 0.3117451 | 7.750926e-09
6.195541 | 0.5596742 | 0.3119055 | 7.88469e-09
6.204107 | 0.5598538 | 0.312066 | 8.02085e-09
6.212685 | 0.5600333 | 0.3122266 | 8.159451e-09
6.221275 | 0.5602128 | 0.3123871 | 8.300537e-09
6.229877 | 0.5603924 | 0.3125477 | 8.444156e-09
6.23849 | 0.5605719 | 0.3127084 | 8.590353e-09
6.247116 | 0.5607515 | 0.3128691 | 8.739178e-09
6.255754 | 0.560931 | 0.3130298 | 8.890678e-09
6.264403 | 0.5611106 | 0.3131906 | 9.044904e-09
6.273064 | 0.5612901 | 0.3133514 | 9.201906e-09
6.281738 | 0.5614697 | 0.3135123 | 9.361737e-09
6.290423 | 0.5616492 | 0.3136732 | 9.524448e-09
6.299121 | 0.5618288 | 0.3138341 | 9.690094e-09
6.30783 | 0.5620083 | 0.3139951 | 9.858729e-09
6.316552 | 0.5621879 | 0.3141562 | 1.003041e-08
6.325285 | 0.5623674 | 0.3143173 | 1.020519e-08
6.334031 | 0.562547 | 0.3144784 | 1.038313e-08
6.342788 | 0.5627266 | 0.3146396 | 1.05643e-08
6.351558 | 0.5629061 | 0.3148008 | 1.074874e-08
6.36034 | 0.5630857 | 0.314962 | 1.093652e-08
6.369134 | 0.5632653 | 0.3151233 | 1.112771e-08
6.377941 | 0.5634448 | 0.3152847 | 1.132236e-08
6.386759 | 0.5636244 | 0.3154461 | 1.152054e-08
6.39559 | 0.563804 | 0.3156075 | 1.172233e-08
6.404432 | 0.5639835 | 0.315769 | 1.192778e-08
6.413287 | 0.5641631 | 0.3159306 | 1.213696e-08
6.422155 | 0.5643427 | 0.3160921 | 1.234996e-08
6.431034 | 0.5645222 | 0.3162538 | 1.256682e-08
6.439926 | 0.5647018 | 0.3164155 | 1.278764e-08
6.44883 | 0.5648814 | 0.3165772 | 1.301249e-08
6.457747 | 0.565061 | 0.3167389 | 1.324143e-08
6.466675 | 0.5652405 | 0.3169008 | 1.347455e-08
6.475617 | 0.5654201 | 0.3170626 | 1.371193e-08
6.48457 | 0.5655997 | 0.3172245 | 1.395365e-08
6.493536 | 0.5657793 | 0.3173865 | 1.419978e-08
6.502514 | 0.5659589 | 0.3175485 | 1.445042e-08
6.511505 | 0.5661384 | 0.3177105 | 1.470565e-08
6.520508 | 0.566318 | 0.3178726 | 1.496555e-08
6.529523 | 0.5664976 | 0.3180348 | 1.523021e-08
6.538551 | 0.5666772 | 0.318197 | 1.549973e-08
6.547592 | 0.5668568 | 0.3183592 | 1.577419e-08
6.556645 | 0.5670363 | 0.3185215 | 1.605369e-08
6.56571 | 0.5672159 | 0.3186838 | 1.633833e-08
6.574789 | 0.5673955 | 0.3188462 | 1.66282e-08
6.583879 | 0.5675751 | 0.3190086 | 1.69234e-08
6.592982 | 0.5677547 | 0.3191711 | 1.722404e-08
6.602098 | 0.5679342 | 0.3193337 | 1.753021e-08
6.611226 | 0.5681138 | 0.3194962 | 1.784203e-08
6.620367 | 0.5682934 | 0.3196589 | 1.81596e-08
6.629521 | 0.568473 | 0.3198215 | 1.848302e-08
6.638687 | 0.5686526 | 0.3199842 | 1.881242e-08
6.647866 | 0.5688322 | 0.320147 | 1.914791e-08
6.657058 | 0.5690118 | 0.3203098 | 1.948959e-08
6.666262 | 0.5691913 | 0.3204727 | 1.98376e-08
6.675479 | 0.5693709 | 0.3206356 | 2.019205e-08
6.684709 | 0.5695505 | 0.3207986 | 2.055306e-08
6.693952 | 0.5697301 | 0.3209616 | 2.092076e-08
6.703207 | 0.5699097 | 0.3211246 | 2.129529e-08
6.712475 | 0.5700893 | 0.3212877 | 2.167676e-08
6.721756 | 0.5702688 | 0.3214509 | 2.206531e-08
6.73105 | 0.5704484 | 0.3216141 | 2.246108e-08
6.740357 | 0.570628 | 0.3217774 | 2.286421e-08
6.749676 | 0.5708076 | 0.3219407 | 2.327484e-08
6.759008 | 0.5709872 | 0.322104 | 2.369311e-08
6.768354 | 0.5711668 | 0.3222674 | 2.411917e-08
6.777712 | 0.5713463 | 0.3224309 | 2.455317e-08
6.787083 | 0.5715259 | 0.3225944 | 2.499527e-08
6.796467 | 0.5717055 | 0.3227579 | 2.544561e-08
6.805864 | 0.5718851 | 0.3229215 | 2.590436e-08
6.815274 | 0.5720647 | 0.3230852 | 2.637168e-08
6.824698 | 0.5722442 | 0.3232489 | 2.684774e-08
6.834134 | 0.5724238 | 0.3234126 | 2.73327e-08
6.843583 | 0.5726034 | 0.3235764 | 2.782673e-08
6.853045 | 0.572783 | 0.3237402 | 2.833002e-08
6.86252 | 0.5729625 | 0.3239041 | 2.884274e-08
6.872009 | 0.5731421 | 0.3240681 | 2.936508e-08
6.88151 | 0.5733217 | 0.324232 | 2.989721e-08
6.891025 | 0.5735013 | 0.3243961 | 3.043934e-08
6.900553 | 0.5736808 | 0.3245602 | 3.099165e-08
6.910094 | 0.5738604 | 0.3247243 | 3.155434e-08
6.919648 | 0.57404 | 0.3248885 | 3.212761e-08
6.929216 | 0.5742195 | 0.3250527 | 3.271167e-08
6.938796 | 0.5743991 | 0.325217 | 3.330674e-08
6.94839 | 0.5745787 | 0.3253813 | 3.391301e-08
6.957997 | 0.5747583 | 0.3255457 | 3.453072e-08
6.967618 | 0.5749378 | 0.3257101 | 3.516008e-08
6.977251 | 0.5751174 | 0.3258746 | 3.580132e-08
6.986898 | 0.5752969 | 0.3260392 | 3.645468e-08
6.996559 | 0.5754765 | 0.3262037 | 3.712038e-08
7.006233 | 0.5756561 | 0.3263684 | 3.779868e-08
7.01592 | 0.5758356 | 0.326533 | 3.848981e-08
7.02562 | 0.5760152 | 0.3266978 | 3.919403e-08
7.035334 | 0.5761947 | 0.3268625 | 3.991159e-08
7.045061 | 0.5763743 | 0.3270274 | 4.064276e-08
7.054802 | 0.5765538 | 0.3271922 | 4.13878e-08
7.064557 | 0.5767334 | 0.3273572 | 4.214698e-08
7.074324 | 0.576913 | 0.3275221 | 4.292058e-08
7.084106 | 0.5770925 | 0.3276871 | 4.370889e-08
7.0939 | 0.577272 | 0.3278522 | 4.451219e-08
7.103709 | 0.5774516 | 0.3280173 | 4.533078e-08
7.113531 | 0.5776311 | 0.3281825 | 4.616495e-08
7.123366 | 0.5778107 | 0.3283477 | 4.701502e-08
7.133215 | 0.5779902 | 0.328513 | 4.788129e-08
7.143078 | 0.5781698 | 0.3286783 | 4.876409e-08
7.152954 | 0.5783493 | 0.3288437 | 4.966374e-08
7.162844 | 0.5785288 | 0.3290091 | 5.058058e-08
7.172748 | 0.5787084 | 0.3291745 | 5.151494e-08
7.182665 | 0.5788879 | 0.32934 | 5.246716e-08
7.192596 | 0.5790674 | 0.3295056 | 5.343761e-08
7.202541 | 0.579247 | 0.3296712 | 5.442664e-08
7.2125 | 0.5794265 | 0.3298369 | 5.543462e-08
7.222472 | 0.579606 | 0.3300026 | 5.646192e-08
7.232458 | 0.5797855 | 0.3301683 | 5.750893e-08
7.242458 | 0.579965 | 0.3303341 | 5.857604e-08
7.252472 | 0.5801446 | 0.3305 | 5.966364e-08
7.262499 | 0.5803241 | 0.3306659 | 6.077215e-08
7.272541 | 0.5805036 | 0.3308318 | 6.190197e-08
7.282596 | 0.5806831 | 0.3309978 | 6.305353e-08
7.292665 | 0.5808626 | 0.3311639 | 6.422726e-08
7.302749 | 0.5810421 | 0.33133 | 6.542361e-08
7.312846 | 0.5812216 | 0.3314961 | 6.664302e-08
7.322957 | 0.5814011 | 0.3316623 | 6.788595e-08
7.333082 | 0.5815806 | 0.3318286 | 6.915287e-08
7.343221 | 0.5817601 | 0.3319949 | 7.044426e-08
7.353374 | 0.5819396 | 0.3321612 | 7.17606e-08
7.363541 | 0.5821191 | 0.3323276 | 7.31024e-08
7.373722 | 0.5822986 | 0.332494 | 7.447016e-08
7.383917 | 0.5824781 | 0.3326605 | 7.58644e-08
7.394127 | 0.5826575 | 0.3328271 | 7.728565e-08
7.40435 | 0.582837 | 0.3329936 | 7.873446e-08
7.414588 | 0.5830165 | 0.3331603 | 8.021136e-08
7.424839 | 0.583196 | 0.333327 | 8.171693e-08
7.435105 | 0.5833754 | 0.3334937 | 8.325174e-08
7.445385 | 0.5835549 | 0.3336605 | 8.481637e-08
7.45568 | 0.5837344 | 0.3338273 | 8.641142e-08
7.465988 | 0.5839138 | 0.3339942 | 8.803751e-08
7.476311 | 0.5840933 | 0.3341611 | 8.969526e-08
7.486648 | 0.5842728 | 0.3343281 | 9.138529e-08
7.497 | 0.5844522 | 0.3344951 | 9.310827e-08
7.507365 | 0.5846317 | 0.3346622 | 9.486486e-08
7.517745 | 0.5848111 | 0.3348293 | 9.665573e-08
7.52814 | 0.5849906 | 0.3349965 | 9.848157e-08
7.538548 | 0.58517 | 0.3351637 | 1.003431e-07
7.548972 | 0.5853494 | 0.335331 | 1.02241e-07
7.559409 | 0.5855289 | 0.3354983 | 1.04176e-07
7.569861 | 0.5857083 | 0.3356656 | 1.06149e-07
7.580327 | 0.5858877 | 0.3358331 | 1.081605e-07
7.590808 | 0.5860672 | 0.3360005 | 1.102115e-07
7.601304 | 0.5862466 | 0.336168 | 1.123027e-07
7.611814 | 0.586426 | 0.3363356 | 1.14435e-07
7.622338 | 0.5866054 | 0.3365032 | 1.166091e-07
7.632877 | 0.5867848 | 0.3366708 | 1.18826e-07
7.643431 | 0.5869642 | 0.3368385 | 1.210864e-07
7.653999 | 0.5871436 | 0.3370063 | 1.233913e-07
7.664582 | 0.587323 | 0.3371741 | 1.257416e-07
7.675179 | 0.5875024 | 0.3373419 | 1.281381e-07
7.685791 | 0.5876818 | 0.3375098 | 1.305819e-07
7.696418 | 0.5878612 | 0.3376778 | 1.330739e-07
7.707059 | 0.5880406 | 0.3378458 | 1.356151e-07
7.717715 | 0.58822 | 0.3380138 | 1.382064e-07
7.728386 | 0.5883994 | 0.3381819 | 1.40849e-07
7.739072 | 0.5885787 | 0.33835 | 1.435437e-07
7.749772 | 0.5887581 | 0.3385182 | 1.462918e-07
7.760487 | 0.5889375 | 0.3386865 | 1.490943e-07
7.771217 | 0.5891168 | 0.3388548 | 1.519523e-07
7.781962 | 0.5892962 | 0.3390231 | 1.548669e-07
7.792722 | 0.5894755 | 0.3391915 | 1.578393e-07
7.803496 | 0.5896549 | 0.3393599 | 1.608707e-07
7.814286 | 0.5898342 | 0.3395284 | 1.639623e-07
7.82509 | 0.5900136 | 0.3396969 | 1.671153e-07
7.835909 | 0.5901929 | 0.3398655 | 1.70331e-07
7.846744 | 0.5903722 | 0.3400341 | 1.736106e-07
7.857593 | 0.5905516 | 0.3402027 | 1.769555e-07
7.868457 | 0.5907309 | 0.3403715 | 1.803671e-07
7.879337 | 0.5909102 | 0.3405402 | 1.838466e-07
7.890231 | 0.5910895 | 0.340709 | 1.873955e-07
7.90114 | 0.5912689 | 0.3408779 | 1.910152e-07
7.912065 | 0.5914482 | 0.3410468 | 1.947071e-07
7.923004 | 0.5916275 | 0.3412157 | 1.984729e-07
7.933959 | 0.5918068 | 0.3413847 | 2.023138e-07
7.944929 | 0.5919861 | 0.3415538 | 2.062317e-07
7.955914 | 0.5921653 | 0.3417229 | 2.102279e-07
7.966914 | 0.5923446 | 0.341892 | 2.143041e-07
7.977929 | 0.5925239 | 0.3420612 | 2.184621e-07
7.98896 | 0.5927032 | 0.3422305 | 2.227034e-07
8.000006 | 0.5928825 | 0.3423998 | 2.270297e-07
8.011067 | 0.5930617 | 0.3425691 | 2.31443e-07
8.022144 | 0.593241 | 0.3427385 | 2.359448e-07
8.033235 | 0.5934202 | 0.3429079 | 2.405372e-07
8.044342 | 0.5935995 | 0.3430774 | 2.452219e-07
8.055465 | 0.5937787 | 0.3432469 | 2.500009e-07
8.066603 | 0.593958 | 0.3434165 | 2.548762e-07
8.077756 | 0.5941372 | 0.3435861 | 2.598496e-07
8.088925 | 0.5943165 | 0.3437558 | 2.649234e-07
8.100109 | 0.5944957 | 0.3439255 | 2.700994e-07
8.111308 | 0.5946749 | 0.3440953 | 2.7538e-07
8.122523 | 0.5948541 | 0.3442651 | 2.807672e-07
8.133754 | 0.5950333 | 0.3444349 | 2.862633e-07
8.145 | 0.5952125 | 0.3446048 | 2.918706e-07
8.156262 | 0.5953917 | 0.3447748 | 2.975913e-07
8.167539 | 0.5955709 | 0.3449448 | 3.034278e-07
8.178832 | 0.5957501 | 0.3451148 | 3.093826e-07
8.19014 | 0.5959293 | 0.3452849 | 3.154581e-07
8.201464 | 0.5961085 | 0.3454551 | 3.216568e-07
8.212804 | 0.5962877 | 0.3456253 | 3.279814e-07
8.224159 | 0.5964668 | 0.3457955 | 3.344344e-07
8.23553 | 0.596646 | 0.3459658 | 3.410185e-07
8.246917 | 0.5968252 | 0.3461361 | 3.477365e-07
8.25832 | 0.5970043 | 0.3463065 | 3.545913e-07
8.269738 | 0.5971835 | 0.3464769 | 3.615855e-07
8.281172 | 0.5973626 | 0.3466474 | 3.687223e-07
8.292622 | 0.5975417 | 0.3468179 | 3.760045e-07
8.304088 | 0.5977209 | 0.3469885 | 3.834353e-07
8.315569 | 0.5979 | 0.3471591 | 3.910177e-07
8.327067 | 0.5980791 | 0.3473298 | 3.98755e-07
8.33858 | 0.5982582 | 0.3475005 | 4.066503e-07
8.350109 | 0.5984373 | 0.3476712 | 4.147071e-07
8.361655 | 0.5986164 | 0.347842 | 4.229288e-07
8.373216 | 0.5987955 | 0.3480129 | 4.313187e-07
8.384793 | 0.5989746 | 0.3481838 | 4.398805e-07
8.396386 | 0.5991537 | 0.3483547 | 4.486178e-07
8.407995 | 0.5993328 | 0.3485257 | 4.575343e-07
8.419621 | 0.5995118 | 0.3486967 | 4.666338e-07
8.431262 | 0.5996909 | 0.3488678 | 4.759201e-07
8.44292 | 0.59987 | 0.349039 | 4.853973e-07
8.454593 | 0.600049 | 0.3492101 | 4.950692e-07
8.466283 | 0.6002281 | 0.3493814 | 5.049402e-07
8.477989 | 0.6004071 | 0.3495526 | 5.150143e-07
8.489711 | 0.6005862 | 0.3497239 | 5.252959e-07
8.501449 | 0.6007652 | 0.3498953 | 5.357895e-07
8.513203 | 0.6009442 | 0.3500667 | 5.464994e-07
8.524974 | 0.6011232 | 0.3502382 | 5.574303e-07
8.536761 | 0.6013022 | 0.3504097 | 5.685869e-07
8.548564 | 0.6014812 | 0.3505812 | 5.799741e-07
8.560384 | 0.6016602 | 0.3507528 | 5.915966e-07
8.57222 | 0.6018392 | 0.3509245 | 6.034595e-07
8.584072 | 0.6020182 | 0.3510962 | 6.15568e-07
8.595941 | 0.6021972 | 0.3512679 | 6.279273e-07
8.607826 | 0.6023762 | 0.3514397 | 6.405426e-07
8.619728 | 0.6025551 | 0.3516115 | 6.534196e-07
8.631646 | 0.6027341 | 0.3517834 | 6.665638e-07
8.64358 | 0.602913 | 0.3519553 | 6.799808e-07
8.655531 | 0.603092 | 0.3521273 | 6.936766e-07
8.667499 | 0.6032709 | 0.3522993 | 7.07657e-07
8.679483 | 0.6034498 | 0.3524714 | 7.219282e-07
8.691483 | 0.6036288 | 0.3526435 | 7.364965e-07
8.703501 | 0.6038077 | 0.3528156 | 7.513681e-07
8.715535 | 0.6039866 | 0.3529878 | 7.665496e-07
8.727585 | 0.6041655 | 0.3531601 | 7.820477e-07
8.739652 | 0.6043444 | 0.3533324 | 7.978691e-07
8.751736 | 0.6045233 | 0.3535047 | 8.140207e-07
8.763837 | 0.6047022 | 0.3536771 | 8.305098e-07
8.775954 | 0.604881 | 0.3538495 | 8.473435e-07
8.788088 | 0.6050599 | 0.354022 | 8.645292e-07
8.800239 | 0.6052388 | 0.3541945 | 8.820746e-07
8.812406 | 0.6054176 | 0.3543671 | 8.999873e-07
8.824591 | 0.6055965 | 0.3545397 | 9.182754e-07
8.836792 | 0.6057753 | 0.3547124 | 9.369469e-07
8.84901 | 0.6059541 | 0.3548851 | 9.560101e-07
8.861245 | 0.606133 | 0.3550578 | 9.754734e-07
8.873497 | 0.6063118 | 0.3552307 | 9.953455e-07
8.885766 | 0.6064906 | 0.3554035 | 1.015635e-06
8.898052 | 0.6066694 | 0.3555764 | 1.036352e-06
8.910355 | 0.6068482 | 0.3557493 | 1.057504e-06
8.922674 | 0.607027 | 0.3559223 | 1.079102e-06
8.935011 | 0.6072057 | 0.3560953 | 1.101154e-06
8.947365 | 0.6073845 | 0.3562684 | 1.123672e-06
8.959736 | 0.6075633 | 0.3564415 | 1.146664e-06
8.972124 | 0.607742 | 0.3566147 | 1.170142e-06
8.98453 | 0.6079208 | 0.3567879 | 1.194116e-06
8.996952 | 0.6080995 | 0.3569612 | 1.218596e-06
9.009392 | 0.6082783 | 0.3571345 | 1.243594e-06
9.021848 | 0.608457 | 0.3573078 | 1.269121e-06
9.034322 | 0.6086357 | 0.3574812 | 1.295188e-06
9.046814 | 0.6088144 | 0.3576547 | 1.321807e-06
9.059322 | 0.6089931 | 0.3578282 | 1.34899e-06
9.071848 | 0.6091718 | 0.3580017 | 1.376751e-06
9.084391 | 0.6093505 | 0.3581753 | 1.4051e-06
9.096952 | 0.6095292 | 0.3583489 | 1.434051e-06
9.10953 | 0.6097078 | 0.3585226 | 1.463617e-06
9.122125 | 0.6098865 | 0.3586963 | 1.493812e-06
9.134737 | 0.6100652 | 0.35887 | 1.524649e-06
9.147368 | 0.6102438 | 0.3590438 | 1.556143e-06
9.160015 | 0.6104224 | 0.3592177 | 1.588308e-06
9.17268 | 0.6106011 | 0.3593916 | 1.621158e-06
9.185363 | 0.6107797 | 0.3595655 | 1.654708e-06
9.198063 | 0.6109583 | 0.3597395 | 1.688975e-06
9.21078 | 0.6111369 | 0.3599135 | 1.723973e-06
9.223516 | 0.6113155 | 0.3600876 | 1.759719e-06
9.236269 | 0.6114941 | 0.3602617 | 1.796229e-06
9.249039 | 0.6116727 | 0.3604359 | 1.83352e-06
9.261827 | 0.6118513 | 0.3606101 | 1.871609e-06
9.274633 | 0.6120298 | 0.3607844 | 1.910513e-06
9.287456 | 0.6122084 | 0.3609587 | 1.950252e-06
9.300298 | 0.6123869 | 0.361133 | 1.990843e-06
9.313157 | 0.6125655 | 0.3613074 | 2.032304e-06
9.326033 | 0.612744 | 0.3614819 | 2.074656e-06
9.338928 | 0.6129225 | 0.3616563 | 2.117917e-06
9.35184 | 0.613101 | 0.3618309 | 2.162108e-06
9.364771 | 0.6132795 | 0.3620054 | 2.20725e-06
9.377719 | 0.613458 | 0.3621801 | 2.253363e-06
9.390685 | 0.6136365 | 0.3623547 | 2.30047e-06
9.403669 | 0.613815 | 0.3625294 | 2.348591e-06
9.416671 | 0.6139934 | 0.3627042 | 2.39775e-06
9.429691 | 0.6141719 | 0.362879 | 2.447969e-06
9.442729 | 0.6143503 | 0.3630538 | 2.499272e-06
9.455785 | 0.6145288 | 0.3632287 | 2.551684e-06
9.468859 | 0.6147072 | 0.3634036 | 2.605228e-06
9.481951 | 0.6148856 | 0.3635786 | 2.65993e-06
9.495061 | 0.6150641 | 0.3637536 | 2.715816e-06
9.508189 | 0.6152425 | 0.3639287 | 2.772911e-06
9.521336 | 0.6154209 | 0.3641038 | 2.831244e-06
9.5345 | 0.6155992 | 0.364279 | 2.890842e-06
9.547683 | 0.6157776 | 0.3644542 | 2.951732e-06
9.560884 | 0.615956 | 0.3646294 | 3.013943e-06
9.574103 | 0.6161343 | 0.3648047 | 3.077506e-06
9.587341 | 0.6163127 | 0.36498 | 3.14245e-06
9.600597 | 0.616491 | 0.3651554 | 3.208806e-06
9.613871 | 0.6166694 | 0.3653308 | 3.276606e-06
9.627164 | 0.6168477 | 0.3655063 | 3.345882e-06
9.640474 | 0.617026 | 0.3656818 | 3.416667e-06
9.653804 | 0.6172043 | 0.3658574 | 3.488995e-06
9.667152 | 0.6173826 | 0.366033 | 3.5629e-06
9.680518 | 0.6175609 | 0.3662086 | 3.638419e-06
9.693903 | 0.6177391 | 0.3663843 | 3.715586e-06
9.707306 | 0.6179174 | 0.36656 | 3.794439e-06
9.720728 | 0.6180957 | 0.3667358 | 3.875017e-06
9.734168 | 0.6182739 | 0.3669116 | 3.957357e-06
9.747627 | 0.6184521 | 0.3670875 | 4.041499e-06
9.761104 | 0.6186304 | 0.3672634 | 4.127485e-06
9.7746 | 0.6188086 | 0.3674393 | 4.215355e-06
9.788115 | 0.6189868 | 0.3676153 | 4.305152e-06
9.801649 | 0.619165 | 0.3677914 | 4.396919e-06
9.815201 | 0.6193432 | 0.3679675 | 4.490701e-06
9.828772 | 0.6195213 | 0.3681436 | 4.586543e-06
9.842361 | 0.6196995 | 0.3683198 | 4.684493e-06
9.85597 | 0.6198777 | 0.368496 | 4.784596e-06
9.869597 | 0.6200558 | 0.3686723 | 4.886903e-06
9.883243 | 0.6202339 | 0.3688486 | 4.991463e-06
9.896908 | 0.6204121 | 0.3690249 | 5.098327e-06
9.910592 | 0.6205902 | 0.3692013 | 5.207548e-06
9.924295 | 0.6207683 | 0.3693777 | 5.319178e-06
9.938017 | 0.6209464 | 0.3695542 | 5.433272e-06
9.951758 | 0.6211245 | 0.3697307 | 5.549887e-06
9.965517 | 0.6213025 | 0.3699073 | 5.669079e-06
9.979296 | 0.6214806 | 0.3700839 | 5.790907e-06
9.993094 | 0.6216586 | 0.3702606 | 5.915431e-06
10.00691 | 0.6218367 | 0.3704373 | 6.042712e-06
10.02075 | 0.6220147 | 0.370614 | 6.172814e-06
10.0346 | 0.6221927 | 0.3707908 | 6.3058e-06
10.04848 | 0.6223708 | 0.3709676 | 6.441735e-06
10.06237 | 0.6225488 | 0.3711445 | 6.580688e-06
10.07628 | 0.6227267 | 0.3713214 | 6.722728e-06
10.09021 | 0.6229047 | 0.3714984 | 6.867923e-06
10.10417 | 0.6230827 | 0.3716754 | 7.016348e-06
10.11814 | 0.6232607 | 0.3718524 | 7.168075e-06
10.13213 | 0.6234386 | 0.3720295 | 7.323179e-06
10.14613 | 0.6236165 | 0.3722067 | 7.48174e-06
10.16016 | 0.6237945 | 0.3723838 | 7.643834e-06
10.17421 | 0.6239724 | 0.3725611 | 7.809544e-06
10.18828 | 0.6241503 | 0.3727383 | 7.978952e-06
10.20237 | 0.6243282 | 0.3729156 | 8.152143e-06
10.21647 | 0.6245061 | 0.373093 | 8.329204e-06
10.2306 | 0.6246839 | 0.3732704 | 8.510223e-06
10.24474 | 0.6248618 | 0.3734478 | 8.695292e-06
10.25891 | 0.6250396 | 0.3736253 | 8.884504e-06
10.27309 | 0.6252175 | 0.3738028 | 9.077954e-06
10.2873 | 0.6253953 | 0.3739804 | 9.27574e-06
10.30152 | 0.6255731 | 0.374158 | 9.477961e-06
10.31576 | 0.6257509 | 0.3743356 | 9.684719e-06
10.33003 | 0.6259287 | 0.3745133 | 9.89612e-06
10.34431 | 0.6261065 | 0.3746911 | 1.011227e-05
10.35861 | 0.6262843 | 0.3748689 | 1.033328e-05
10.37293 | 0.626462 | 0.3750467 | 1.055926e-05
10.38728 | 0.6266398 | 0.3752245 | 1.079032e-05
10.40164 | 0.6268175 | 0.3754025 | 1.102659e-05
10.41602 | 0.6269953 | 0.3755804 | 1.126819e-05
10.43042 | 0.627173 | 0.3757584 | 1.151523e-05
10.44484 | 0.6273507 | 0.3759364 | 1.176784e-05
10.45928 | 0.6275284 | 0.3761145 | 1.202616e-05
10.47375 | 0.627706 | 0.3762926 | 1.229031e-05
10.48823 | 0.6278837 | 0.3764708 | 1.256044e-05
10.50273 | 0.6280614 | 0.376649 | 1.283667e-05
10.51725 | 0.628239 | 0.3768273 | 1.311915e-05
10.53179 | 0.6284166 | 0.3770056 | 1.340803e-05
10.54635 | 0.6285943 | 0.3771839 | 1.370345e-05
10.56094 | 0.6287719 | 0.3773623 | 1.400557e-05
10.57554 | 0.6289495 | 0.3775407 | 1.431454e-05
10.59016 | 0.6291271 | 0.3777192 | 1.463053e-05
10.6048 | 0.6293046 | 0.3778977 | 1.495369e-05
10.61946 | 0.6294822 | 0.3780762 | 1.528419e-05
10.63415 | 0.6296598 | 0.3782548 | 1.562222e-05
10.64885 | 0.6298373 | 0.3784334 | 1.596793e-05
10.66357 | 0.6300148 | 0.3786121 | 1.632151e-05
10.67832 | 0.6301923 | 0.3787908 | 1.668314e-05
10.69308 | 0.6303698 | 0.3789696 | 1.705302e-05
10.70787 | 0.6305473 | 0.3791484 | 1.743133e-05
10.72267 | 0.6307248 | 0.3793272 | 1.781828e-05
10.7375 | 0.6309023 | 0.3795061 | 1.821406e-05
10.75234 | 0.6310797 | 0.3796851 | 1.861889e-05
10.76721 | 0.6312572 | 0.379864 | 1.903297e-05
10.7821 | 0.6314346 | 0.380043 | 1.945652e-05
10.79701 | 0.631612 | 0.3802221 | 1.988976e-05
10.81193 | 0.6317894 | 0.3804012 | 2.033293e-05
10.82688 | 0.6319668 | 0.3805803 | 2.078625e-05
10.84185 | 0.6321442 | 0.3807595 | 2.124997e-05
10.85684 | 0.6323216 | 0.3809387 | 2.172433e-05
10.87185 | 0.6324989 | 0.381118 | 2.220957e-05
10.88689 | 0.6326763 | 0.3812973 | 2.270597e-05
10.90194 | 0.6328536 | 0.3814767 | 2.321377e-05
10.91701 | 0.6330309 | 0.3816561 | 2.373325e-05
10.93211 | 0.6332082 | 0.3818355 | 2.426468e-05
10.94722 | 0.6333855 | 0.382015 | 2.480836e-05
10.96236 | 0.6335628 | 0.3821945 | 2.536455e-05
10.97752 | 0.6337401 | 0.382374 | 2.593357e-05
10.99269 | 0.6339173 | 0.3825536 | 2.651572e-05
11.00789 | 0.6340946 | 0.3827333 | 2.71113e-05
11.02311 | 0.6342718 | 0.382913 | 2.772064e-05
11.03835 | 0.634449 | 0.3830927 | 2.834406e-05
11.05362 | 0.6346262 | 0.3832725 | 2.898189e-05
11.0689 | 0.6348034 | 0.3834523 | 2.963448e-05
11.0842 | 0.6349806 | 0.3836321 | 3.030218e-05
11.09953 | 0.6351578 | 0.383812 | 3.098534e-05
11.11488 | 0.6353349 | 0.3839919 | 3.168433e-05
11.13024 | 0.635512 | 0.3841719 | 3.239954e-05
11.14563 | 0.6356892 | 0.3843519 | 3.313135e-05
11.16104 | 0.6358663 | 0.384532 | 3.388014e-05
11.17647 | 0.6360434 | 0.3847121 | 3.464633e-05
11.19193 | 0.6362205 | 0.3848922 | 3.543034e-05
11.2074 | 0.6363975 | 0.3850724 | 3.623257e-05
11.2229 | 0.6365746 | 0.3852526 | 3.705349e-05
11.23842 | 0.6367517 | 0.3854329 | 3.789351e-05
11.25395 | 0.6369287 | 0.3856132 | 3.875311e-05
11.26951 | 0.6371057 | 0.3857935 | 3.963276e-05
11.2851 | 0.6372827 | 0.3859739 | 4.053292e-05
11.3007 | 0.6374597 | 0.3861543 | 4.14541e-05
11.31632 | 0.6376367 | 0.3863348 | 4.23968e-05
11.33197 | 0.6378137 | 0.3865153 | 4.336152e-05
11.34764 | 0.6379906 | 0.3866959 | 4.434881e-05
11.36333 | 0.6381675 | 0.3868764 | 4.53592e-05
11.37904 | 0.6383445 | 0.3870571 | 4.639324e-05
11.39477 | 0.6385214 | 0.3872377 | 4.745151e-05
11.41053 | 0.6386983 | 0.3874185 | 4.853458e-05
11.4263 | 0.6388752 | 0.3875992 | 4.964305e-05
11.4421 | 0.639052 | 0.38778 | 5.077754e-05
11.45792 | 0.6392289 | 0.3879608 | 5.193867e-05
11.47377 | 0.6394057 | 0.3881417 | 5.312708e-05
11.48963 | 0.6395826 | 0.3883226 | 5.434343e-05
11.50552 | 0.6397594 | 0.3885036 | 5.558839e-05
11.52142 | 0.6399362 | 0.3886846 | 5.686266e-05
11.53735 | 0.640113 | 0.3888656 | 5.816693e-05
11.55331 | 0.6402898 | 0.3890467 | 5.950194e-05
11.56928 | 0.6404665 | 0.3892278 | 6.086843e-05
11.58528 | 0.6406433 | 0.389409 | 6.226716e-05
11.60129 | 0.64082 | 0.3895902 | 6.369891e-05
11.61733 | 0.6409967 | 0.3897714 | 6.516447e-05
11.6334 | 0.6411734 | 0.3899527 | 6.666468e-05
11.64948 | 0.6413501 | 0.390134 | 6.820036e-05
11.66559 | 0.6415268 | 0.3903154 | 6.977237e-05
11.68172 | 0.6417034 | 0.3904968 | 7.138161e-05
11.69787 | 0.6418801 | 0.3906782 | 7.302897e-05
11.71404 | 0.6420567 | 0.3908597 | 7.471538e-05
11.73024 | 0.6422333 | 0.3910412 | 7.644178e-05
11.74646 | 0.64241 | 0.3912228 | 7.820916e-05
11.7627 | 0.6425865 | 0.3914044 | 8.00185e-05
11.77896 | 0.6427631 | 0.3915861 | 8.187083e-05
11.79525 | 0.6429397 | 0.3917677 | 8.376719e-05
11.81156 | 0.6431162 | 0.3919495 | 8.570867e-05
11.82789 | 0.6432928 | 0.3921312 | 8.769635e-05
11.84424 | 0.6434693 | 0.392313 | 8.973137e-05
11.86062 | 0.6436458 | 0.3924949 | 9.181488e-05
11.87702 | 0.6438223 | 0.3926767 | 9.394806e-05
11.89344 | 0.6439987 | 0.3928587 | 9.613213e-05
11.90989 | 0.6441752 | 0.3930406 | 9.836834e-05
11.92635 | 0.6443516 | 0.3932226 | 0.000100658
11.94284 | 0.6445281 | 0.3934047 | 0.0001030023
11.95936 | 0.6447045 | 0.3935868 | 0.0001054027
11.97589 | 0.6448809 | 0.3937689 | 0.0001078605
11.99245 | 0.6450573 | 0.393951 | 0.0001103771
12.00903 | 0.6452337 | 0.3941332 | 0.0001129541
12.02563 | 0.64541 | 0.3943155 | 0.0001155928
12.04226 | 0.6455863 | 0.3944978 | 0.0001182947
12.05891 | 0.6457627 | 0.3946801 | 0.0001210616
12.07559 | 0.645939 | 0.3948624 | 0.0001238948
12.09228 | 0.6461153 | 0.3950448 | 0.0001267961
12.109 | 0.6462916 | 0.3952273 | 0.0001297671
12.12574 | 0.6464678 | 0.3954098 | 0.0001328096
12.14251 | 0.6466441 | 0.3955923 | 0.0001359252
12.1593 | 0.6468203 | 0.3957748 | 0.0001391159
12.17611 | 0.6469965 | 0.3959574 | 0.0001423835
12.19294 | 0.6471727 | 0.3961401 | 0.0001457298
12.2098 | 0.6473489 | 0.3963227 | 0.0001491568
12.22669 | 0.6475251 | 0.3965055 | 0.0001526666
12.24359 | 0.6477013 | 0.3966882 | 0.000156261
12.26052 | 0.6478774 | 0.396871 | 0.0001599424
12.27747 | 0.6480535 | 0.3970538 | 0.0001637126
12.29445 | 0.6482296 | 0.3972367 | 0.0001675741
12.31145 | 0.6484057 | 0.3974196 | 0.0001715291
12.32847 | 0.6485818 | 0.3976026 | 0.0001755797
12.34551 | 0.6487579 | 0.3977855 | 0.0001797286
12.36258 | 0.6489339 | 0.3979686 | 0.000183978
12.37968 | 0.64911 | 0.3981516 | 0.0001883304
12.39679 | 0.649286 | 0.3983347 | 0.0001927885
12.41393 | 0.649462 | 0.3985179 | 0.0001973549
12.4311 | 0.649638 | 0.3987011 | 0.0002020321
12.44828 | 0.649814 | 0.3988843 | 0.0002068231
12.4655 | 0.6499899 | 0.3990675 | 0.0002117306
12.48273 | 0.6501659 | 0.3992508 | 0.0002167575
12.49999 | 0.6503418 | 0.3994342 | 0.0002219068
12.51727 | 0.6505177 | 0.3996176 | 0.0002271816
12.53458 | 0.6506936 | 0.399801 | 0.0002325849
12.55191 | 0.6508695 | 0.3999844 | 0.00023812
12.56927 | 0.6510453 | 0.4001679 | 0.0002437902
12.58665 | 0.6512212 | 0.4003514 | 0.0002495988
12.60405 | 0.651397 | 0.400535 | 0.0002555494
12.62147 | 0.6515728 | 0.4007186 | 0.0002616453
12.63893 | 0.6517486 | 0.4009023 | 0.0002678904
12.6564 | 0.6519244 | 0.4010859 | 0.0002742882
12.6739 | 0.6521002 | 0.4012697 | 0.0002808427
12.69142 | 0.6522759 | 0.4014534 | 0.0002875578
12.70897 | 0.6524516 | 0.4016372 | 0.0002944374
12.72654 | 0.6526274 | 0.4018211 | 0.0003014857
12.74414 | 0.6528031 | 0.4020049 | 0.0003087069
12.76176 | 0.6529787 | 0.4021888 | 0.0003161054
12.77941 | 0.6531544 | 0.4023728 | 0.0003236856
12.79707 | 0.6533301 | 0.4025568 | 0.0003314521
12.81477 | 0.6535057 | 0.4027408 | 0.0003394096
12.83249 | 0.6536813 | 0.4029249 | 0.0003475627
12.85023 | 0.6538569 | 0.403109 | 0.0003559166
12.868 | 0.6540325 | 0.4032931 | 0.0003644762
12.88579 | 0.6542081 | 0.4034773 | 0.0003732466
12.90361 | 0.6543836 | 0.4036615 | 0.0003822333
12.92145 | 0.6545591 | 0.4038458 | 0.0003914416
12.93931 | 0.6547347 | 0.4040301 | 0.0004008771
12.9572 | 0.6549102 | 0.4042144 | 0.0004105456
12.97512 | 0.6550857 | 0.4043988 | 0.0004204529
12.99306 | 0.6552611 | 0.4045832 | 0.0004306051
13.01102 | 0.6554366 | 0.4047676 | 0.0004410083
13.02901 | 0.655612 | 0.4049521 | 0.0004516688
13.04703 | 0.6557874 | 0.4051366 | 0.0004625932
13.06507 | 0.6559628 | 0.4053212 | 0.0004737882
13.08313 | 0.6561382 | 0.4055058 | 0.0004852605
13.10122 | 0.6563136 | 0.4056904 | 0.0004970172
13.11933 | 0.6564889 | 0.4058751 | 0.0005090655
13.13747 | 0.6566643 | 0.4060598 | 0.0005214127
13.15564 | 0.6568396 | 0.4062445 | 0.0005340664
13.17383 | 0.6570149 | 0.4064293 | 0.0005470345
13.19204 | 0.6571902 | 0.4066141 | 0.0005603247
13.21028 | 0.6573654 | 0.406799 | 0.0005739454
13.22855 | 0.6575407 | 0.4069839 | 0.0005879048
13.24684 | 0.6577159 | 0.4071688 | 0.0006022117
13.26515 | 0.6578911 | 0.4073538 | 0.0006168747
13.28349 | 0.6580663 | 0.4075388 | 0.0006319029
13.30186 | 0.6582415 | 0.4077238 | 0.0006473056
13.32025 | 0.6584167 | 0.4079089 | 0.0006630923
13.33867 | 0.6585918 | 0.408094 | 0.0006792728
13.35711 | 0.6587669 | 0.4082792 | 0.000695857
13.37558 | 0.658942 | 0.4084643 | 0.0007128552
13.39407 | 0.6591171 | 0.4086496 | 0.000730278
13.41259 | 0.6592922 | 0.4088348 | 0.0007481362
13.43114 | 0.6594673 | 0.4090201 | 0.0007664407
13.44971 | 0.6596423 | 0.4092055 | 0.000785203
13.4683 | 0.6598173 | 0.4093908 | 0.0008044347
13.48693 | 0.6599923 | 0.4095763 | 0.0008241478
13.50557 | 0.6601673 | 0.4097617 | 0.0008443546
13.52425 | 0.6603423 | 0.4099472 | 0.0008650675
13.54295 | 0.6605172 | 0.4101327 | 0.0008862995
13.56167 | 0.6606922 | 0.4103183 | 0.0009080639
13.58042 | 0.6608671 | 0.4105039 | 0.0009303741
13.5992 | 0.661042 | 0.4106895 | 0.0009532442
13.618 | 0.6612168 | 0.4108752 | 0.0009766883
13.63683 | 0.6613917 | 0.4110609 | 0.001000721
13.65569 | 0.6615666 | 0.4112466 | 0.001025358
13.67457 | 0.6617414 | 0.4114324 | 0.001050613
13.69347 | 0.6619162 | 0.4116182 | 0.001076504
13.71241 | 0.662091 | 0.4118041 | 0.001103046
13.73137 | 0.6622657 | 0.4119899 | 0.001130255
13.75035 | 0.6624405 | 0.4121759 | 0.00115815
13.76936 | 0.6626152 | 0.4123618 | 0.001186746
13.7884 | 0.66279 | 0.4125478 | 0.001216063
13.80747 | 0.6629647 | 0.4127338 | 0.001246119
13.82656 | 0.6631393 | 0.4129199 | 0.001276932
13.84567 | 0.663314 | 0.413106 | 0.001308521
13.86482 | 0.6634886 | 0.4132922 | 0.001340908
13.88399 | 0.6636633 | 0.4134783 | 0.001374111
13.90319 | 0.6638379 | 0.4136645 | 0.001408152
13.92241 | 0.6640125 | 0.4138508 | 0.001443053
13.94166 | 0.664187 | 0.4140371 | 0.001478834
13.96093 | 0.6643616 | 0.4142234 | 0.00151552
13.98024 | 0.6645361 | 0.4144098 | 0.001553132
13.99957 | 0.6647106 | 0.4145961 | 0.001591694
14.01892 | 0.6648851 | 0.4147826 | 0.001631232
14.03831 | 0.6650596 | 0.414969 | 0.001671768
14.05772 | 0.6652341 | 0.4151555 | 0.00171333
14.07715 | 0.6654085 | 0.4153421 | 0.001755944
14.09662 | 0.6655829 | 0.4155286 | 0.001799635
14.11611 | 0.6657573 | 0.4157152 | 0.001844432
14.13563 | 0.6659317 | 0.4159019 | 0.001890363
14.15517 | 0.6661061 | 0.4160886 | 0.001937457
14.17474 | 0.6662804 | 0.4162753 | 0.001985743
14.19434 | 0.6664548 | 0.416462 | 0.002035252
14.21397 | 0.6666291 | 0.4166488 | 0.002086015
14.23362 | 0.6668034 | 0.4168356 | 0.002138064
14.2533 | 0.6669777 | 0.4170225 | 0.002191432
14.27301 | 0.6671519 | 0.4172094 | 0.002246152
14.29274 | 0.6673261 | 0.4173963 | 0.002302259
14.3125 | 0.6675004 | 0.4175832 | 0.002359789
14.33229 | 0.6676746 | 0.4177702 | 0.002418776
14.35211 | 0.6678487 | 0.4179573 | 0.002479259
14.37195 | 0.6680229 | 0.4181443 | 0.002541275
14.39182 | 0.668197 | 0.4183314 | 0.002604863
14.41172 | 0.6683711 | 0.4185186 | 0.002670064
14.43165 | 0.6685452 | 0.4187057 | 0.002736918
14.4516 | 0.6687193 | 0.4188929 | 0.002805467
14.47158 | 0.6688934 | 0.4190802 | 0.002875754
14.49159 | 0.6690674 | 0.4192675 | 0.002947823
14.51163 | 0.6692415 | 0.4194548 | 0.00302172
14.53169 | 0.6694155 | 0.4196421 | 0.00309749
14.55179 | 0.6695894 | 0.4198295 | 0.003175181
14.57191 | 0.6697634 | 0.4200169 | 0.003254842
14.59205 | 0.6699374 | 0.4202044 | 0.003336522
14.61223 | 0.6701113 | 0.4203918 | 0.003420272
14.63243 | 0.6702852 | 0.4205794 | 0.003506144
14.65266 | 0.6704591 | 0.4207669 | 0.003594192
14.67292 | 0.670633 | 0.4209545 | 0.003684471
14.69321 | 0.6708068 | 0.4211421 | 0.003777037
14.71353 | 0.6709806 | 0.4213298 | 0.003871946
14.73387 | 0.6711544 | 0.4215175 | 0.003969259
14.75424 | 0.6713282 | 0.4217052 | 0.004069034
14.77464 | 0.671502 | 0.4218929 | 0.004171334
14.79507 | 0.6716757 | 0.4220807 | 0.004276222
14.81553 | 0.6718495 | 0.4222686 | 0.004383763
14.83601 | 0.6720232 | 0.4224564 | 0.004494023
14.85652 | 0.6721969 | 0.4226443 | 0.004607068
14.87706 | 0.6723706 | 0.4228323 | 0.00472297
14.89763 | 0.6725442 | 0.4230202 | 0.004841798
14.91823 | 0.6727178 | 0.4232082 | 0.004963626
14.93886 | 0.6728914 | 0.4233963 | 0.005088526
14.95951 | 0.673065 | 0.4235843 | 0.005216577
14.9802 | 0.6732386 | 0.4237724 | 0.005347854
15.00091 | 0.6734122 | 0.4239606 | 0.005482439
15.02165 | 0.6735857 | 0.4241487 | 0.005620411
15.04242 | 0.6737592 | 0.4243369 | 0.005761855
15.06322 | 0.6739327 | 0.4245252 | 0.005906855
15.08405 | 0.6741062 | 0.4247134 | 0.006055499
15.1049 | 0.6742796 | 0.4249017 | 0.006207874
15.12579 | 0.674453 | 0.4250901 | 0.006364073
15.1467 | 0.6746265 | 0.4252785 | 0.006524188
15.16764 | 0.6747998 | 0.4254669 | 0.006688314
15.18861 | 0.6749732 | 0.4256553 | 0.006856547
15.20961 | 0.6751466 | 0.4258438 | 0.007028988
15.23064 | 0.6753199 | 0.4260323 | 0.007205737
15.2517 | 0.6754932 | 0.4262208 | 0.007386898
15.27279 | 0.6756665 | 0.4264094 | 0.007572577
15.29391 | 0.6758398 | 0.426598 | 0.00776288
15.31505 | 0.676013 | 0.4267866 | 0.007957919
15.33623 | 0.6761862 | 0.4269753 | 0.008157806
15.35743 | 0.6763594 | 0.427164 | 0.008362655
15.37867 | 0.6765326 | 0.4273528 | 0.008572583
15.39993 | 0.6767058 | 0.4275415 | 0.00878771
15.42122 | 0.6768789 | 0.4277303 | 0.009008158
15.44254 | 0.677052 | 0.4279192 | 0.009234051
15.4639 | 0.6772251 | 0.428108 | 0.009465515
15.48528 | 0.6773982 | 0.428297 | 0.009702679
15.50669 | 0.6775713 | 0.4284859 | 0.009945676
15.52813 | 0.6777443 | 0.4286749 | 0.01019464
15.5496 | 0.6779173 | 0.4288639 | 0.0104497
15.5711 | 0.6780903 | 0.4290529 | 0.01071101
15.59263 | 0.6782633 | 0.429242 | 0.0109787
15.61419 | 0.6784363 | 0.4294311 | 0.01125292
15.63577 | 0.6786092 | 0.4296202 | 0.01153381
15.65739 | 0.6787821 | 0.4298094 | 0.01182152
15.67904 | 0.678955 | 0.4299986 | 0.01211621
15.70072 | 0.6791279 | 0.4301878 | 0.01241803
15.72243 | 0.6793007 | 0.4303771 | 0.01272714
15.74417 | 0.6794736 | 0.4305664 | 0.01304369
15.76594 | 0.6796464 | 0.4307557 | 0.01336785
15.78774 | 0.6798192 | 0.4309451 | 0.01369978
15.80956 | 0.6799919 | 0.4311345 | 0.01403965
15.83142 | 0.6801647 | 0.4313239 | 0.01438763
15.85331 | 0.6803374 | 0.4315134 | 0.01474389
15.87523 | 0.6805101 | 0.4317029 | 0.01510861
15.89718 | 0.6806828 | 0.4318924 | 0.01548196
15.91916 | 0.6808554 | 0.432082 | 0.01586412
15.94117 | 0.6810281 | 0.4322715 | 0.01625527
15.96321 | 0.6812007 | 0.4324612 | 0.01665559
15.98528 | 0.6813733 | 0.4326508 | 0.01706528
16.00739 | 0.6815459 | 0.4328405 | 0.01748452
16.02952 | 0.6817184 | 0.4330302 | 0.0179135
16.05168 | 0.6818909 | 0.43322 | 0.01835241
16.07388 | 0.6820635 | 0.4334098 | 0.01880145
16.0961 | 0.6822359 | 0.4335996 | 0.01926081
16.11836 | 0.6824084 | 0.4337894 | 0.01973069
16.14064 | 0.6825808 | 0.4339793 | 0.02021128
16.16296 | 0.6827533 | 0.4341692 | 0.0207028
16.18531 | 0.6829257 | 0.4343592 | 0.02120544
16.20768 | 0.683098 | 0.4345492 | 0.0217194
16.23009 | 0.6832704 | 0.4347392 | 0.02224489
16.25253 | 0.6834427 | 0.4349292 | 0.02278211
16.27501 | 0.6836151 | 0.4351193 | 0.02333128
16.29751 | 0.6837873 | 0.4353094 | 0.02389259
16.32004 | 0.6839596 | 0.4354995 | 0.02446626
16.34261 | 0.6841319 | 0.4356897 | 0.0250525
16.3652 | 0.6843041 | 0.4358799 | 0.0256515
16.38783 | 0.6844763 | 0.4360701 | 0.02626348
16.41049 | 0.6846485 | 0.4362604 | 0.02688866
16.43318 | 0.6848206 | 0.4364507 | 0.02752722
16.4559 | 0.6849928 | 0.436641 | 0.02817939
16.47865 | 0.6851649 | 0.4368313 | 0.02884536
16.50144 | 0.685337 | 0.4370217 | 0.02952534
16.52425 | 0.685509 | 0.4372121 | 0.03021954
16.5471 | 0.6856811 | 0.4374026 | 0.03092815
16.56998 | 0.6858531 | 0.4375931 | 0.03165138
16.59289 | 0.6860251 | 0.4377836 | 0.03238941
16.61583 | 0.6861971 | 0.4379741 | 0.03314245
16.6388 | 0.6863691 | 0.4381647 | 0.03391069
16.66181 | 0.686541 | 0.4383553 | 0.03469431
16.68485 | 0.6867129 | 0.4385459 | 0.0354935
16.70792 | 0.6868848 | 0.4387366 | 0.03630844
16.73102 | 0.6870567 | 0.4389273 | 0.0371393
16.75415 | 0.6872285 | 0.439118 | 0.03798626
16.77732 | 0.6874003 | 0.4393088 | 0.03884948
16.80051 | 0.6875721 | 0.4394996 | 0.03972913
16.82374 | 0.6877439 | 0.4396904 | 0.04062536
16.847 | 0.6879157 | 0.4398812 | 0.04153832
16.8703 | 0.6880874 | 0.4400721 | 0.04246814
16.89362 | 0.6882591 | 0.440263 | 0.04341497
16.91698 | 0.6884308 | 0.440454 | 0.04437894
16.94037 | 0.6886025 | 0.4406449 | 0.04536016
16.96379 | 0.6887741 | 0.4408359 | 0.04635875
16.98725 | 0.6889457 | 0.441027 | 0.04737481
17.01073 | 0.6891173 | 0.441218 | 0.04840843
17.03425 | 0.6892889 | 0.4414091 | 0.04945969
17.05781 | 0.6894605 | 0.4416002 | 0.05052868
17.08139 | 0.689632 | 0.4417914 | 0.05161546
17.10501 | 0.6898035 | 0.4419826 | 0.05272007
17.12866 | 0.689975 | 0.4421738 | 0.05384256
17.15234 | 0.6901464 | 0.442365 | 0.05498297
17.17606 | 0.6903179 | 0.4425563 | 0.0561413
17.19981 | 0.6904893 | 0.4427476 | 0.05731756
17.22359 | 0.6906607 | 0.442939 | 0.05851174
17.2474 | 0.690832 | 0.4431303 | 0.05972383
17.27125 | 0.6910034 | 0.4433217 | 0.06095379
17.29513 | 0.6911747 | 0.4435131 | 0.06220157
17.31904 | 0.691346 | 0.4437046 | 0.0634671
17.34299 | 0.6915173 | 0.4438961 | 0.06475031
17.36697 | 0.6916885 | 0.4440876 | 0.0660511
17.39098 | 0.6918598 | 0.4442791 | 0.06736937
17.41502 | 0.692031 | 0.4444707 | 0.06870498
17.4391 | 0.6922021 | 0.4446623 | 0.0700578
17.46322 | 0.6923733 | 0.444854 | 0.07142767
17.48736 | 0.6925444 | 0.4450456 | 0.07281442
17.51154 | 0.6927156 | 0.4452373 | 0.07421786
17.53575 | 0.6928866 | 0.445429 | 0.07563777
17.56 | 0.6930577 | 0.4456208 | 0.07707394
17.58428 | 0.6932287 | 0.4458126 | 0.07852612
17.60859 | 0.6933998 | 0.4460044 | 0.07999406
17.63294 | 0.6935708 | 0.4461962 | 0.08147748
17.65732 | 0.6937417 | 0.4463881 | 0.08297609
17.68173 | 0.6939127 | 0.44658 | 0.08448958
17.70618 | 0.6940836 | 0.4467719 | 0.08601762
17.73066 | 0.6942545 | 0.4469639 | 0.08755987
17.75517 | 0.6944254 | 0.4471559 | 0.08911598
17.77972 | 0.6945962 | 0.4473479 | 0.09068555
17.80431 | 0.694767 | 0.4475399 | 0.09226821
17.82892 | 0.6949378 | 0.447732 | 0.09386355
17.85357 | 0.6951086 | 0.4479241 | 0.09547113
17.87826 | 0.6952794 | 0.4481162 | 0.09709052
17.90298 | 0.6954501 | 0.4483084 | 0.09872127
17.92773 | 0.6956208 | 0.4485006 | 0.1003629
17.95252 | 0.6957915 | 0.4486928 | 0.102015
17.97734 | 0.6959622 | 0.448885 | 0.1036769
18.0022 | 0.6961328 | 0.4490773 | 0.1053483
18.02709 | 0.6963034 | 0.4492696 | 0.1070285
18.05201 | 0.696474 | 0.4494619 | 0.1087171
18.07697 | 0.6966446 | 0.4496543 | 0.1104135
18.10197 | 0.6968151 | 0.4498467 | 0.1121171
18.127 | 0.6969856 | 0.4500391 | 0.1138275
18.15206 | 0.6971561 | 0.4502316 | 0.1155439
18.17716 | 0.6973266 | 0.450424 | 0.1172659
18.20229 | 0.697497 | 0.4506165 | 0.1189928
18.22746 | 0.6976674 | 0.4508091 | 0.1207241
18.25266 | 0.6978378 | 0.4510016 | 0.1224591
18.2779 | 0.6980082 | 0.4511942 | 0.1241973
18.30317 | 0.6981786 | 0.4513868 | 0.1259381
18.32847 | 0.6983489 | 0.4515795 | 0.1276807
18.35382 | 0.6985192 | 0.4517721 | 0.1294247
18.37919 | 0.6986894 | 0.4519648 | 0.1311694
18.4046 | 0.6988597 | 0.4521576 | 0.1329142
18.43005 | 0.6990299 | 0.4523503 | 0.1346584
18.45553 | 0.6992001 | 0.4525431 | 0.1364015
18.48105 | 0.6993703 | 0.4527359 | 0.1381429
18.5066 | 0.6995404 | 0.4529288 | 0.1398819
18.53219 | 0.6997106 | 0.4531216 | 0.141618
18.55782 | 0.6998807 | 0.4533145 | 0.1433505
18.58347 | 0.7000507 | 0.4535074 | 0.1450789
18.60917 | 0.7002208 | 0.4537004 | 0.1468026
18.6349 | 0.7003908 | 0.4538934 | 0.1485209
18.66066 | 0.7005608 | 0.4540864 | 0.1502334
18.68647 | 0.7007308 | 0.4542794 | 0.1519394
18.7123 | 0.7009007 | 0.4544725 | 0.1536385
18.73817 | 0.7010707 | 0.4546656 | 0.15533
18.76408 | 0.7012406 | 0.4548587 | 0.1570135
18.79003 | 0.7014104 | 0.4550518 | 0.1586885
18.81601 | 0.7015803 | 0.455245 | 0.1603544
18.84202 | 0.7017501 | 0.4554382 | 0.1620107
18.86807 | 0.7019199 | 0.4556314 | 0.163657
18.89416 | 0.7020897 | 0.4558247 | 0.1652928
18.92029 | 0.7022595 | 0.456018 | 0.1669176
18.94645 | 0.7024292 | 0.4562113 | 0.1685311
18.97264 | 0.7025989 | 0.4564046 | 0.1701328
18.99887 | 0.7027686 | 0.456598 | 0.1717223
19.02514 | 0.7029382 | 0.4567913 | 0.1732993
19.05145 | 0.7031078 | 0.4569848 | 0.1748632
19.07779 | 0.7032774 | 0.4571782 | 0.1764139
19.10417 | 0.703447 | 0.4573717 | 0.177951
19.13058 | 0.7036166 | 0.4575652 | 0.1794741
19.15703 | 0.7037861 | 0.4577587 | 0.1809829
19.18352 | 0.7039556 | 0.4579522 | 0.1824772
19.21004 | 0.7041251 | 0.4581458 | 0.1839567
19.2366 | 0.7042945 | 0.4583394 | 0.1854211
19.2632 | 0.7044639 | 0.4585331 | 0.1868702
19.28984 | 0.7046333 | 0.4587267 | 0.1883038
19.31651 | 0.7048027 | 0.4589204 | 0.1897217
19.34321 | 0.7049721 | 0.4591141 | 0.1911236
19.36996 | 0.7051414 | 0.4593078 | 0.1925096
19.39674 | 0.7053107 | 0.4595016 | 0.1938792
19.42356 | 0.7054799 | 0.4596954 | 0.1952326
19.45042 | 0.7056492 | 0.4598892 | 0.1965694
19.47731 | 0.7058184 | 0.460083 | 0.1978897
19.50424 | 0.7059876 | 0.4602769 | 0.1991933
19.53121 | 0.7061568 | 0.4604708 | 0.2004802
19.55821 | 0.7063259 | 0.4606647 | 0.2017503
19.58525 | 0.706495 | 0.4608587 | 0.2030035
19.61233 | 0.7066641 | 0.4610526 | 0.2042398
19.63945 | 0.7068332 | 0.4612466 | 0.2054593
19.6666 | 0.7070022 | 0.4614407 | 0.2066618
19.6938 | 0.7071712 | 0.4616347 | 0.2078475
19.72103 | 0.7073402 | 0.4618288 | 0.2090162
19.74829 | 0.7075092 | 0.4620229 | 0.2101682
19.7756 | 0.7076781 | 0.462217 | 0.2113033
19.80294 | 0.707847 | 0.4624112 | 0.2124217
19.83032 | 0.7080159 | 0.4626054 | 0.2135234
19.85774 | 0.7081848 | 0.4627996 | 0.2146085
19.88519 | 0.7083536 | 0.4629938 | 0.2156771
19.91269 | 0.7085224 | 0.463188 | 0.2167293
19.94022 | 0.7086912 | 0.4633823 | 0.2177651
19.96779 | 0.7088599 | 0.4635766 | 0.2187848
19.9954 | 0.7090287 | 0.463771 | 0.2197883
20.02305 | 0.7091974 | 0.4639653 | 0.2207759
20.05073 | 0.709366 | 0.4641597 | 0.2217477
20.07845 | 0.7095347 | 0.4643541 | 0.2227038
20.10622 | 0.7097033 | 0.4645486 | 0.2236443
20.13402 | 0.7098719 | 0.464743 | 0.2245695
20.16185 | 0.7100405 | 0.4649375 | 0.2254794
20.18973 | 0.710209 | 0.465132 | 0.2263743
20.21765 | 0.7103775 | 0.4653265 | 0.2272542
20.2456 | 0.710546 | 0.4655211 | 0.2281195
20.27359 | 0.7107145 | 0.4657157 | 0.2289702
20.30162 | 0.7108829 | 0.4659103 | 0.2298066
20.32969 | 0.7110513 | 0.4661049 | 0.2306287
20.3578 | 0.7112197 | 0.4662996 | 0.2314369
20.38595 | 0.7113881 | 0.4664943 | 0.2322313
20.41414 | 0.7115564 | 0.466689 | 0.2330121
20.44236 | 0.7117247 | 0.4668837 | 0.2337795
20.47063 | 0.711893 | 0.4670785 | 0.2345336
20.49893 | 0.7120612 | 0.4672733 | 0.2352747
20.52727 | 0.7122295 | 0.4674681 | 0.2360031
20.55565 | 0.7123977 | 0.4676629 | 0.2367188
20.58407 | 0.7125658 | 0.4678578 | 0.2374221
20.61254 | 0.712734 | 0.4680526 | 0.2381131
20.64104 | 0.7129021 | 0.4682476 | 0.2387922
20.66957 | 0.7130702 | 0.4684425 | 0.2394594
20.69815 | 0.7132382 | 0.4686374 | 0.2401151
20.72677 | 0.7134063 | 0.4688324 | 0.2407593
20.75543 | 0.7135743 | 0.4690274 | 0.2413924
20.78413 | 0.7137423 | 0.4692225 | 0.2420144
20.81286 | 0.7139102 | 0.4694175 | 0.2426256
20.84164 | 0.7140782 | 0.4696126 | 0.2432263
20.87046 | 0.7142461 | 0.4698077 | 0.2438165
20.89931 | 0.7144139 | 0.4700028 | 0.2443965
20.92821 | 0.7145818 | 0.470198 | 0.2449665
20.95715 | 0.7147496 | 0.4703931 | 0.2455267
20.98612 | 0.7149174 | 0.4705883 | 0.2460773
21.01514 | 0.7150852 | 0.4707835 | 0.2466184
21.04419 | 0.7152529 | 0.4709788 | 0.2471503
21.07329 | 0.7154206 | 0.4711741 | 0.2476731
21.10243 | 0.7155883 | 0.4713693 | 0.248187
21.13161 | 0.715756 | 0.4715647 | 0.2486923
21.16082 | 0.7159236 | 0.47176 | 0.249189
21.19008 | 0.7160912 | 0.4719554 | 0.2496774
21.21938 | 0.7162588 | 0.4721508 | 0.2501576
21.24872 | 0.7164263 | 0.4723462 | 0.2506299
21.2781 | 0.7165938 | 0.4725416 | 0.2510944
21.30752 | 0.7167613 | 0.4727371 | 0.2515512
21.33698 | 0.7169288 | 0.4729325 | 0.2520005
21.36648 | 0.7170962 | 0.473128 | 0.2524426
21.39602 | 0.7172636 | 0.4733236 | 0.2528774
21.4256 | 0.717431 | 0.4735191 | 0.2533053
21.45523 | 0.7175984 | 0.4737147 | 0.2537264
21.48489 | 0.7177657 | 0.4739103 | 0.2541408
21.5146 | 0.717933 | 0.4741059 | 0.2545487
21.54435 | 0.7181003 | 0.4743015 | 0.2549502
21.57414 | 0.7182675 | 0.4744972 | 0.2553455
21.60396 | 0.7184347 | 0.4746929 | 0.2557346
21.63384 | 0.7186019 | 0.4748886 | 0.2561179
21.66375 | 0.7187691 | 0.4750843 | 0.2564954
21.6937 | 0.7189362 | 0.4752801 | 0.2568671
21.72369 | 0.7191033 | 0.4754759 | 0.2572334
21.75373 | 0.7192704 | 0.4756717 | 0.2575943
21.78381 | 0.7194375 | 0.4758675 | 0.2579499
21.81393 | 0.7196045 | 0.4760634 | 0.2583003
21.84409 | 0.7197715 | 0.4762592 | 0.2586458
21.87429 | 0.7199384 | 0.4764551 | 0.2589863
21.90454 | 0.7201054 | 0.476651 | 0.2593221
21.93482 | 0.7202723 | 0.476847 | 0.2596532
21.96515 | 0.7204392 | 0.4770429 | 0.2599798
21.99552 | 0.720606 | 0.4772389 | 0.2603019
22.02593 | 0.7207729 | 0.4774349 | 0.2606198
22.05639 | 0.7209397 | 0.477631 | 0.2609334
22.08688 | 0.7211064 | 0.477827 | 0.2612429
22.11742 | 0.7212732 | 0.4780231 | 0.2615484
22.148 | 0.7214399 | 0.4782192 | 0.26185
22.17862 | 0.7216066 | 0.4784153 | 0.2621478
22.20929 | 0.7217732 | 0.4786114 | 0.2624419
22.24 | 0.7219399 | 0.4788076 | 0.2627324
22.27075 | 0.7221065 | 0.4790038 | 0.2630194
22.30154 | 0.722273 | 0.4792 | 0.2633029
22.33237 | 0.7224396 | 0.4793962 | 0.2635831
22.36325 | 0.7226061 | 0.4795925 | 0.2638601
22.39417 | 0.7227726 | 0.4797887 | 0.2641338
22.42514 | 0.7229391 | 0.479985 | 0.2644045
22.45614 | 0.7231055 | 0.4801813 | 0.2646722
22.48719 | 0.7232719 | 0.4803777 | 0.264937
22.51828 | 0.7234383 | 0.480574 | 0.2651989
22.54942 | 0.7236046 | 0.4807704 | 0.265458
22.58059 | 0.7237709 | 0.4809668 | 0.2657145
22.61182 | 0.7239372 | 0.4811632 | 0.2659683
22.64308 | 0.7241035 | 0.4813597 | 0.2662195
22.67439 | 0.7242697 | 0.4815561 | 0.2664683
22.70574 | 0.7244359 | 0.4817526 | 0.2667147
22.73713 | 0.7246021 | 0.4819491 | 0.2669586
22.76857 | 0.7247682 | 0.4821457 | 0.2672003
22.80005 | 0.7249344 | 0.4823422 | 0.2674398
22.83157 | 0.7251004 | 0.4825388 | 0.2676771
22.86314 | 0.7252665 | 0.4827354 | 0.2679122
22.89475 | 0.7254325 | 0.482932 | 0.2681453
22.92641 | 0.7255985 | 0.4831286 | 0.2683765
22.95811 | 0.7257645 | 0.4833253 | 0.2686056
22.98985 | 0.7259305 | 0.483522 | 0.2688329
23.02164 | 0.7260964 | 0.4837187 | 0.2690584
23.05347 | 0.7262623 | 0.4839154 | 0.269282
23.08534 | 0.7264281 | 0.4841121 | 0.2695039
23.11726 | 0.7265939 | 0.4843089 | 0.2697242
23.14922 | 0.7267597 | 0.4845057 | 0.2699427
23.18123 | 0.7269255 | 0.4847025 | 0.2701597
23.21328 | 0.7270913 | 0.4848993 | 0.2703752
23.24538 | 0.727257 | 0.4850961 | 0.2705891
23.27752 | 0.7274227 | 0.485293 | 0.2708015
23.3097 | 0.7275883 | 0.4854899 | 0.2710126
23.34193 | 0.7277539 | 0.4856868 | 0.2712222
23.37421 | 0.7279195 | 0.4858837 | 0.2714305
23.40652 | 0.7280851 | 0.4860806 | 0.2716375
23.43889 | 0.7282506 | 0.4862776 | 0.2718432
23.4713 | 0.7284161 | 0.4864746 | 0.2720477
23.50375 | 0.7285816 | 0.4866716 | 0.272251
23.53624 | 0.7287471 | 0.4868686 | 0.2724532
23.56879 | 0.7289125 | 0.4870657 | 0.2726542
23.60137 | 0.7290779 | 0.4872627 | 0.2728541
23.63401 | 0.7292433 | 0.4874598 | 0.2730529
23.66668 | 0.7294086 | 0.4876569 | 0.2732507
23.69941 | 0.7295739 | 0.4878541 | 0.2734475
23.73217 | 0.7297392 | 0.4880512 | 0.2736434
23.76499 | 0.7299044 | 0.4882484 | 0.2738382
23.79785 | 0.7300696 | 0.4884456 | 0.2740322
23.83075 | 0.7302348 | 0.4886428 | 0.2742253
23.8637 | 0.7304 | 0.48884 | 0.2744175
23.89669 | 0.7305651 | 0.4890372 | 0.2746089
23.92974 | 0.7307302 | 0.4892345 | 0.2747994
23.96282 | 0.7308953 | 0.4894318 | 0.2749892
23.99595 | 0.7310603 | 0.4896291 | 0.2751782
24.02913 | 0.7312253 | 0.4898264 | 0.2753664
24.06236 | 0.7313903 | 0.4900237 | 0.275554
24.09562 | 0.7315552 | 0.4902211 | 0.2757408
24.12894 | 0.7317201 | 0.4904185 | 0.275927
24.1623 | 0.731885 | 0.4906159 | 0.2761125
24.19571 | 0.7320499 | 0.4908133 | 0.2762974
24.22916 | 0.7322147 | 0.4910107 | 0.2764816
24.26266 | 0.7323795 | 0.4912082 | 0.2766653
24.29621 | 0.7325443 | 0.4914057 | 0.2768484
24.3298 | 0.732709 | 0.4916032 | 0.2770309
24.36344 | 0.7328737 | 0.4918007 | 0.2772129
24.39713 | 0.7330384 | 0.4919982 | 0.2773943
24.43086 | 0.7332031 | 0.4921958 | 0.2775752
24.46464 | 0.7333677 | 0.4923933 | 0.2777557
24.49847 | 0.7335323 | 0.4925909 | 0.2779357
24.53234 | 0.7336968 | 0.4927885 | 0.2781152
24.56626 | 0.7338614 | 0.4929862 | 0.2782942
24.60023 | 0.7340259 | 0.4931838 | 0.2784728
24.63424 | 0.7341903 | 0.4933815 | 0.2786511
24.6683 | 0.7343548 | 0.4935792 | 0.2788289
24.70241 | 0.7345192 | 0.4937769 | 0.2790063
24.73656 | 0.7346836 | 0.4939746 | 0.2791833
24.77076 | 0.7348479 | 0.4941723 | 0.27936
24.80501 | 0.7350122 | 0.4943701 | 0.2795363
24.83931 | 0.7351765 | 0.4945679 | 0.2797122
24.87365 | 0.7353408 | 0.4947657 | 0.2798879
24.90804 | 0.735505 | 0.4949635 | 0.2800632
24.94248 | 0.7356692 | 0.4951613 | 0.2802382
24.97697 | 0.7358334 | 0.4953592 | 0.2804129
25.0115 | 0.7359975 | 0.495557 | 0.2805873
25.04609 | 0.7361616 | 0.4957549 | 0.2807615
25.08072 | 0.7363257 | 0.4959528 | 0.2809353
25.11539 | 0.7364898 | 0.4961507 | 0.2811089
25.15012 | 0.7366538 | 0.4963487 | 0.2812823
25.18489 | 0.7368178 | 0.4965466 | 0.2814554
25.21971 | 0.7369817 | 0.4967446 | 0.2816283
25.25458 | 0.7371456 | 0.4969426 | 0.281801
25.2895 | 0.7373095 | 0.4971406 | 0.2819735
25.32447 | 0.7374734 | 0.4973386 | 0.2821457
25.35948 | 0.7376372 | 0.4975367 | 0.2823178
25.39455 | 0.737801 | 0.4977347 | 0.2824896
25.42966 | 0.7379648 | 0.4979328 | 0.2826613
25.46482 | 0.7381285 | 0.4981309 | 0.2828328
25.50003 | 0.7382922 | 0.498329 | 0.2830041
25.53529 | 0.7384559 | 0.4985272 | 0.2831753
25.57059 | 0.7386196 | 0.4987253 | 0.2833463
25.60595 | 0.7387832 | 0.4989235 | 0.2835171
25.64135 | 0.7389468 | 0.4991217 | 0.2836879
25.6768 | 0.7391103 | 0.4993199 | 0.2838584
25.71231 | 0.7392739 | 0.4995181 | 0.2840289
25.74786 | 0.7394373 | 0.4997163 | 0.2841992
25.78346 | 0.7396008 | 0.4999146 | 0.2843694
25.81911 | 0.7397642 | 0.5001129 | 0.2845395
25.8548 | 0.7399276 | 0.5003111 | 0.2847094
25.89055 | 0.740091 | 0.5005095 | 0.2848793
25.92635 | 0.7402543 | 0.5007078 | 0.285049
25.9622 | 0.7404177 | 0.5009061 | 0.2852187
25.99809 | 0.7405809 | 0.5011045 | 0.2853883
26.03404 | 0.7407442 | 0.5013028 | 0.2855578
26.07003 | 0.7409074 | 0.5015012 | 0.2857272
26.10608 | 0.7410706 | 0.5016996 | 0.2858965
26.14218 | 0.7412337 | 0.5018981 | 0.2860658
26.17832 | 0.7413969 | 0.5020965 | 0.2862349
26.21452 | 0.7415599 | 0.5022949 | 0.286404
26.25076 | 0.741723 | 0.5024934 | 0.2865731
26.28706 | 0.741886 | 0.5026919 | 0.2867421
26.3234 | 0.742049 | 0.5028904 | 0.286911
26.3598 | 0.742212 | 0.5030889 | 0.2870799
26.39625 | 0.7423749 | 0.5032875 | 0.2872488
26.43274 | 0.7425378 | 0.503486 | 0.2874176
26.46929 | 0.7427007 | 0.5036846 | 0.2875863
26.50589 | 0.7428635 | 0.5038832 | 0.287755
26.54253 | 0.7430263 | 0.5040818 | 0.2879237
26.57923 | 0.7431891 | 0.5042804 | 0.2880923
26.61598 | 0.7433519 | 0.504479 | 0.2882609
26.65278 | 0.7435146 | 0.5046777 | 0.2884295
26.68963 | 0.7436773 | 0.5048763 | 0.2885981
26.72654 | 0.7438399 | 0.505075 | 0.2887666
26.76349 | 0.7440025 | 0.5052737 | 0.2889352
26.80049 | 0.7441651 | 0.5054724 | 0.2891037
26.83755 | 0.7443277 | 0.5056712 | 0.2892721
26.87466 | 0.7444902 | 0.5058699 | 0.2894406
26.91182 | 0.7446527 | 0.5060687 | 0.2896091
26.94902 | 0.7448152 | 0.5062674 | 0.2897775
26.98629 | 0.7449776 | 0.5064662 | 0.289946
27.0236 | 0.74514 | 0.506665 | 0.2901144
27.06096 | 0.7453024 | 0.5068639 | 0.2902829
27.09838 | 0.7454647 | 0.5070627 | 0.2904513
27.13585 | 0.745627 | 0.5072615 | 0.2906198
27.17336 | 0.7457893 | 0.5074604 | 0.2907882
27.21094 | 0.7459515 | 0.5076593 | 0.2909567
27.24856 | 0.7461137 | 0.5078582 | 0.2911251
27.28623 | 0.7462759 | 0.5080571 | 0.2912936
27.32396 | 0.746438 | 0.508256 | 0.2914621
27.36174 | 0.7466001 | 0.508455 | 0.2916306
27.39957 | 0.7467622 | 0.5086539 | 0.2917991
27.43746 | 0.7469243 | 0.5088529 | 0.2919676
27.47539 | 0.7470863 | 0.5090519 | 0.2921361
27.51338 | 0.7472483 | 0.5092509 | 0.2923047
27.55142 | 0.7474102 | 0.5094499 | 0.2924733
27.58952 | 0.7475721 | 0.509649 | 0.2926419
27.62766 | 0.747734 | 0.509848 | 0.2928105
27.66586 | 0.7478959 | 0.5100471 | 0.2929791
27.70411 | 0.7480577 | 0.5102461 | 0.2931478
27.74242 | 0.7482195 | 0.5104452 | 0.2933164
27.78078 | 0.7483813 | 0.5106443 | 0.2934852
27.81919 | 0.748543 | 0.5108435 | 0.2936539
27.85765 | 0.7487047 | 0.5110426 | 0.2938227
27.89617 | 0.7488663 | 0.5112417 | 0.2939915
27.93474 | 0.749028 | 0.5114409 | 0.2941603
27.97336 | 0.7491896 | 0.5116401 | 0.2943291
28.01204 | 0.7493511 | 0.5118393 | 0.294498
28.05077 | 0.7495127 | 0.5120385 | 0.294667
28.08955 | 0.7496742 | 0.5122377 | 0.2948359
28.12839 | 0.7498356 | 0.5124369 | 0.2950049
28.16728 | 0.7499971 | 0.5126362 | 0.2951739
28.20623 | 0.7501585 | 0.5128354 | 0.295343
28.24523 | 0.7503199 | 0.5130347 | 0.2955121
28.28428 | 0.7504812 | 0.513234 | 0.2956812
28.32339 | 0.7506425 | 0.5134333 | 0.2958504
28.36255 | 0.7508038 | 0.5136326 | 0.2960196
28.40177 | 0.750965 | 0.513832 | 0.2961889
28.44103 | 0.7511262 | 0.5140313 | 0.2963582
28.48036 | 0.7512874 | 0.5142307 | 0.2965275
28.51974 | 0.7514486 | 0.51443 | 0.2966969
28.55917 | 0.7516097 | 0.5146294 | 0.2968663
28.59866 | 0.7517707 | 0.5148288 | 0.2970358
28.6382 | 0.7519318 | 0.5150282 | 0.2972053
28.67779 | 0.7520928 | 0.5152276 | 0.2973748
28.71745 | 0.7522538 | 0.5154271 | 0.2975444
28.75715 | 0.7524147 | 0.5156265 | 0.2977141
28.79691 | 0.7525756 | 0.515826 | 0.2978838
28.83673 | 0.7527365 | 0.5160255 | 0.2980535
28.8766 | 0.7528974 | 0.516225 | 0.2982233
28.91653 | 0.7530582 | 0.5164245 | 0.2983931
28.95651 | 0.753219 | 0.516624 | 0.298563
28.99654 | 0.7533797 | 0.5168235 | 0.2987329
29.03664 | 0.7535405 | 0.5170231 | 0.2989029
29.07678 | 0.7537011 | 0.5172226 | 0.2990729
29.11699 | 0.7538618 | 0.5174222 | 0.299243
29.15724 | 0.7540224 | 0.5176218 | 0.2994131
29.19756 | 0.754183 | 0.5178214 | 0.2995833
29.23793 | 0.7543436 | 0.518021 | 0.2997535
29.27835 | 0.7545041 | 0.5182206 | 0.2999238
29.31884 | 0.7546646 | 0.5184202 | 0.3000941
29.35937 | 0.754825 | 0.5186199 | 0.3002645
29.39997 | 0.7549854 | 0.5188195 | 0.3004349
29.44062 | 0.7551458 | 0.5190192 | 0.3006054
29.48132 | 0.7553062 | 0.5192189 | 0.3007759
29.52208 | 0.7554665 | 0.5194186 | 0.3009465
29.5629 | 0.7556268 | 0.5196183 | 0.3011171
29.60378 | 0.7557871 | 0.519818 | 0.3012878
29.64471 | 0.7559473 | 0.5200177 | 0.3014585
29.6857 | 0.7561075 | 0.5202175 | 0.3016293
29.72674 | 0.7562676 | 0.5204172 | 0.3018002
29.76784 | 0.7564277 | 0.520617 | 0.3019711
29.809 | 0.7565878 | 0.5208168 | 0.302142
29.85022 | 0.7567479 | 0.5210166 | 0.302313
29.89149 | 0.7569079 | 0.5212164 | 0.3024841
29.93282 | 0.7570679 | 0.5214162 | 0.3026552
29.97421 | 0.7572279 | 0.521616 | 0.3028264
30.01565 | 0.7573878 | 0.5218159 | 0.3029976
30.05715 | 0.7575477 | 0.5220157 | 0.3031689
30.09871 | 0.7577075 | 0.5222156 | 0.3033403
30.14032 | 0.7578674 | 0.5224155 | 0.3035116
30.182 | 0.7580271 | 0.5226154 | 0.3036831
30.22373 | 0.7581869 | 0.5228153 | 0.3038546
30.26552 | 0.7583466 | 0.5230152 | 0.3040262
30.30736 | 0.7585063 | 0.5232151 | 0.3041978
30.34927 | 0.758666 | 0.523415 | 0.3043695
30.39123 | 0.7588256 | 0.523615 | 0.3045412
30.43325 | 0.7589852 | 0.5238149 | 0.304713
30.47533 | 0.7591447 | 0.5240149 | 0.3048848
30.51746 | 0.7593043 | 0.5242149 | 0.3050567
30.55966 | 0.7594637 | 0.5244148 | 0.3052287
30.60191 | 0.7596232 | 0.5246148 | 0.3054007
30.64422 | 0.7597826 | 0.5248149 | 0.3055728
30.68659 | 0.759942 | 0.5250149 | 0.3057449
30.72902 | 0.7601014 | 0.5252149 | 0.3059171
30.77151 | 0.7602607 | 0.525415 | 0.3060894
30.81406 | 0.76042 | 0.525615 | 0.3062617
30.85666 | 0.7605792 | 0.5258151 | 0.3064341
30.89933 | 0.7607384 | 0.5260151 | 0.3066065
30.94205 | 0.7608976 | 0.5262152 | 0.306779
30.98483 | 0.7610568 | 0.5264153 | 0.3069515
31.02767 | 0.7612159 | 0.5266154 | 0.3071241
31.07057 | 0.761375 | 0.5268156 | 0.3072967
31.11353 | 0.761534 | 0.5270157 | 0.3074695
31.15655 | 0.761693 | 0.5272158 | 0.3076422
31.19963 | 0.761852 | 0.527416 | 0.3078151
31.24277 | 0.7620109 | 0.5276161 | 0.3079879
31.28596 | 0.7621699 | 0.5278163 | 0.3081609
31.32922 | 0.7623287 | 0.5280165 | 0.3083339
31.37254 | 0.7624876 | 0.5282167 | 0.308507
31.41592 | 0.7626464 | 0.5284169 | 0.3086801
31.45935 | 0.7628052 | 0.5286171 | 0.3088533
31.50285 | 0.7629639 | 0.5288173 | 0.3090265
31.54641 | 0.7631226 | 0.5290175 | 0.3091998
31.59002 | 0.7632813 | 0.5292178 | 0.3093732
31.6337 | 0.7634399 | 0.529418 | 0.3095466
31.67744 | 0.7635985 | 0.5296183 | 0.3097201
31.72124 | 0.7637571 | 0.5298186 | 0.3098936
31.7651 | 0.7639156 | 0.5300188 | 0.3100672
31.80902 | 0.7640741 | 0.5302191 | 0.3102408
31.853 | 0.7642326 | 0.5304194 | 0.3104146
31.89704 | 0.764391 | 0.5306197 | 0.3105883
31.94114 | 0.7645494 | 0.5308201 | 0.3107622
31.9853 | 0.7647078 | 0.5310204 | 0.3109361
32.02953 | 0.7648661 | 0.5312207 | 0.31111
32.07381 | 0.7650244 | 0.5314211 | 0.311284
32.11816 | 0.7651827 | 0.5316214 | 0.3114581
32.16257 | 0.7653409 | 0.5318218 | 0.3116322
32.20704 | 0.7654991 | 0.5320222 | 0.3118064
32.25157 | 0.7656573 | 0.5322226 | 0.3119806
32.29616 | 0.7658154 | 0.532423 | 0.312155
32.34082 | 0.7659735 | 0.5326234 | 0.3123293
32.38553 | 0.7661315 | 0.5328238 | 0.3125037
32.43031 | 0.7662895 | 0.5330242 | 0.3126782
32.47515 | 0.7664475 | 0.5332246 | 0.3128528
32.52005 | 0.7666055 | 0.5334251 | 0.3130274
32.56501 | 0.7667634 | 0.5336255 | 0.313202
32.61004 | 0.7669213 | 0.533826 | 0.3133768
32.65513 | 0.7670791 | 0.5340264 | 0.3135515
32.70028 | 0.7672369 | 0.5342269 | 0.3137264
32.74549 | 0.7673947 | 0.5344274 | 0.3139013
32.79077 | 0.7675525 | 0.5346279 | 0.3140762
32.8361 | 0.7677102 | 0.5348284 | 0.3142513
32.88151 | 0.7678678 | 0.5350289 | 0.3144263
32.92697 | 0.7680255 | 0.5352294 | 0.3146015
32.9725 | 0.7681831 | 0.5354299 | 0.3147767
33.01808 | 0.7683407 | 0.5356305 | 0.3149519
33.06374 | 0.7684982 | 0.535831 | 0.3151273
33.10945 | 0.7686557 | 0.5360315 | 0.3153026
33.15523 | 0.7688132 | 0.5362321 | 0.3154781
33.20107 | 0.7689706 | 0.5364327 | 0.3156536
33.24698 | 0.769128 | 0.5366332 | 0.3158291
33.29295 | 0.7692853 | 0.5368338 | 0.3160047
33.33898 | 0.7694427 | 0.5370344 | 0.3161804
33.38507 | 0.7696 | 0.537235 | 0.3163562
33.43123 | 0.7697572 | 0.5374356 | 0.3165319
33.47746 | 0.7699144 | 0.5376362 | 0.3167078
33.52375 | 0.7700716 | 0.5378369 | 0.3168837
33.5701 | 0.7702288 | 0.5380375 | 0.3170597
33.61651 | 0.7703859 | 0.5382381 | 0.3172357
33.66299 | 0.770543 | 0.5384388 | 0.3174118
33.70954 | 0.7707 | 0.5386394 | 0.317588
33.75614 | 0.770857 | 0.5388401 | 0.3177642
33.80282 | 0.771014 | 0.5390408 | 0.3179404
33.84955 | 0.7711709 | 0.5392414 | 0.3181168
33.89636 | 0.7713278 | 0.5394421 | 0.3182932
33.94322 | 0.7714847 | 0.5396428 | 0.3184696
33.99015 | 0.7716415 | 0.5398435 | 0.3186461
34.03715 | 0.7717983 | 0.5400442 | 0.3188227
34.08421 | 0.7719551 | 0.5402449 | 0.3189993
34.13134 | 0.7721118 | 0.5404456 | 0.319176
34.17853 | 0.7722685 | 0.5406464 | 0.3193527
34.22579 | 0.7724252 | 0.5408471 | 0.3195296
34.27311 | 0.7725818 | 0.5410478 | 0.3197064
34.3205 | 0.7727384 | 0.5412486 | 0.3198833
34.36795 | 0.7728949 | 0.5414493 | 0.3200603
34.41547 | 0.7730514 | 0.5416501 | 0.3202374
34.46305 | 0.7732079 | 0.5418509 | 0.3204145
34.5107 | 0.7733644 | 0.5420517 | 0.3205916
34.55842 | 0.7735208 | 0.5422524 | 0.3207689
34.6062 | 0.7736771 | 0.5424532 | 0.3209461
34.65405 | 0.7738335 | 0.542654 | 0.3211235
34.70196 | 0.7739898 | 0.5428548 | 0.3213009
34.74994 | 0.7741461 | 0.5430556 | 0.3214783
34.79799 | 0.7743023 | 0.5432564 | 0.3216558
34.8461 | 0.7744585 | 0.5434573 | 0.3218334
34.89428 | 0.7746146 | 0.5436581 | 0.3220111
34.94253 | 0.7747708 | 0.5438589 | 0.3221888
34.99084 | 0.7749269 | 0.5440598 | 0.3223665
35.03922 | 0.7750829 | 0.5442606 | 0.3225443
35.08767 | 0.7752389 | 0.5444615 | 0.3227222
35.13618 | 0.7753949 | 0.5446623 | 0.3229001
35.18476 | 0.7755509 | 0.5448632 | 0.3230781
35.23341 | 0.7757068 | 0.5450641 | 0.3232562
35.28213 | 0.7758626 | 0.5452649 | 0.3234343
35.33091 | 0.7760185 | 0.5454658 | 0.3236124
35.37976 | 0.7761743 | 0.5456667 | 0.3237907
35.42868 | 0.7763301 | 0.5458676 | 0.3239689
35.47766 | 0.7764858 | 0.5460685 | 0.3241473
35.52672 | 0.7766415 | 0.5462694 | 0.3243257
35.57584 | 0.7767971 | 0.5464703 | 0.3245042
35.62502 | 0.7769528 | 0.5466712 | 0.3246827
35.67428 | 0.7771084 | 0.5468722 | 0.3248613
35.72361 | 0.7772639 | 0.5470731 | 0.3250399
35.773 | 0.7774194 | 0.547274 | 0.3252186
35.82246 | 0.7775749 | 0.547475 | 0.3253973
35.87199 | 0.7777303 | 0.5476759 | 0.3255762
35.92159 | 0.7778858 | 0.5478769 | 0.325755
35.97126 | 0.7780411 | 0.5480778 | 0.325934
36.02099 | 0.7781965 | 0.5482788 | 0.326113
36.0708 | 0.7783518 | 0.5484797 | 0.326292
36.12067 | 0.778507 | 0.5486807 | 0.3264711
36.17061 | 0.7786623 | 0.5488817 | 0.3266503
36.22062 | 0.7788175 | 0.5490827 | 0.3268295
36.2707 | 0.7789726 | 0.5492837 | 0.3270088
36.32085 | 0.7791277 | 0.5494847 | 0.3271881
36.37107 | 0.7792828 | 0.5496856 | 0.3273675
36.42136 | 0.7794379 | 0.5498867 | 0.327547
36.47172 | 0.7795929 | 0.5500877 | 0.3277265
36.52214 | 0.7797478 | 0.5502887 | 0.3279061
36.57264 | 0.7799028 | 0.5504897 | 0.3280857
36.62321 | 0.7800577 | 0.5506907 | 0.3282654
36.67384 | 0.7802126 | 0.5508917 | 0.3284452
36.72455 | 0.7803674 | 0.5510928 | 0.328625
36.77533 | 0.7805222 | 0.5512938 | 0.3288049
36.82618 | 0.7806769 | 0.5514948 | 0.3289848
36.87709 | 0.7808317 | 0.5516959 | 0.3291648
36.92808 | 0.7809863 | 0.5518969 | 0.3293448
36.97914 | 0.781141 | 0.552098 | 0.3295249
37.03027 | 0.7812956 | 0.552299 | 0.3297051
37.08147 | 0.7814502 | 0.5525001 | 0.3298853
37.13274 | 0.7816047 | 0.5527011 | 0.3300656
37.18408 | 0.7817592 | 0.5529022 | 0.3302459
37.23549 | 0.7819137 | 0.5531033 | 0.3304263
37.28698 | 0.7820681 | 0.5533044 | 0.3306068
37.33853 | 0.7822225 | 0.5535054 | 0.3307873
37.39016 | 0.7823769 | 0.5537065 | 0.3309679
37.44185 | 0.7825312 | 0.5539076 | 0.3311485
37.49362 | 0.7826855 | 0.5541087 | 0.3313292
37.54546 | 0.7828397 | 0.5543098 | 0.3315099
37.59737 | 0.7829939 | 0.5545109 | 0.3316907
37.64936 | 0.7831481 | 0.554712 | 0.3318716
37.70141 | 0.7833023 | 0.5549131 | 0.3320525
37.75354 | 0.7834564 | 0.5551142 | 0.3322335
37.80574 | 0.7836104 | 0.5553153 | 0.3324145
37.85801 | 0.7837644 | 0.5555164 | 0.3325956
37.91036 | 0.7839184 | 0.5557176 | 0.3327767
37.96277 | 0.7840724 | 0.5559187 | 0.3329579
38.01526 | 0.7842263 | 0.5561198 | 0.3331392
38.06782 | 0.7843802 | 0.5563209 | 0.3333205
38.12046 | 0.784534 | 0.5565221 | 0.3335019
38.17317 | 0.7846878 | 0.5567232 | 0.3336833
38.22595 | 0.7848416 | 0.5569243 | 0.3338648
38.2788 | 0.7849953 | 0.5571255 | 0.3340464
38.33172 | 0.785149 | 0.5573266 | 0.334228
38.38472 | 0.7853027 | 0.5575278 | 0.3344097
38.4378 | 0.7854563 | 0.5577289 | 0.3345914
38.49094 | 0.7856099 | 0.5579301 | 0.3347732
38.54416 | 0.7857635 | 0.5581312 | 0.334955
38.59745 | 0.785917 | 0.5583324 | 0.3351369
38.65082 | 0.7860705 | 0.5585335 | 0.3353189
38.70426 | 0.7862239 | 0.5587347 | 0.3355009
38.75777 | 0.7863773 | 0.5589359 | 0.335683
38.81136 | 0.7865307 | 0.559137 | 0.3358651
38.86503 | 0.786684 | 0.5593382 | 0.3360473
38.91876 | 0.7868373 | 0.5595394 | 0.3362295
38.97257 | 0.7869905 | 0.5597406 | 0.3364118
39.02646 | 0.7871437 | 0.5599417 | 0.3365942
39.08042 | 0.7872969 | 0.5601429 | 0.3367766
39.13445 | 0.7874501 | 0.5603441 | 0.3369591
39.18856 | 0.7876032 | 0.5605453 | 0.3371416
39.24274 | 0.7877562 | 0.5607465 | 0.3373242
39.297 | 0.7879093 | 0.5609477 | 0.3375068
39.35134 | 0.7880623 | 0.5611489 | 0.3376895
39.40575 | 0.7882152 | 0.5613501 | 0.3378723
39.46023 | 0.7883681 | 0.5615513 | 0.3380551
39.51479 | 0.788521 | 0.5617525 | 0.338238
39.56942 | 0.7886739 | 0.5619536 | 0.3384209
39.62414 | 0.7888267 | 0.5621549 | 0.3386039
39.67892 | 0.7889795 | 0.5623561 | 0.338787
39.73378 | 0.7891322 | 0.5625573 | 0.3389701
39.78872 | 0.7892849 | 0.5627585 | 0.3391532
39.84373 | 0.7894375 | 0.5629597 | 0.3393364
39.89882 | 0.7895902 | 0.5631609 | 0.3395197
39.95399 | 0.7897428 | 0.5633621 | 0.339703
40.00923 | 0.7898953 | 0.5635633 | 0.3398864
40.06455 | 0.7900478 | 0.5637645 | 0.3400699
40.11995 | 0.7902003 | 0.5639657 | 0.3402534
40.17542 | 0.7903527 | 0.5641669 | 0.3404369
40.23097 | 0.7905051 | 0.5643682 | 0.3406205
40.28659 | 0.7906575 | 0.5645694 | 0.3408042
40.34229 | 0.7908098 | 0.5647706 | 0.3409879
40.39807 | 0.7909621 | 0.5649718 | 0.3411717
40.45393 | 0.7911143 | 0.565173 | 0.3413556
40.50986 | 0.7912665 | 0.5653743 | 0.3415394
40.56587 | 0.7914187 | 0.5655755 | 0.3417234
40.62196 | 0.7915708 | 0.5657767 | 0.3419074
40.67813 | 0.7917229 | 0.5659779 | 0.3420915
40.73437 | 0.791875 | 0.5661792 | 0.3422756
40.79069 | 0.792027 | 0.5663804 | 0.3424598
40.84709 | 0.792179 | 0.5665816 | 0.342644
40.90357 | 0.792331 | 0.5667828 | 0.3428283
40.96012 | 0.7924829 | 0.5669841 | 0.3430127
41.01675 | 0.7926347 | 0.5671853 | 0.3431971
41.07347 | 0.7927866 | 0.5673865 | 0.3433815
41.13026 | 0.7929384 | 0.5675878 | 0.343566
41.18712 | 0.7930901 | 0.567789 | 0.3437506
41.24407 | 0.7932419 | 0.5679902 | 0.3439352
41.3011 | 0.7933935 | 0.5681914 | 0.3441199
41.3582 | 0.7935452 | 0.5683927 | 0.3443047
41.41539 | 0.7936968 | 0.5685939 | 0.3444895
41.47265 | 0.7938484 | 0.5687951 | 0.3446743
41.52999 | 0.7939999 | 0.5689964 | 0.3448592
41.58741 | 0.7941514 | 0.5691976 | 0.3450442
41.64491 | 0.7943028 | 0.5693988 | 0.3452292
41.70249 | 0.7944543 | 0.5696001 | 0.3454143
41.76015 | 0.7946056 | 0.5698013 | 0.3455994
41.81789 | 0.794757 | 0.5700025 | 0.3457846
41.87571 | 0.7949083 | 0.5702038 | 0.3459699
41.93361 | 0.7950596 | 0.570405 | 0.3461552
41.99159 | 0.7952108 | 0.5706062 | 0.3463405
42.04965 | 0.795362 | 0.5708074 | 0.3465259
42.10779 | 0.7955131 | 0.5710087 | 0.3467114
42.16601 | 0.7956642 | 0.5712099 | 0.3468969
42.22431 | 0.7958153 | 0.5714111 | 0.3470825
42.28269 | 0.7959664 | 0.5716124 | 0.3472682
42.34115 | 0.7961174 | 0.5718136 | 0.3474539
42.3997 | 0.7962683 | 0.5720148 | 0.3476396
42.45832 | 0.7964193 | 0.572216 | 0.3478254
42.51702 | 0.7965701 | 0.5724173 | 0.3480113
42.57581 | 0.796721 | 0.5726185 | 0.3481972
42.63468 | 0.7968718 | 0.5728197 | 0.3483831
42.69363 | 0.7970226 | 0.5730209 | 0.3485692
42.75266 | 0.7971733 | 0.5732221 | 0.3487553
42.81177 | 0.797324 | 0.5734234 | 0.3489414
42.87096 | 0.7974747 | 0.5736246 | 0.3491276
42.93024 | 0.7976253 | 0.5738258 | 0.3493138
42.98959 | 0.7977759 | 0.574027 | 0.3495001
43.04903 | 0.7979264 | 0.5742282 | 0.3496865
43.10855 | 0.7980769 | 0.5744294 | 0.3498729
43.16816 | 0.7982274 | 0.5746307 | 0.3500594
43.22784 | 0.7983778 | 0.5748319 | 0.3502459
43.28761 | 0.7985282 | 0.5750331 | 0.3504325
43.34746 | 0.7986786 | 0.5752343 | 0.3506191
43.4074 | 0.7988289 | 0.5754355 | 0.3508058
43.46742 | 0.7989792 | 0.5756367 | 0.3509925
43.52752 | 0.7991294 | 0.5758379 | 0.3511793
43.5877 | 0.7992796 | 0.5760391 | 0.3513662
43.64796 | 0.7994298 | 0.5762403 | 0.3515531
43.70831 | 0.7995799 | 0.5764415 | 0.3517401
43.76875 | 0.79973 | 0.5766427 | 0.3519271
43.82926 | 0.79988 | 0.5768439 | 0.3521142
43.88986 | 0.80003 | 0.5770451 | 0.3523013
43.95055 | 0.80018 | 0.5772463 | 0.3524885
44.01132 | 0.8003299 | 0.5774475 | 0.3526757
44.07217 | 0.8004798 | 0.5776486 | 0.352863
44.1331 | 0.8006297 | 0.5778498 | 0.3530504
44.19412 | 0.8007795 | 0.578051 | 0.3532378
44.25523 | 0.8009293 | 0.5782522 | 0.3534252
44.31642 | 0.801079 | 0.5784534 | 0.3536127
44.37769 | 0.8012287 | 0.5786545 | 0.3538003
44.43905 | 0.8013784 | 0.5788557 | 0.3539879
44.50049 | 0.801528 | 0.5790569 | 0.3541756
44.56202 | 0.8016776 | 0.579258 | 0.3543633
44.62364 | 0.8018271 | 0.5794592 | 0.3545511
44.68533 | 0.8019766 | 0.5796604 | 0.354739
44.74712 | 0.8021261 | 0.5798615 | 0.3549269
44.80899 | 0.8022755 | 0.5800627 | 0.3551148
44.87094 | 0.8024249 | 0.5802638 | 0.3553028
44.93298 | 0.8025743 | 0.580465 | 0.3554909
44.99511 | 0.8027236 | 0.5806661 | 0.355679
45.05732 | 0.8028728 | 0.5808673 | 0.3558671
45.11962 | 0.8030221 | 0.5810684 | 0.3560554
45.182 | 0.8031713 | 0.5812696 | 0.3562436
45.24448 | 0.8033204 | 0.5814707 | 0.356432
45.30703 | 0.8034696 | 0.5816718 | 0.3566203
45.36968 | 0.8036186 | 0.581873 | 0.3568088
45.43241 | 0.8037677 | 0.5820741 | 0.3569973
45.49522 | 0.8039167 | 0.5822752 | 0.3571858
45.55813 | 0.8040656 | 0.5824763 | 0.3573744
45.62112 | 0.8042146 | 0.5826775 | 0.3575631
45.68419 | 0.8043635 | 0.5828786 | 0.3577518
45.74736 | 0.8045123 | 0.5830797 | 0.3579405
45.81061 | 0.8046611 | 0.5832808 | 0.3581294
45.87395 | 0.8048099 | 0.5834819 | 0.3583182
45.93738 | 0.8049586 | 0.583683 | 0.3585071
46.00089 | 0.8051073 | 0.5838841 | 0.3586961
46.0645 | 0.805256 | 0.5840852 | 0.3588852
46.12819 | 0.8054046 | 0.5842863 | 0.3590742
46.19197 | 0.8055532 | 0.5844874 | 0.3592634
46.25583 | 0.8057017 | 0.5846884 | 0.3594526
46.31979 | 0.8058502 | 0.5848895 | 0.3596418
46.38383 | 0.8059987 | 0.5850906 | 0.3598311
46.44797 | 0.8061471 | 0.5852917 | 0.3600205
46.51219 | 0.8062955 | 0.5854927 | 0.3602099
46.5765 | 0.8064438 | 0.5856938 | 0.3603993
46.6409 | 0.8065921 | 0.5858948 | 0.3605888
46.70538 | 0.8067404 | 0.5860959 | 0.3607784
46.76996 | 0.8068886 | 0.5862969 | 0.360968
46.83463 | 0.8070368 | 0.586498 | 0.3611577
46.89938 | 0.8071849 | 0.586699 | 0.3613474
46.96423 | 0.807333 | 0.5869 | 0.3615372
47.02916 | 0.8074811 | 0.5871011 | 0.361727
47.09419 | 0.8076291 | 0.5873021 | 0.3619169
47.1593 | 0.8077771 | 0.5875031 | 0.3621069
47.22451 | 0.8079251 | 0.5877041 | 0.3622968
47.2898 | 0.808073 | 0.5879052 | 0.3624869
47.35518 | 0.8082208 | 0.5881062 | 0.362677
47.42066 | 0.8083687 | 0.5883072 | 0.3628671
47.48623 | 0.8085165 | 0.5885082 | 0.3630573
47.55188 | 0.8086642 | 0.5887092 | 0.3632476
47.61763 | 0.8088119 | 0.5889101 | 0.3634379
47.68347 | 0.8089596 | 0.5891111 | 0.3636283
47.7494 | 0.8091073 | 0.5893121 | 0.3638187
47.81542 | 0.8092548 | 0.5895131 | 0.3640092
47.88153 | 0.8094024 | 0.589714 | 0.3641997
47.94773 | 0.8095499 | 0.589915 | 0.3643903
48.01403 | 0.8096974 | 0.590116 | 0.3645809
48.08041381 | 0.8098448 | 0.5903169 | 0.3647716
48.14689 | 0.8099922 | 0.5905179 | 0.3649623
48.21346 | 0.8101396 | 0.5907188 | 0.3651531
48.28012 | 0.8102869 | 0.5909197 | 0.3653439
48.34688 | 0.8104342 | 0.5911207 | 0.3655348
48.41372 | 0.8105815 | 0.5913216 | 0.3657258
48.48066 | 0.8107287 | 0.5915225 | 0.3659167
48.5477 | 0.8108758 | 0.5917234 | 0.3661078
48.61482 | 0.8110229 | 0.5919243 | 0.3662989
48.68204 | 0.81117 | 0.5921252 | 0.36649
48.74935 | 0.8113171 | 0.5923261 | 0.3666813
48.81675 | 0.8114641 | 0.592527 | 0.3668725
48.88425 | 0.811611 | 0.5927279 | 0.3670638
48.95184 | 0.811758 | 0.5929288 | 0.3672552
49.01952 | 0.8119049 | 0.5931297 | 0.3674466
49.08729 | 0.8120517 | 0.5933305 | 0.3676381
49.15516 | 0.8121985 | 0.5935314 | 0.3678296
49.22313 | 0.8123453 | 0.5937322 | 0.3680212
49.29119 | 0.812492 | 0.5939331 | 0.3682128
49.35934 | 0.8126387 | 0.5941339 | 0.3684044
49.42759 | 0.8127854 | 0.5943348 | 0.3685962
49.49593 | 0.812932 | 0.5945356 | 0.368788
49.56436 | 0.8130785 | 0.5947364 | 0.3689798
49.63289 | 0.8132251 | 0.5949372 | 0.3691717
49.70152 | 0.8133716 | 0.5951381 | 0.3693636
49.77024 | 0.813518 | 0.5953389 | 0.3695556
49.83905 | 0.8136644 | 0.5955397 | 0.3697476
49.90796 | 0.8138108 | 0.5957404 | 0.3699397
49.97696 | 0.8139571 | 0.5959412 | 0.3701319
50.04607 | 0.8141034 | 0.596142 | 0.370324
50.11526 | 0.8142497 | 0.5963428 | 0.3705163
50.18455 | 0.8143959 | 0.5965435 | 0.3707086
50.25394 | 0.8145421 | 0.5967443 | 0.3709009
50.32342 | 0.8146882 | 0.596945 | 0.3710933
50.393 | 0.8148343 | 0.5971458 | 0.3712858
50.46268 | 0.8149803 | 0.5973465 | 0.3714783
50.53245 | 0.8151263 | 0.5975473 | 0.3716708
50.60232 | 0.8152723 | 0.597748 | 0.3718634
50.67228 | 0.8154183 | 0.5979487 | 0.3720561
50.74235 | 0.8155641 | 0.5981494 | 0.3722488
50.8125 | 0.81571 | 0.5983501 | 0.3724416
50.88276 | 0.8158558 | 0.5985508 | 0.3726344
50.95311 | 0.8160016 | 0.5987515 | 0.3728272
51.02356 | 0.8161473 | 0.5989522 | 0.3730202
51.09411 | 0.816293 | 0.5991528 | 0.3732131
51.16475 | 0.8164387 | 0.5993535 | 0.3734061
51.2355 | 0.8165843 | 0.5995541 | 0.3735992
51.30634 | 0.8167299 | 0.5997548 | 0.3737923
51.37728 | 0.8168754 | 0.5999554 | 0.3739855
51.44831 | 0.8170209 | 0.6001561 | 0.3741787
51.51945 | 0.8171664 | 0.6003567 | 0.374372
51.59068 | 0.8173118 | 0.6005573 | 0.3745653
51.66201 | 0.8174571 | 0.6007579 | 0.3747587
51.73344 | 0.8176025 | 0.6009585 | 0.3749521
51.80497 | 0.8177478 | 0.6011591 | 0.3751456
51.8766 | 0.817893 | 0.6013597 | 0.3753391
51.94833 | 0.8180382 | 0.6015603 | 0.3755327
52.02015 | 0.8181834 | 0.6017608 | 0.3757263
52.09208 | 0.8183285 | 0.6019614 | 0.37592
52.1641 | 0.8184736 | 0.602162 | 0.3761137
52.23623 | 0.8186187 | 0.6023625 | 0.3763075
52.30845 | 0.8187637 | 0.602563 | 0.3765013
52.38077 | 0.8189087 | 0.6027636 | 0.3766952
52.4532 | 0.8190536 | 0.6029641 | 0.3768891
52.52572 | 0.8191985 | 0.6031646 | 0.3770831
52.59835 | 0.8193434 | 0.6033651 | 0.3772771
52.67107 | 0.8194882 | 0.6035656 | 0.3774712
52.7439 | 0.8196329 | 0.6037661 | 0.3776653
52.81682 | 0.8197777 | 0.6039666 | 0.3778595
52.88985 | 0.8199224 | 0.604167 | 0.3780537
52.96298 | 0.820067 | 0.6043675 | 0.378248
53.03621 | 0.8202116 | 0.6045679 | 0.3784423
53.10954 | 0.8203562 | 0.6047684 | 0.3786367
53.18297 | 0.8205007 | 0.6049688 | 0.3788311
53.2565 | 0.8206452 | 0.6051692 | 0.3790256
53.33014 | 0.8207897 | 0.6053697 | 0.3792202
53.40387 | 0.8209341 | 0.6055701 | 0.3794147
53.47771 | 0.8210785 | 0.6057705 | 0.3796094
53.55165 | 0.8212228 | 0.6059708 | 0.3798041
53.6257 | 0.8213671 | 0.6061712 | 0.3799988
53.69984 | 0.8215113 | 0.6063716 | 0.3801936
53.77409 | 0.8216555 | 0.6065719 | 0.3803884
53.84844 | 0.8217997 | 0.6067723 | 0.3805833
53.92289 | 0.8219438 | 0.6069726 | 0.3807782
53.99745 | 0.8220879 | 0.607173 | 0.3809732
54.07211 | 0.822232 | 0.6073733 | 0.3811682
54.14687 | 0.822376 | 0.6075736 | 0.3813633
54.22174 | 0.8225199 | 0.6077739 | 0.3815584
54.29671 | 0.8226639 | 0.6079742 | 0.3817536
54.37178 | 0.8228077 | 0.6081745 | 0.3819488
54.44696 | 0.8229516 | 0.6083748 | 0.3821441
54.52224 | 0.8230954 | 0.608575 | 0.3823394
54.59762 | 0.8232391 | 0.6087753 | 0.3825348
54.67311 | 0.8233829 | 0.6089755 | 0.3827302
54.7487 | 0.8235266 | 0.6091758 | 0.3829257
54.8244 | 0.8236702 | 0.609376 | 0.3831212
54.9002 | 0.8238138 | 0.6095762 | 0.3833168
54.97611 | 0.8239574 | 0.6097764 | 0.3835124
55.05212 | 0.8241009 | 0.6099766 | 0.3837081
55.12824 | 0.8242444 | 0.6101768 | 0.3839038
55.20446 | 0.8243878 | 0.6103769 | 0.3840996
55.28079 | 0.8245312 | 0.6105771 | 0.3842954
55.35723 | 0.8246745 | 0.6107773 | 0.3844912
55.43377 | 0.8248179 | 0.6109774 | 0.3846871
55.51041 | 0.8249611 | 0.6111775 | 0.3848831
55.58716 | 0.8251044 | 0.6113777 | 0.3850791
55.66402 | 0.8252476 | 0.6115778 | 0.3852752
55.74098 | 0.8253907 | 0.6117779 | 0.3854713
55.81805 | 0.8255338 | 0.611978 | 0.3856674
55.89523 | 0.8256769 | 0.612178 | 0.3858637
55.97251 | 0.8258199 | 0.6123781 | 0.3860599
56.0499 | 0.8259629 | 0.6125782 | 0.3862562
56.1274 | 0.8261059 | 0.6127782 | 0.3864526
56.205 | 0.8262488 | 0.6129783 | 0.386649
56.28271 | 0.8263917 | 0.6131783 | 0.3868454
56.36053 | 0.8265345 | 0.6133783 | 0.3870419
56.43846 | 0.8266773 | 0.6135783 | 0.3872385
56.51649 | 0.82682 | 0.6137783 | 0.3874351
56.59464 | 0.8269627 | 0.6139783 | 0.3876317
56.67289 | 0.8271054 | 0.6141782 | 0.3878284
56.75125 | 0.827248 | 0.6143782 | 0.3880251
56.82971 | 0.8273906 | 0.6145781 | 0.3882219
56.90829 | 0.8275331 | 0.6147781 | 0.3884187
56.98697 | 0.8276756 | 0.614978 | 0.3886156
57.06576 | 0.8278181 | 0.6151779 | 0.3888126
57.14467 | 0.8279605 | 0.6153778 | 0.3890095
57.22368 | 0.8281029 | 0.6155777 | 0.3892066
57.3028 | 0.8282452 | 0.6157776 | 0.3894036
57.38203 | 0.8283875 | 0.6159775 | 0.3896008
57.46136 | 0.8285298 | 0.6161773 | 0.3897979
57.54081 | 0.828672 | 0.6163772 | 0.3899952
57.62037 | 0.8288142 | 0.616577 | 0.3901924
57.70004 | 0.8289563 | 0.6167768 | 0.3903897
57.77982 | 0.8290984 | 0.6169766 | 0.3905871
57.85971 | 0.8292405 | 0.6171764 | 0.3907845
57.93971 | 0.8293825 | 0.6173762 | 0.390982
58.01982 | 0.8295244 | 0.617576 | 0.3911795
58.10004 | 0.8296664 | 0.6177757 | 0.391377
58.18037 | 0.8298082 | 0.6179755 | 0.3915746
58.26081 | 0.8299501 | 0.6181752 | 0.3917723
58.34137 | 0.8300919 | 0.6183749 | 0.39197
58.42203 | 0.8302337 | 0.6185746 | 0.3921677
58.50281 | 0.8303754 | 0.6187743 | 0.3923655
58.5837 | 0.8305171 | 0.618974 | 0.3925633
58.6647 | 0.8306587 | 0.6191737 | 0.3927612
58.74581 | 0.8308003 | 0.6193734 | 0.3929591
58.82703 | 0.8309419 | 0.619573 | 0.3931571
58.90837 | 0.8310834 | 0.6197727 | 0.3933551
58.98982 | 0.8312249 | 0.6199723 | 0.3935532
59.07138 | 0.8313663 | 0.6201719 | 0.3937513
59.15306 | 0.8315077 | 0.6203715 | 0.3939495
59.23485 | 0.831649 | 0.6205711 | 0.3941477
59.31675 | 0.8317903 | 0.6207706 | 0.394346
59.39876 | 0.8319316 | 0.6209702 | 0.3945443
59.48089 | 0.8320728 | 0.6211698 | 0.3947426
59.56313 | 0.832214 | 0.6213693 | 0.394941
59.64548 | 0.8323552 | 0.6215688 | 0.3951395
59.72795 | 0.8324963 | 0.6217683 | 0.395338
59.81053 | 0.8326374 | 0.6219678 | 0.3955365
59.89323 | 0.8327784 | 0.6221673 | 0.3957351
59.97604 | 0.8329194 | 0.6223668 | 0.3959337
60.05897 | 0.8330603 | 0.6225662 | 0.3961324
60.14201 | 0.8332012 | 0.6227657 | 0.3963311
60.22516 | 0.8333421 | 0.6229651 | 0.3965299
60.30843 | 0.8334829 | 0.6231645 | 0.3967287
60.39182 | 0.8336236 | 0.6233639 | 0.3969276
60.47532 | 0.8337644 | 0.6235633 | 0.3971265
60.55893 | 0.8339051 | 0.6237627 | 0.3973255
60.64266 | 0.8340457 | 0.623962 | 0.3975245
60.72651 | 0.8341863 | 0.6241614 | 0.3977235
60.81048 | 0.8343269 | 0.6243607 | 0.3979226
60.89455 | 0.8344674 | 0.6245601 | 0.3981218
60.97875 | 0.8346079 | 0.6247594 | 0.3983209
61.06306 | 0.8347484 | 0.6249587 | 0.3985202
61.14749 | 0.8348888 | 0.6251579 | 0.3987195
61.23204 | 0.8350291 | 0.6253572 | 0.3989188
61.3167 | 0.8351694 | 0.6255565 | 0.3991182
61.40148 | 0.8353097 | 0.6257557 | 0.3993176
61.48637 | 0.83545 | 0.6259549 | 0.399517
61.57139 | 0.8355902 | 0.6261541 | 0.3997165
61.65652 | 0.8357303 | 0.6263533 | 0.3999161
61.74177 | 0.8358704 | 0.6265525 | 0.4001157
61.82713 | 0.8360105 | 0.6267517 | 0.4003153
61.91262 | 0.8361505 | 0.6269508 | 0.400515
61.99822 | 0.8362905 | 0.62715 | 0.4007148
62.08394 | 0.8364305 | 0.6273491 | 0.4009146
62.16978 | 0.8365704 | 0.6275482 | 0.4011144
62.25574 | 0.8367102 | 0.6277473 | 0.4013143
62.34182 | 0.8368501 | 0.6279464 | 0.4015142
62.42802 | 0.8369898 | 0.6281454 | 0.4017141
62.51433 | 0.8371296 | 0.6283445 | 0.4019142
62.60077 | 0.8372693 | 0.6285435 | 0.4021142
62.68732 | 0.8374089 | 0.6287426 | 0.4023143
62.774 | 0.8375485 | 0.6289416 | 0.4025145
62.86079 | 0.8376881 | 0.6291406 | 0.4027146
62.9477 | 0.8378277 | 0.6293395 | 0.4029149
63.03474 | 0.8379671 | 0.6295385 | 0.4031152
63.12189 | 0.8381066 | 0.6297374 | 0.4033155
63.20917 | 0.838246 | 0.6299364 | 0.4035159
63.29656 | 0.8383854 | 0.6301353 | 0.4037163
63.38408 | 0.8385247 | 0.6303342 | 0.4039167
63.47172 | 0.838664 | 0.6305331 | 0.4041172
63.55948 | 0.8388032 | 0.630732 | 0.4043178
63.64736 | 0.8389424 | 0.6309308 | 0.4045184
63.73536 | 0.8390816 | 0.6311297 | 0.404719
63.82348 | 0.8392207 | 0.6313285 | 0.4049197
63.91173 | 0.8393598 | 0.6315273 | 0.4051204
64.00009 | 0.8394988 | 0.6317261 | 0.4053212
64.08858 | 0.8396378 | 0.6319249 | 0.405522
64.1772 | 0.8397767 | 0.6321236 | 0.4057229
64.26593 | 0.8399156 | 0.6323224 | 0.4059238
64.35479 | 0.8400545 | 0.6325211 | 0.4061247
64.44377 | 0.8401933 | 0.6327198 | 0.4063257
64.53287 | 0.8403321 | 0.6329185 | 0.4065268
64.6221 | 0.8404708 | 0.6331172 | 0.4067278
64.71145 | 0.8406095 | 0.6333159 | 0.406929
64.80092 | 0.8407482 | 0.6335145 | 0.4071301
64.89051 | 0.8408868 | 0.6337132 | 0.4073313
64.98024 | 0.8410254 | 0.6339118 | 0.4075326
65.07008 | 0.8411639 | 0.6341104 | 0.4077339
65.16005 | 0.8413024 | 0.634309 | 0.4079353
65.25014 | 0.8414408 | 0.6345076 | 0.4081366
65.34036 | 0.8415793 | 0.6347061 | 0.4083381
65.4307 | 0.8417176 | 0.6349047 | 0.4085396
65.52117 | 0.8418559 | 0.6351032 | 0.4087411
65.61176 | 0.8419942 | 0.6353017 | 0.4089426
65.70248 | 0.8421325 | 0.6355002 | 0.4091442
65.79332 | 0.8422707 | 0.6356987 | 0.4093459
65.88429 | 0.8424088 | 0.6358971 | 0.4095476
65.97539 | 0.8425469 | 0.6360956 | 0.4097493
66.06661 | 0.842685 | 0.636294 | 0.4099511
66.15795 | 0.842823 | 0.6364924 | 0.4101529
66.24943 | 0.842961 | 0.6366908 | 0.4103548
66.34103 | 0.843099 | 0.6368892 | 0.4105567
66.43275 | 0.8432369 | 0.6370876 | 0.4107587
66.5246 | 0.8433747 | 0.6372859 | 0.4109607
66.61658 | 0.8435125 | 0.6374842 | 0.4111627
66.70869 | 0.8436503 | 0.6376825 | 0.4113648
66.80093 | 0.843788 | 0.6378808 | 0.4115669
66.89329 | 0.8439257 | 0.6380791 | 0.4117691
66.98578 | 0.8440634 | 0.6382774 | 0.4119713
67.07839 | 0.844201 | 0.6384756 | 0.4121736
67.17114 | 0.8443386 | 0.6386738 | 0.4123759
67.26401 | 0.8444761 | 0.638872 | 0.4125782
67.35702 | 0.8446136 | 0.6390702 | 0.4127806
67.45015 | 0.844751 | 0.6392684 | 0.412983
67.54341 | 0.8448884 | 0.6394666 | 0.4131855
67.63679 | 0.8450258 | 0.6396647 | 0.413388
67.73031 | 0.8451631 | 0.6398628 | 0.4135906
67.82396 | 0.8453004 | 0.6400609 | 0.4137932
67.91774 | 0.8454376 | 0.640259 | 0.4139958
68.01164 | 0.8455748 | 0.6404571 | 0.4141985
68.10568 | 0.8457119 | 0.6406551 | 0.4144012
68.19984 | 0.845849 | 0.6408532 | 0.414604
68.29414 | 0.8459861 | 0.6410512 | 0.4148068
68.38857 | 0.8461231 | 0.6412492 | 0.4150097
68.48312 | 0.8462601 | 0.6414472 | 0.4152126
68.57781 | 0.846397 | 0.6416451 | 0.4154155
68.67263 | 0.8465339 | 0.6418431 | 0.4156185
68.76758 | 0.8466708 | 0.642041 | 0.4158215
68.86266 | 0.8468076 | 0.6422389 | 0.4160246
68.95787 | 0.8469444 | 0.6424368 | 0.4162277
69.05322 | 0.8470811 | 0.6426347 | 0.4164308
69.14869 | 0.8472178 | 0.6428325 | 0.416634
69.2443 | 0.8473544 | 0.6430304 | 0.4168373
69.34004 | 0.847491 | 0.6432282 | 0.4170405
69.43591 | 0.8476276 | 0.643426 | 0.4172438
69.53192 | 0.8477641 | 0.6436238 | 0.4174472
69.62806 | 0.8479005 | 0.6438215 | 0.4176506
69.72433 | 0.848037 | 0.6440193 | 0.417854
69.82073 | 0.8481734 | 0.644217 | 0.4180575
69.91727 | 0.8483097 | 0.6444147 | 0.418261
70.01394 | 0.848446 | 0.6446124 | 0.4184646
70.11074 | 0.8485823 | 0.6448101 | 0.4186682
70.20768 | 0.8487185 | 0.6450077 | 0.4188719
70.30475 | 0.8488547 | 0.6452054 | 0.4190756
70.40196 | 0.8489908 | 0.645403 | 0.4192793
70.4993 | 0.8491269 | 0.6456006 | 0.4194831
70.59678 | 0.8492629 | 0.6457981 | 0.4196869
70.69439 | 0.849399 | 0.6459957 | 0.4198907
70.79213 | 0.8495349 | 0.6461932 | 0.4200946
70.89001 | 0.8496708 | 0.6463908 | 0.4202986
70.98803 | 0.8498067 | 0.6465883 | 0.4205025
71.08618 | 0.8499426 | 0.6467858 | 0.4207066
71.18447 | 0.8500784 | 0.6469832 | 0.4209106
71.28289 | 0.8502141 | 0.6471807 | 0.4211147
71.38145 | 0.8503498 | 0.6473781 | 0.4213189
71.48014 | 0.8504855 | 0.6475755 | 0.421523
71.57898 | 0.8506211 | 0.6477729 | 0.4217273
71.67794 | 0.8507567 | 0.6479702 | 0.4219315
71.77705 | 0.8508922 | 0.6481676 | 0.4221358
71.87629 | 0.8510277 | 0.6483649 | 0.4223402
71.97567 | 0.8511632 | 0.6485622 | 0.4225446
72.07519 | 0.8512986 | 0.6487595 | 0.422749
72.17484 | 0.851434 | 0.6489568 | 0.4229535
72.27463 | 0.8515693 | 0.649154 | 0.423158
72.37456 | 0.8517046 | 0.6493513 | 0.4233625
72.47463 | 0.8518399 | 0.6495485 | 0.4235671
72.57484 | 0.8519751 | 0.6497457 | 0.4237717
72.67518 | 0.8521102 | 0.6499429 | 0.4239764
72.77567 | 0.8522453 | 0.65014 | 0.4241811
72.87629 | 0.8523804 | 0.6503371 | 0.4243859
72.97705 | 0.8525154 | 0.6505342 | 0.4245906
73.07795 | 0.8526504 | 0.6507313 | 0.4247955
73.17899 | 0.8527854 | 0.6509284 | 0.4250003
73.28018 | 0.8529203 | 0.6511255 | 0.4252053
73.3815 | 0.8530552 | 0.6513225 | 0.4254102
73.48296 | 0.85319 | 0.6515195 | 0.4256152
73.58456 | 0.8533247 | 0.6517165 | 0.4258202
73.6863 | 0.8534595 | 0.6519135 | 0.4260253
73.78818 | 0.8535942 | 0.6521104 | 0.4262304
73.8902 | 0.8537288 | 0.6523074 | 0.4264355
73.99237 | 0.8538634 | 0.6525043 | 0.4266407
74.09467 | 0.853998 | 0.6527012 | 0.4268459
74.19712 | 0.8541325 | 0.652898 | 0.4270512
74.29971 | 0.854267 | 0.6530949 | 0.4272565
74.40244 | 0.8544014 | 0.6532917 | 0.4274619
74.50531 | 0.8545358 | 0.6534885 | 0.4276672
74.60832 | 0.8546702 | 0.6536853 | 0.4278727
74.71148 | 0.8548045 | 0.6538821 | 0.4280781
74.81478 | 0.8549388 | 0.6540788 | 0.4282836
74.91822 | 0.855073 | 0.6542755 | 0.4284892
75.02181 | 0.8552072 | 0.6544722 | 0.4286947
75.12554 | 0.8553413 | 0.6546689 | 0.4289004
75.22941 | 0.8554754 | 0.6548656 | 0.429106
75.33342 | 0.8556095 | 0.6550622 | 0.4293117
75.43758 | 0.8557435 | 0.6552588 | 0.4295175
75.54189 | 0.8558775 | 0.6554554 | 0.4297232
75.64633 | 0.8560114 | 0.655652 | 0.429929
75.75092 | 0.8561453 | 0.6558486 | 0.4301349
75.85566 | 0.8562791 | 0.6560451 | 0.4303408
75.96054 | 0.8564129 | 0.6562416 | 0.4305467
76.06557 | 0.8565467 | 0.6564381 | 0.4307527
76.17074 | 0.8566804 | 0.6566346 | 0.4309587
76.27606 | 0.856814 | 0.6568311 | 0.4311647
76.38152 | 0.8569477 | 0.6570275 | 0.4313708
76.48713 | 0.8570813 | 0.6572239 | 0.4315769
76.59288 | 0.8572148 | 0.6574203 | 0.4317831
76.69878 | 0.8573483 | 0.6576166 | 0.4319893
76.80483 | 0.8574818 | 0.657813 | 0.4321955
76.91102 | 0.8576152 | 0.6580093 | 0.4324018
77.01737 | 0.8577486 | 0.6582056 | 0.4326081
77.12385 | 0.8578819 | 0.6584019 | 0.4328145
77.23049 | 0.8580152 | 0.6585981 | 0.4330208
77.33727 | 0.8581484 | 0.6587944 | 0.4332273
77.4442 | 0.8582816 | 0.6589906 | 0.4334337
77.55128 | 0.8584148 | 0.6591868 | 0.4336402
77.6585 | 0.8585479 | 0.6593829 | 0.4338468
77.76588 | 0.858681 | 0.6595791 | 0.4340534
77.8734 | 0.858814 | 0.6597752 | 0.43426
77.98107 | 0.858947 | 0.6599713 | 0.4344666
78.08889 | 0.8590799 | 0.6601674 | 0.4346733
78.19686 | 0.8592128 | 0.6603635 | 0.43488
78.30498 | 0.8593457 | 0.6605595 | 0.4350868
78.41325 | 0.8594785 | 0.6607555 | 0.4352936
78.52166 | 0.8596113 | 0.6609515 | 0.4355004
78.63023 | 0.859744 | 0.6611475 | 0.4357073
78.73895 | 0.8598767 | 0.6613434 | 0.4359142
78.84782 | 0.8600093 | 0.6615393 | 0.4361212
78.95684 | 0.8601419 | 0.6617352 | 0.4363282
79.06601 | 0.8602745 | 0.6619311 | 0.4365352
79.17533 | 0.860407 | 0.662127 | 0.4367423
79.2848 | 0.8605395 | 0.6623228 | 0.4369494
79.39442 | 0.8606719 | 0.6625186 | 0.4371565
79.50419 | 0.8608043 | 0.6627144 | 0.4373637
79.61412 | 0.8609367 | 0.6629102 | 0.4375709
79.7242 | 0.861069 | 0.6631059 | 0.4377781
79.83443 | 0.8612012 | 0.6633016 | 0.4379854
79.94481 | 0.8613334 | 0.6634973 | 0.4381927
80.05535 | 0.8614656 | 0.663693 | 0.4384001
80.16603 | 0.8615978 | 0.6638886 | 0.4386075
80.27688 | 0.8617298 | 0.6640843 | 0.4388149
80.38787 | 0.8618619 | 0.6642799 | 0.4390224
80.49902 | 0.8619939 | 0.6644755 | 0.4392299
80.61032 | 0.8621259 | 0.664671 | 0.4394374
80.72177 | 0.8622578 | 0.6648665 | 0.439645
80.83338 | 0.8623896 | 0.6650621 | 0.4398526
80.94515 | 0.8625215 | 0.6652575 | 0.4400603
81.05707 | 0.8626533 | 0.665453 | 0.440268
81.16914 | 0.862785 | 0.6656484 | 0.4404757
81.28137 | 0.8629167 | 0.6658439 | 0.4406834
81.39375 | 0.8630484 | 0.6660393 | 0.4408912
81.50629 | 0.86318 | 0.6662346 | 0.4410991
81.61898 | 0.8633116 | 0.66643 | 0.4413069
81.73183 | 0.8634431 | 0.6666253 | 0.4415148
81.84484 | 0.8635746 | 0.6668206 | 0.4417228
81.958 | 0.863706 | 0.6670159 | 0.4419308
82.07132 | 0.8638374 | 0.6672111 | 0.4421388
82.1848 | 0.8639688 | 0.6674064 | 0.4423468
82.29843 | 0.8641001 | 0.6676016 | 0.4425549
82.41222 | 0.8642314 | 0.6677967 | 0.442763
82.52616 | 0.8643626 | 0.6679919 | 0.4429712
82.64027 | 0.8644938 | 0.668187 | 0.4431793
82.75453 | 0.8646249 | 0.6683821 | 0.4433876
82.86895 | 0.864756 | 0.6685772 | 0.4435958
82.98353 | 0.8648871 | 0.6687723 | 0.4438041
83.09827 | 0.8650181 | 0.6689673 | 0.4440124
83.21316 | 0.8651491 | 0.6691623 | 0.4442208
83.32822 | 0.86528 | 0.6693573 | 0.4444292
83.44343 | 0.8654109 | 0.6695523 | 0.4446376
83.5588 | 0.8655417 | 0.6697472 | 0.4448461
83.67433 | 0.8656725 | 0.6699421 | 0.4450546
83.79002 | 0.8658033 | 0.670137 | 0.4452632
83.90588 | 0.865934 | 0.6703319 | 0.4454717
84.02189 | 0.8660647 | 0.6705267 | 0.4456803
84.13806 | 0.8661953 | 0.6707215 | 0.445889
84.25439 | 0.8663259 | 0.6709163 | 0.4460977
84.37089 | 0.8664564 | 0.6711111 | 0.4463064
84.48754 | 0.8665869 | 0.6713058 | 0.4465151
84.60436 | 0.8667174 | 0.6715006 | 0.4467239
84.72134 | 0.8668478 | 0.6716953 | 0.4469327
84.83848 | 0.8669782 | 0.6718899 | 0.4471416
84.95578 | 0.8671085 | 0.6720846 | 0.4473505
85.07324 | 0.8672388 | 0.6722792 | 0.4475594
85.19087 | 0.867369 | 0.6724738 | 0.4477683
85.30866 | 0.8674992 | 0.6726683 | 0.4479773
85.42661 | 0.8676294 | 0.6728629 | 0.4481864
85.54472 | 0.8677595 | 0.6730574 | 0.4483954
85.663 | 0.8678896 | 0.6732519 | 0.4486045
85.78144 | 0.8680196 | 0.6734464 | 0.4488136
85.90005 | 0.8681496 | 0.6736408 | 0.4490228
86.01882 | 0.8682795 | 0.6738352 | 0.449232
86.13775 | 0.8684094 | 0.6740296 | 0.4494412
86.25685 | 0.8685392 | 0.674224 | 0.4496505
86.37611 | 0.8686691 | 0.6744183 | 0.4498598
86.49554 | 0.8687988 | 0.6746126 | 0.4500691
86.61513 | 0.8689285 | 0.6748069 | 0.4502785
86.73489 | 0.8690582 | 0.6750012 | 0.4504879
86.85481 | 0.8691879 | 0.6751954 | 0.4506973
86.9749 | 0.8693175 | 0.6753897 | 0.4509067
87.09516 | 0.869447 | 0.6755838 | 0.4511162
87.21558 | 0.8695765 | 0.675778 | 0.4513258
87.33617 | 0.869706 | 0.6759721 | 0.4515353
87.45692 | 0.8698354 | 0.6761662 | 0.4517449
87.57784 | 0.8699648 | 0.6763603 | 0.4519546
87.69893 | 0.8700941 | 0.6765544 | 0.4521642
87.82019 | 0.8702234 | 0.6767484 | 0.4523739
87.94161 | 0.8703526 | 0.6769424 | 0.4525836
88.0632 | 0.8704819 | 0.6771364 | 0.4527934
88.18496 | 0.870611 | 0.6773304 | 0.4530032
88.30689 | 0.8707401 | 0.6775243 | 0.453213
88.42899 | 0.8708692 | 0.6777182 | 0.4534229
88.55125 | 0.8709982 | 0.6779121 | 0.4536328
88.67369 | 0.8711272 | 0.6781059 | 0.4538427
88.79629 | 0.8712562 | 0.6782997 | 0.4540527
88.91907 | 0.8713851 | 0.6784935 | 0.4542627
89.04201 | 0.8715139 | 0.6786873 | 0.4544727
89.16512 | 0.8716428 | 0.6788811 | 0.4546827
89.28841 | 0.8717715 | 0.6790748 | 0.4548928
89.41186 | 0.8719003 | 0.6792685 | 0.455103
89.53549 | 0.8720289 | 0.6794621 | 0.4553131
89.65928 | 0.8721576 | 0.6796558 | 0.4555233
89.78325 | 0.8722862 | 0.6798494 | 0.4557335
89.90739 | 0.8724147 | 0.680043 | 0.4559438
90.0317 | 0.8725433 | 0.6802365 | 0.4561541
90.15618 | 0.8726717 | 0.6804301 | 0.4563644
90.28083 | 0.8728001 | 0.6806236 | 0.4565747
90.40566 | 0.8729285 | 0.680817 | 0.4567851
90.53066 | 0.8730569 | 0.6810105 | 0.4569955
90.65583 | 0.8731852 | 0.6812039 | 0.457206
90.78117 | 0.8733134 | 0.6813973 | 0.4574164
90.90669 | 0.8734416 | 0.6815907 | 0.4576269
91.03238 | 0.8735698 | 0.681784 | 0.4578375
91.15825 | 0.8736979 | 0.6819773 | 0.458048
91.28429 | 0.873826 | 0.6821706 | 0.4582586
91.4105 | 0.873954 | 0.6823639 | 0.4584693
91.53689 | 0.874082 | 0.6825571 | 0.4586799
91.66345 | 0.87421 | 0.6827503 | 0.4588906
91.79019 | 0.8743379 | 0.6829435 | 0.4591014
91.91711 | 0.8744658 | 0.6831367 | 0.4593121
92.04419 | 0.8745936 | 0.6833298 | 0.4595229
92.17146 | 0.8747214 | 0.6835229 | 0.4597337
92.2989 | 0.8748491 | 0.683716 | 0.4599446
92.42652 | 0.8749768 | 0.683909 | 0.4601555
92.55431 | 0.8751044 | 0.684102 | 0.4603664
92.68228 | 0.875232 | 0.684295 | 0.4605773
92.81042 | 0.8753596 | 0.684488 | 0.4607883
92.93875 | 0.8754871 | 0.6846809 | 0.4609993
93.06725 | 0.8756146 | 0.6848738 | 0.4612104
93.19593 | 0.875742 | 0.6850667 | 0.4614214
93.32479 | 0.8758694 | 0.6852595 | 0.4616325
93.45382 | 0.8759967 | 0.6854524 | 0.4618437
93.58303 | 0.876124 | 0.6856451 | 0.4620548
93.71243 | 0.8762513 | 0.6858379 | 0.462266
93.842 | 0.8763785 | 0.6860306 | 0.4624772
93.97175 | 0.8765057 | 0.6862234 | 0.4626885
94.10168 | 0.8766328 | 0.686416 | 0.4628998
94.23179 | 0.8767599 | 0.6866087 | 0.4631111
94.36207 | 0.8768869 | 0.6868013 | 0.4633224
94.49254 | 0.8770139 | 0.6869939 | 0.4635338
94.62319 | 0.8771409 | 0.6871865 | 0.4637452
94.75402 | 0.8772678 | 0.687379 | 0.4639566
94.88503 | 0.8773947 | 0.6875715 | 0.4641681
95.01623 | 0.8775215 | 0.687764 | 0.4643796
95.1476 | 0.8776483 | 0.6879565 | 0.4645911
95.27916 | 0.877775 | 0.6881489 | 0.4648027
95.41089 | 0.8779017 | 0.6883413 | 0.4650143
95.54281 | 0.8780283 | 0.6885337 | 0.4652259
95.67491 | 0.878155 | 0.688726 | 0.4654375
95.8072 | 0.8782815 | 0.6889183 | 0.4656492
95.93967 | 0.878408 | 0.6891106 | 0.4658609
96.07232 | 0.8785345 | 0.6893029 | 0.4660726
96.20515 | 0.8786609 | 0.6894951 | 0.4662844
96.33817 | 0.8787873 | 0.6896873 | 0.4664962
96.47137 | 0.8789137 | 0.6898795 | 0.466708
96.60475 | 0.87904 | 0.6900716 | 0.4669198
96.73832 | 0.8791662 | 0.6902637 | 0.4671317
96.87208 | 0.8792925 | 0.6904558 | 0.4673436
97.00602 | 0.8794186 | 0.6906478 | 0.4675556
97.14014 | 0.8795448 | 0.6908399 | 0.4677675
97.27445 | 0.8796708 | 0.6910319 | 0.4679795
97.40895 | 0.8797969 | 0.6912238 | 0.4681916
97.54363 | 0.8799229 | 0.6914158 | 0.4684036
97.6785 | 0.8800488 | 0.6916077 | 0.4686157
97.81355 | 0.8801748 | 0.6917995 | 0.4688278
97.9488 | 0.8803006 | 0.6919914 | 0.4690399
98.08422 | 0.8804264 | 0.6921832 | 0.4692521
98.21984 | 0.8805522 | 0.692375 | 0.4694643
98.35564 | 0.880678 | 0.6925668 | 0.4696765
98.49163 | 0.8808037 | 0.6927585 | 0.4698888
98.62781 | 0.8809293 | 0.6929502 | 0.4701011
98.76418 | 0.8810549 | 0.6931419 | 0.4703134
98.90074 | 0.8811805 | 0.6933335 | 0.4705257
99.03748 | 0.881306 | 0.6935251 | 0.4707381
99.17441 | 0.8814315 | 0.6937167 | 0.4709505
99.31154 | 0.8815569 | 0.6939083 | 0.4711629
99.44885 | 0.8816823 | 0.6940998 | 0.4713754
99.58635 | 0.8818076 | 0.6942913 | 0.4715878
99.72404 | 0.881933 | 0.6944827 | 0.4718003
99.86193 | 0.8820582 | 0.6946742 | 0.4720129
100 | 0.8821834 | 0.6948656 | 0.4722254