## experiment
223 K |  |  |  | 248 K |  |  |  | 268 K |  |  |  | 273 K |  |  |  | 278 K |  |  |  | 283 K |  |  |  | 288 K |  |  |  | 293 K |  |  |  | 298 K
ads. |  | des. |  | ads. |  | des. |  | ads. |  | des. |  | ads. |  | des. |  | ads. |  | des. |  | ads. |  | des. |  | ads. |  | des. |  | ads. |  | des. |  | ads. |  | des.
Pressure [kPa] | Amount adsorbed [mol/mol-MU] | Pressure [kPa] | Amount adsorbed [mol/mol-MU] | Pressure [kPa] | Amount adsorbed [mol/mol-MU] | Pressure [kPa] | Amount adsorbed [mol/mol-MU] | Pressure [kPa] | Amount adsorbed [mol/mol-MU] | Pressure [kPa] | Amount adsorbed [mol/mol-MU] | Pressure [kPa] | Amount adsorbed [mol/mol-MU] | Pressure [kPa] | Amount adsorbed [mol/mol-MU] | Pressure [kPa] | Amount adsorbed [mol/mol-MU] | Pressure [kPa] | Amount adsorbed [mol/mol-MU] | Pressure [kPa] | Amount adsorbed [mol/mol-MU] | Pressure [kPa] | Amount adsorbed [mol/mol-MU] | Pressure [kPa] | Amount adsorbed [mol/mol-MU] | Pressure [kPa] | Amount adsorbed [mol/mol-MU] | Pressure [kPa] | Amount adsorbed [mol/mol-MU] | Pressure [kPa] | Amount adsorbed [mol/mol-MU] | Pressure [kPa] | Amount adsorbed [mol/mol-MU] | Pressure [kPa] | Amount adsorbed [mol/mol-MU]
0.179350077 | 0.006711302 | 98.93073713 | 2.824872009 | 0.215593735 | 0.0024245 | 99.28934493 | 2.376976432 | 0.37376 | 0.0007478098 | 98.289 | 2.072542 | 0.38355 | 0.000482 | 98.945 | 2.032431 | 0.38494 | 0.000276 | 98.989 | 1.986657 | 0.39029 | 0.0001914625 | 98.301 | 1.945198 | 0.39085 | 9.115871e-05 | 98.291 | 1.901361 | 0.39073 | -3.664148e-05 | 98.256 | 1.847765 | 0.39474 | -5.303637e-05 | 93.764 | 1.776542
1.112621753 | 0.022238392 | 89.88417805 | 2.790711706 | 2.532195827 | 0.010924117 | 89.60834299 | 2.346352051 | 5.5262 | 0.004006413 | 94.12 | 2.064255 | 5.5561 | 0.002253 | 94.407 | 2.022306 | 5.5766 | 0.000802 | 94.407 | 1.978836 | 5.5811 | 0.0005320799 | 94.085 | 1.939191 | 5.5906 | 0.0001722873 | 94.072 | 1.892804 | 5.602 | -0.0007672768 | 94.107 | 1.839307 | 10.623 | -0.00126209 | 89.206 | 1.765509
1.673976879 | 0.031153956 | 79.97734953 | 2.750994994 | 4.551923085 | 0.01980308 | 79.62118516 | 2.315377845 | 10.574 | 0.005620649 | 89.508 | 2.055919 | 10.589 | 0.003391 | 88.273 | 2.01267 | 10.598 | 0.001296 | 89.82 | 1.971652 | 10.598 | 0.0006360098 | 89.506 | 1.930684 | 10.603 | 0.0001656357 | 89.488 | 1.884493 | 10.607 | -0.001002008 | 89.547 | 1.828862 | 20.661 | -0.003001684 | 84.723 | 1.750896
1.910868608 | 0.037836593 | 70.041012 | 2.704149311 | 6.559354926 | 0.026195965 | 69.63935533 | 2.277535493 | 16.4 | 0.007302553 | 84.117 | 2.045524 | 16.432 | 0.003673 | 82.294 | 1.999602 | 16.46 | 0.00053 | 84.119 | 1.962409 | 16.464 | -0.0003712938 | 84.141 | 1.92046 | 16.473 | -0.001335103 | 84.129 | 1.871253 | 16.484 | -0.003027672 | 84.125 | 1.815108 | 30.642 | -0.00174896 | 78.828 | 1.731282
2.141612629 | 0.051964795 | 60.07762455 | 2.654789477 | 7.62659717 | 0.030080054 | 59.65957475 | 2.240320506 | 18.503 | 0.01062591 | 79.672 | 2.035937 | 18.418 | 0.005982 | 76.345 | 1.988545 | 21.439 | 0.002365 | 79.655 | 1.953191 | 21.444 | 0.0007736023 | 79.691 | 1.910187 | 21.462 | -0.0001428025 | 79.672 | 1.860171 | 21.463 | -0.002206531 | 79.681 | 1.801108 | 40.662 | -0.001111773 | 74.462 | 1.715616
2.231369184 | 0.080588275 | 59.24317548 | 2.650594084 | 8.576213253 | 0.041951742 | 49.6957782 | 2.196297585 | 20.491 | 0.01224333 | 74.193 | 2.024046 | 20.45 | 0.006216 | 70.459 | 1.974325 | 26.439 | 0.004898 | 74.168 | 1.939927 | 26.453 | 0.002445454 | 74.168 | 1.898271 | 26.471 | 0.0007768877 | 74.185 | 1.845289 | 26.476 | -0.001890034 | 74.2 | 1.786177 | 46.48 | 0.0007211347 | 68.706 | 1.689603
2.303502306 | 0.218463521 | 50.08226901 | 2.59630122 | 9.424597065 | 0.06921918 | 39.68648861 | 2.146487295 | 21.861 | 0.01535387 | 69.793 | 2.014999 | 22.434 | 0.00851 | 64.609 | 1.959688 | 29.479 | 0.008141 | 69.78 | 1.929801 | 31.458 | 0.004315825 | 69.756 | 1.88741 | 31.477 | 0.001158871 | 69.808 | 1.834084 | 31.491 | -0.001738123 | 69.819 | 1.772545 | 51.483 | 0.003376557 | 64.704 | 1.669939
2.353913521 | 0.406895677 | 49.26585323 | 2.591022056 | 9.756163492 | 0.279949541 | 29.69974062 | 2.095432626 | 22.866 | 0.01764773 | 64.22 | 2.004065 | 24.477 | 0.010237 | 58.788 | 1.946301 | 31.46 | 0.009586 | 64.203 | 1.9159 | 35.886 | 0.007679633 | 64.225 | 1.870321 | 35.92 | 0.00289871 | 64.234 | 1.815647 | 35.933 | -0.0005644676 | 64.244 | 1.751755 | 56.482 | 0.005467169 | 63.324 | 1.662192
2.385471762 | 0.570920308 | 40.1356853 | 2.531112181 | 9.916413767 | 0.45316035 | 24.70575186 | 2.063101968 | 23.861 | 0.02048785 | 59.871 | 1.995263 | 26.414 | 0.014255 | 52.184 | 1.927055 | 33.473 | 0.013748 | 59.199 | 1.901214 | 40.824 | 0.01640053 | 59.214 | 1.8549 | 40.911 | 0.00618063 | 59.211 | 1.797308 | 40.94 | 0.0006673432 | 62.201 | 1.742193 | 61.436 | 0.01067323 | 60.879 | 1.637601
2.409652752 | 0.694116666 | 38.89917605 | 2.52363041 | 10.04387626 | 0.604213282 | 19.71053355 | 2.028017659 | 24.757 | 0.02842565 | 49.803 | 1.967264 | 28.389 | 0.019296 | 46.476 | 1.907245 | 34.85 | 0.019662 | 54.183 | 1.886699 | 43.439 | 0.04473963 | 54.233 | 1.83764 | 45.891 | 0.01120354 | 54.241 | 1.776051 | 45.944 | 0.002675355 | 60.196 | 1.733906 | 66.289 | 0.02414856 | 59.472 | 1.570741
2.434653436 | 0.866467275 | 29.80671408 | 2.451196976 | 10.1508464 | 0.782211383 | 17.45350473 | 2.01184715 | 25.287 | 0.06137479 | 44.259 | 1.950077 | 29.892 | 0.053544 | 44.236 | 1.89913 | 35.799 | 0.029012 | 49.239 | 1.867624 | 44.078 | 0.09166377 | 49.246 | 1.817584 | 47.884 | 0.0159624 | 53.244 | 1.772006 | 50.909 | 0.006551335 | 58.246 | 1.723952 | 70.313 | 0.1703676 | 58.389 | 1.43489
2.45965412 | 1.068608949 | 19.79373511 | 2.348774145 | 10.34183521 | 1.049112335 | 15.47517205 | 1.990517371 | 25.588 | 0.1316274 | 39.225 | 1.931198 | 30.396 | 0.113609 | 43.272 | 1.894202 | 36.475 | 0.054238 | 44.22 | 1.848672 | 44.474 | 0.1700317 | 44.273 | 1.793189 | 49.846 | 0.02476763 | 52.267 | 1.766318 | 55.847 | 0.01334613 | 57.251 | 1.719048 | 71.299 | 0.3419218 | 57.689 | 1.276139
2.489572972 | 1.224681004 | 11.25989498 | 2.22509397 | 10.52339755 | 1.270502904 | 14.36817462 | 1.979459018 | 25.746 | 0.19197 | 35.286 | 1.913644 | 30.59 | 0.184021 | 42.233 | 1.892093 | 36.938 | 0.109986 | 39.276 | 1.823738 | 44.786 | 0.2317325 | 42.234 | 1.783946 | 51.33 | 0.06010478 | 50.26 | 1.756437 | 57.823 | 0.02093799 | 56.27 | 1.713041 | 72.171 | 0.5582401 | 56.999 | 1.103707
2.509245642 | 1.341389685 | 8.948766152 | 2.184369765 | 10.70618942 | 1.457691949 | 13.35380267 | 1.969977082 | 25.826 | 0.2500055 | 31.293 | 1.894152 | 30.784 | 0.242817 | 41.278 | 1.88665 | 37.153 | 0.153031 | 37.258 | 1.812485 | 44.935 | 0.2842565 | 41.316 | 1.776321 | 52.021 | 0.1092281 | 48.242 | 1.745576 | 59.519 | 0.04631611 | 55.246 | 1.708187 | 72.826 | 0.7159125 | 56.175 | 0.9217373
2.553918995 | 1.53946942 | 5.455637759 | 2.100414203 | 10.91971984 | 1.611243004 | 12.3730382 | 1.95674785 | 25.875 | 0.3072294 | 28.529 | 1.878143 | 30.925 | 0.293916 | 40.21 | 1.884517 | 37.402 | 0.23514 | 35.277 | 1.798853 | 45.044 | 0.33312 | 40.309 | 1.768966 | 52.498 | 0.1869586 | 47.306 | 1.738147 | 60.826 | 0.1066195 | 54.292 | 1.701837 | 73.118 | 0.7845616 | 55.417 | 0.7883619
2.591624945 | 1.693463748 | 4.827751721 | 2.083729764 | 11.16357896 | 1.738193564 | 11.38735555 | 1.943072994 | 25.955 | 0.3581034 | 26.325 | 1.863407 | 30.99 | 0.345109 | 39.31 | 1.87829 | 37.56 | 0.309166 | 33.336 | 1.782009 | 45.238 | 0.4242762 | 39.342 | 1.760703 | 52.861 | 0.2434201 | 46.31 | 1.731479 | 61.257 | 0.1415545 | 53.341 | 1.692839 | 73.387 | 0.9471621 | 54.508 | 0.6463317
2.621953644 | 1.749983642 | 3.271151741 | 2.027824311 | 11.7234303 | 1.860968111 | 10.39839414 | 1.927887538 | 25.994 | 0.4086831 | 25.303 | 1.857033 | 31.012 | 0.445533 | 38.262 | 1.874269 | 37.692 | 0.374064 | 32.408 | 1.770192 | 45.388 | 0.5060423 | 38.389 | 1.749769 | 53.059 | 0.2879832 | 45.375 | 1.720372 | 61.639 | 0.2120842 | 52.375 | 1.681267 | 74.062 | 1.17113 | 53.394 | 0.510578
2.702693559 | 1.872208514 | 2.839582552 | 2.008368869 | 12.27467486 | 1.908408545 | 9.409432716 | 1.911021121 | 26.092 | 0.5063855 | 24.341 | 1.847569 | 31.059 | 0.54429 | 37.262 | 1.868581 | 37.772 | 0.433519 | 31.666 | 1.74565 | 45.467 | 0.5826841 | 37.637 | 1.726158 | 53.247 | 0.3784039 | 44.568 | 1.701028 | 61.91 | 0.2655251 | 51.562 | 1.661554 | 74.773 | 1.328116 | 52.25 | 0.393286
2.844910566 | 1.961095869 | 2.586296931 | 1.995366502 | 13.35626175 | 1.948019368 | 8.551212571 | 1.877152605 | 26.166 | 0.5976644 | 23.349 | 1.837787 | 31.224 | 0.634588 | 36.277 | 1.864045 | 37.856 | 0.488022 | 30.918 | 1.552157 | 45.623 | 0.6503771 | 37.1 | 1.677785 | 53.507 | 0.4524714 | 43.979 | 1.659789 | 62.095 | 0.3102451 | 50.935 | 1.622498 | 75.197 | 1.392597 | 51.255 | 0.320518
2.949831471 | 1.987350214 | 2.315387877 | 1.978957962 | 14.48170231 | 1.971150866 | 8.339731389 | 1.803365768 | 26.299 | 0.6813182 | 22.377 | 1.82646 | 31.291 | 0.718487 | 35.255 | 1.858872 | 37.954 | 0.539901 | 30.721 | 1.388699 | 45.781 | 0.7092682 | 36.935 | 1.641009 | 53.63 | 0.5188159 | 43.543 | 1.60639 | 62.327 | 0.3964978 | 50.563 | 1.564146 | 76.154 | 1.533548 | 50.554 | 0.2808976
3.113770384 | 2.012043194 | 2.114562708 | 1.962438525 | 15.54976425 | 1.985504889 | 8.252024077 | 1.560665606 | 26.351 | 0.7604364 | 21.456 | 1.811308 | 31.421 | 0.795104 | 34.286 | 1.853478 | 37.96 | 0.591314 | 30.529 | 1.238283 | 45.807 | 0.7680368 | 36.645 | 1.574272 | 53.727 | 0.5795949 | 43.326 | 1.548014 | 62.563 | 0.4668877 | 50.259 | 1.508614 | 77.057 | 1.607493 | 49.301 | 0.21077
3.5186995 | 2.042465899 | 1.976444174 | 1.910298458 | 16.57930054 | 1.996926097 | 8.202842406 | 1.335094316 | 26.453 | 0.836024 | 20.894 | 1.773379 | 31.482 | 0.867921 | 33.292 | 1.846858 | 38.047 | 0.637187 | 30.357 | 1.091276 | 45.931 | 0.8212644 | 36.497 | 1.505672 | 53.856 | 0.6353969 | 43.138 | 1.50094 | 62.762 | 0.5260976 | 50.008 | 1.46843 | 78.443 | 1.663393 | 48.44 | 0.1780317
35.79294349 | 2.50420754 | 1.981772188 | 1.809631931 | 17.57277028 | 2.010293526 | 8.150791805 | 1.123716423 | 26.517 | 0.9058255 | 20.753 | 1.69735 | 31.553 | 0.93684 | 32.278 | 1.84117 | 38.154 | 0.733246 | 29.995 | 0.886162 | 46.081 | 0.8649547 | 36.368 | 1.443765 | 53.998 | 0.6844075 | 42.948 | 1.464041 | 62.918 | 0.5783936 | 49.759 | 1.405567 | 79.947 | 1.693525 | 46.517 | 0.1177553
40.249213 | 2.536964804 | 1.973165395 | 1.712055481 | 18.60025734 | 2.020433283 | 8.090134412 | 0.928474137 | 26.629 | 0.9710421 | 20.664 | 1.617496 | 31.76 | 0.996173 | 31.274 | 1.835605 | 38.237 | 0.82173 | 29.753 | 0.723807 | 46.128 | 0.9629268 | 36.242 | 1.390954 | 54.15 | 0.7774516 | 42.799 | 1.393504 | 63.034 | 0.6259331 | 49.48 | 1.342066 | 82.05 | 1.71846 | 44.282 | 0.07253272
45.22475902 | 2.570029702 | 1.966607839 | 1.616430465 | 19.60848158 | 2.029175226 | 8.024968699 | 0.748419575 | 26.698 | 1.032189 | 20.573 | 1.54284 | 31.825 | 1.04994 | 30.309 | 1.827734 | 38.25 | 0.907983 | 29.487 | 0.57121 | 46.22 | 1.051999 | 36.112 | 1.343366 | 54.204 | 0.8675536 | 42.608 | 1.323629 | 63.167 | 0.7170158 | 49.273 | 1.287073 | 84.24 | 1.734985 | 41.9 | 0.05044731
50.2355519 | 2.603154474 | 1.960869977 | 1.523018982 | 20.61629598 | 2.036062096 | 7.945868179 | 0.581227648 | 26.766 | 1.089413 | 20.523 | 1.471347 | 31.837 | 1.103927 | 29.327 | 1.819791 | 38.486 | 0.98438 | 28.89 | 0.37274 | 46.443 | 1.127709 | 35.978 | 1.303892 | 54.411 | 0.9466962 | 42.441 | 1.258461 | 63.434 | 0.7958397 | 48.894 | 1.210113 | 86.326 | 1.746042 | 39.237 | 0.03084553
59.84073282 | 2.655894985 | 1.958820741 | 1.43073981 | 25.23404496 | 2.071682394 | 7.963081764 | 0.369189134 | 26.828 | 1.145803 | 20.395 | 1.407822 | 31.902 | 1.156003 | 28.016 | 1.807826 | 38.616 | 1.050528 | 27.902 | 0.194535 | 46.554 | 1.19756 | 35.833 | 1.23159 | 54.57 | 1.01358 | 42.243 | 1.202708 | 63.657 | 0.8605415 | 48.679 | 1.144528 | 88.374 | 1.757173 | 29.541 | 0.006752379
60.65919785 | 2.660459543 | 1.954722268 | 1.340189304 | 30.24893594 | 2.103351016 | 7.682746244 | 0.196732819 | 26.939 | 1.198124 | 20.314 | 1.349544 | 32.078 | 1.198688 | 26.03 | 1.77132 | 38.674 | 1.112018 | 26.575 | 0.110327 | 46.693 | 1.259074 | 35.791 | 1.154728 | 54.672 | 1.078184 | 42.086 | 1.157474 | 63.781 | 0.9192366 | 48.525 | 1.078527 | 90.434 | 1.763278 | 19.504 | -6.921305e-05
69.93445171 | 2.704194573 | 1.948984406 | 1.250773474 | 39.51476261 | 2.152450408 | 6.741327106 | 0.033712356 | 27.026 | 1.245418 | 20.278 | 1.292418 | 32.107 | 1.29742 | 25.488 | 1.670798 | 38.774 | 1.171939 | 25.663 | 0.079162 | 46.921 | 1.309752 | 35.667 | 1.081886 | 54.918 | 1.129229 | 42.042 | 1.115451 | 63.908 | 0.9700614 | 48.258 | 1.023166 | 93.378 | 1.773894 | 9.4651 | -0.002084409
79.898249 | 2.748128541 | 1.943656391 | 1.162575106 | 40.24142179 | 2.156402244 | 5.539654963 | 0.000962526 | 27.138 | 1.339762 | 20.197 | 1.240662 | 32.245 | 1.385928 | 25.294 | 1.516116 | 38.92 | 1.223524 | 24.551 | 0.056324 | 47.075 | 1.35278 | 35.534 | 1.012158 | 54.988 | 1.177578 | 41.833 | 1.045894 | 63.99 | 1.019146 | 48.063 | 0.9809472 | 95.402 | 1.779754 | 0.028859 | -0.01412873
80.68720502 | 2.752396896 | 1.941197307 | 1.076087298 | 50.23513719 | 2.203926942 | 4.376508461 | -0.007743828 | 27.312 | 1.421528 | 20.171 | 1.191602 | 32.432 | 1.463158 | 25.077 | 1.29514 | 39.053 | 1.269617 | 23.301 | 0.041668 | 47.224 | 1.440651 | 35.343 | 0.9524824 | 55.197 | 1.268808 | 41.751 | 0.971557 | 64.115 | 1.113465 | 47.989 | 0.9429941 | 98.346 | 1.789046
89.98745957 | 2.788631472 | 1.934639751 | 0.991490866 | 60.24975479 | 2.247127908 | 3.366644832 | -0.016139395 | 27.523 | 1.491207 | 20.118 | 1.14345 | 32.758 | 1.522957 | 24.923 | 1.157425 | 39.1 | 1.367368 | 20.772 | 0.026268 | 47.532 | 1.512341 | 35.168 | 0.9048448 | 55.372 | 1.348073 | 41.51 | 0.905237 | 64.385 | 1.191627 | 47.663 | 0.8829996
99.67256071 | 2.825745286 | 1.928492042 | 0.908730138 | 70.27420873 | 2.281633502 | 1.818651762 | -0.025347246 | 27.787 | 1.547548 | 20.101 | 1.096744 | 32.936 | 1.574493 | 24.882 | 0.978888 | 39.36 | 1.448497 | 19.341 | 0.021941 | 47.95 | 1.562773 | 35.041 | 0.8617674 | 55.616 | 1.41253 | 41.318 | 0.8480866 | 64.616 | 1.256059 | 47.369 | 0.8218528
100.4172532 | 2.82904755 | 1.921934485 | 0.829218422 | 80.27735061 | 2.319485703 | 0.049937771 | -0.037028206 | 27.998 | 1.59472 | 20.048 | 1.052318 | 33.095 | 1.615878 | 24.65 | 0.820235 | 39.643 | 1.513174 | 13.669 | 0.012499 | 48.194 | 1.599427 | 34.984 | 0.8230297 | 55.953 | 1.463869 | 41.154 | 0.8007187 | 64.824 | 1.311763 | 47.197 | 0.7737984
|  | 1.914967081 | 0.751000487 | 90.28991897 | 2.350705724 |  |  | 28.462 | 1.671312 | 19.995 | 1.011913 | 33.652 | 1.684013 | 24.459 | 0.675287 | 39.926 | 1.5652 | 9.1223 | 0.00915 | 48.787 | 1.657926 | 34.883 | 0.7478834 | 56.383 | 1.544287 | 40.887 | 0.7249595 | 65.053 | 1.355723 | 46.964 | 0.7358943
|  | 1.912507998 | 0.674237362 | 100.0119056 | 2.378505055 |  |  | 28.99 | 1.719784 | 20.009 | 0.8232994 | 34.069 | 1.727899 | 24.177 | 0.53637 | 40.185 | 1.602908 | 4.5353 | 0.006941 | 49.314 | 1.689897 | 34.661 | 0.6786213 | 56.821 | 1.599329 | 40.713 | 0.6556729 | 65.418 | 1.435429 | 46.702 | 0.6727861
|  | 1.901442121 | 0.599333945 |  |  |  |  | 29.888 | 1.77664 | 19.856 | 0.7510216 | 35.021 | 1.776566 | 23.918 | 0.407335 | 40.688 | 1.670234 |  |  | 50.134 | 1.732386 | 34.485 | 0.6098986 | 57.335 | 1.630466 | 40.421 | 0.5922705 | 65.841 | 1.491721 | 46.368 | 0.6124484
|  | 1.907179983 | 0.498703604 |  |  |  |  | 30.512 | 1.799932 | 19.698 | 0.5863372 | 36.318 | 1.812583 | 23.421 | 0.262951 | 41.208 | 1.708947 |  |  | 51.324 | 1.767985 | 34.269 | 0.5551264 | 58.049 | 1.67857 | 40.154 | 0.5444858 | 66.122 | 1.53345 | 46.081 | 0.5682433
|  | 1.888736855 | 0.401553976 |  |  |  |  | 32.27 | 1.838252 | 19.402 | 0.4439883 | 37.606 | 1.832368 | 22.625 | 0.158457 | 42.089 | 1.755162 |  |  | 52.563 | 1.788874 | 34.105 | 0.5092295 | 59.127 | 1.723118 | 40.007 | 0.5059687 | 66.682 | 1.599059 | 45.895 | 0.5342374
|  | 1.873982353 | 0.308158014 |  |  |  |  | 34.447 | 1.868066 | 18.709 | 0.2585621 | 38.725 | 1.845755 | 21.304 | 0.078338 | 43.306 | 1.790345 |  |  | 55.506 | 1.817805 | 33.938 | 0.4727965 | 60.426 | 1.751166 | 39.657 | 0.4473718 | 67.217 | 1.635566 | 45.035 | 0.4102767
|  | 1.840784723 | 0.220188422 |  |  |  |  | 36.654 | 1.887288 | 17.316 | 0.1131951 | 39.766 | 1.856199 | 20.312 | 0.049503 | 44.572 | 1.811504 |  |  | 60.546 | 1.845387 | 33.641 | 0.4094186 | 61.696 | 1.76622 | 39.352 | 0.3891916 | 68.162 | 1.67754 | 44.534 | 0.3610945
|  | 1.796931064 | 0.141375795 |  |  |  |  | 40.603 | 1.912099 | 16.401 | 0.07850765 | 40.821 | 1.864707 | 19.099 | 0.032317 | 45.707 | 1.826901 |  |  | 65.708 | 1.863971 | 33.373 | 0.3469969 | 62.758 | 1.777988 | 39.007 | 0.3487622 | 69.343 | 1.709609 | 44.077 | 0.3169874
|  | 1.719469927 | 0.051892778 |  |  |  |  | 45.646 | 1.93343 | 15.258 | 0.05710138 | 41.845 | 1.871645 | 17.816 | 0.023322 | 47.696 | 1.842764 |  |  | 70.74 | 1.880496 | 33.059 | 0.3036989 | 63.795 | 1.788041 | 38.491 | 0.2980108 | 70.558 | 1.731454 | 43.722 | 0.2915137
|  | 1.604712688 | -0.011679079 |  |  |  |  | 50.679 | 1.953215 | 13.987 | 0.04329554 | 42.863 | 1.878314 | 16.432 | 0.015285 | 49.318 | 1.851541 |  |  | 75.737 | 1.895844 | 32.765 | 0.276607 | 64.832 | 1.795298 | 38.06 | 0.2546638 | 71.681 | 1.747881 | 42.498 | 0.2030911
|  | 1.411674618 | -0.055764128 |  |  |  |  | 60.539 | 1.983347 | 12.628 | 0.03498655 | 43.882 | 1.882752 | 13.706 | 0.007805 | 50.82 | 1.862084 |  |  | 80.794 | 1.908446 | 32.263 | 0.2237178 | 65.858 | 1.800863 | 37.74 | 0.227849 | 72.785 | 1.757786 | 41.772 | 0.1746361
|  | 0.909911525 | -0.078271858 |  |  |  |  | 65.768 | 1.996415 | 9.7571 | 0.02399802 | 44.907 | 1.886552 | 9.2166 | 0.001334 | 55.684 | 1.88133 |  |  | 85.792 | 1.918425 | 31.842 | 0.1921318 | 67.801 | 1.811774 | 36.337 | 0.1442245 | 73.84 | 1.764209 | 40.035 | 0.1148206
|  | 0.047632362 | -0.100638865 |  |  |  |  | 70.804 | 2.008723 | 4.493 | 0.01563852 | 45.896 | 1.891505 | 4.6509 | -0.00246 | 60.709 | 1.899154 |  |  | 90.836 | 1.928992 | 31.113 | 0.1527958 | 69.832 | 1.818835 | 35.637 | 0.1229433 | 74.876 | 1.770045 | 37.77 | 0.07099547
[8 empty] | 75.746 | 2.024537 |  |  | 46.857 | 1.897806 |  |  | 65.764 | 1.913178 |  |  | 95.796 | 1.939289 | 30.607 | 0.1316029 | 71.809 | 1.829524 | 33.763 | 0.07946384 | 75.844 | 1.777768 | 34.465 | 0.03672974
[8 empty] | 80.792 | 2.034981 |  |  | 47.895 | 1.902513 |  |  | 70.781 | 1.927202 |  |  | 99.843 | 1.947919 | 29.754 | 0.1027138 | 75.746 | 1.843744 | 29.886 | 0.03706809 | 76.849 | 1.783676 | 29.338 | 0.01619678
[8 empty] | 85.788 | 2.046774 |  |  | 48.907 | 1.905945 |  |  | 75.783 | 1.940442 |  |  |  |  | 28.697 | 0.07821589 | 80.765 | 1.857082 | 24.143 | 0.0177051 | 77.876 | 1.787893 | 23.677 | 0.006263499
[8 empty] | 90.793 | 2.056483 |  |  | 53.744 | 1.921097 |  |  | 80.826 | 1.951793 |  |  |  |  | 27.494 | 0.06152434 | 85.742 | 1.871866 | 19.685 | 0.01247183 | 78.894 | 1.79189 | 19.198 | 0.002851391
[8 empty] | 95.792 | 2.067075 |  |  | 59.687 | 1.940907 |  |  | 85.832 | 1.962777 |  |  |  |  | 24.833 | 0.03970617 | 90.774 | 1.882825 | 13.655 | 0.00983448 | 79.889 | 1.796769 | 14.667 | 0.0008475227
[8 empty] | 99.83 | 2.075141 |  |  | 65.739 | 1.956403 |  |  | 90.798 | 1.972241 |  |  |  |  | 19.041 | 0.02291288 | 95.824 | 1.894398 | 9.0796 | 0.008762818 | 81.858 | 1.804173 | 8.6338 | 0.0009771715
[12 empty] | 71.724 | 1.972903 |  |  | 95.8 | 1.98244 |  |  |  |  | 14.552 | 0.01833177 | 99.84 | 1.904597 | 4.4684 | 0.007093908 | 83.848 | 1.80942 | 4.4545 | -0.0002214597
[12 empty] | 77.768 | 1.985726 |  |  | 100.53 | 1.990776 |  |  |  |  | 8.6284 | 0.01624582 |  |  | 0.74786 | 0.003124026 | 85.85 | 1.81626 | 0.74476 | -0.004006903
[12 empty] | 83.764 | 1.999504 | [8 empty] | 4.45 | 0.01448423 |  |  |  |  | 90.787 | 1.828323
[12 empty] | 89.748 | 2.012254 | [14 empty] | 95.762 | 1.841538
[12 empty] | 95.772 | 2.022796 | [14 empty] | 99.809 | 1.850585
[12 empty] | 100.53 | 2.031917

## calculation
| 223 K | 248 K | 268 K | 273 K | 278 K | 283 K | 288 K | 293 K | 298 K
Pressure [kPa] | Amount adsorbed [mol/mol-MU]
0 | 0 | 0 | 0 | 0 | 0 | 0 | 0 | 0 | 0
0.010001 | 4.037095e-55 | 1.093072e-48 | 3.944502e-44 | 4.377125e-43 | 4.475285e-42 | 4.229271e-41 | 3.706325e-40 | 3.021848e-39 | 2.29955e-38
0.020002 | 3.634868e-54 | 2.944237e-48 | 8.71345e-44 | 9.458967e-43 | 9.512063e-42 | 8.876389e-41 | 7.703747e-40 | 6.234021e-39 | 4.716184e-38
0.030003 | 2.350624e-53 | 5.937524e-48 | 1.443328e-43 | 1.532882e-42 | 1.516207e-41 | 1.397167e-40 | 1.200906e-39 | 9.645328e-39 | 7.254284e-38
0.040004 | 1.297146e-52 | 1.06253e-47 | 2.124729e-43 | 2.207852e-42 | 2.148118e-41 | 1.954737e-40 | 1.663992e-39 | 1.326493e-38 | 9.918373e-38
0.050005 | 6.456456e-52 | 1.77956e-47 | 2.931768e-43 | 2.98093e-42 | 2.852973e-41 | 2.563773e-40 | 2.161483e-39 | 1.710236e-38 | 1.271312e-37
0.060006 | 2.974314e-51 | 2.856459e-47 | 3.882789e-43 | 3.863262e-42 | 3.637282e-41 | 3.227918e-40 | 2.695324e-39 | 2.116753e-38 | 1.564335e-37
0.070007 | 1.286709e-50 | 4.450306e-47 | 4.998508e-43 | 4.867115e-42 | 4.508069e-41 | 3.951038e-40 | 3.267557e-39 | 2.547075e-38 | 1.871404e-37
0.080008 | 5.276088e-50 | 6.780883e-47 | 6.302308e-43 | 6.005978e-42 | 5.472908e-41 | 4.737239e-40 | 3.880324e-39 | 3.002274e-38 | 2.193033e-37
0.090009 | 2.063947e-49 | 1.015407e-46 | 7.820546e-43 | 7.294681e-42 | 6.539961e-41 | 5.590884e-40 | 4.535872e-39 | 3.483463e-38 | 2.529752e-37
0.10001 | 7.739912e-49 | 1.499355e-46 | 9.582912e-43 | 8.74951e-42 | 7.718022e-41 | 6.516599e-40 | 5.236559e-39 | 3.991802e-38 | 2.882109e-37
0.110011 | 2.79293e-48 | 2.188348e-46 | 1.162282e-42 | 1.038835e-41 | 9.016565e-41 | 7.519295e-40 | 5.984859e-39 | 4.528494e-38 | 3.250668e-37
0.120012 | 9.727375e-48 | 3.162604e-46 | 1.397783e-42 | 1.223081e-41 | 1.044579e-40 | 8.604183e-40 | 6.783366e-39 | 5.094791e-38 | 3.636012e-37
0.130013 | 3.278285e-47 | 4.531839e-46 | 1.669017e-42 | 1.429842e-41 | 1.201666e-40 | 9.776789e-40 | 7.634799e-39 | 5.691994e-38 | 4.038743e-37
0.140014 | 1.071406e-46 | 6.44558e-46 | 1.980722e-42 | 1.661475e-41 | 1.3741e-40 | 1.104297e-39 | 8.54201e-39 | 6.321453e-38 | 4.459482e-37
0.150015 | 3.401998e-46 | 9.1069e-46 | 2.338215e-42 | 1.920564e-41 | 1.56315e-40 | 1.240894e-39 | 9.507989e-39 | 6.984573e-38 | 4.898869e-37
0.160016 | 1.051247e-45 | 1.27907e-45 | 2.747455e-42 | 2.209939e-41 | 1.770182e-40 | 1.388129e-39 | 1.053587e-38 | 7.682812e-38 | 5.357565e-37
0.170017 | 3.165967e-45 | 1.786794e-45 | 3.21512e-42 | 2.532694e-41 | 1.996663e-40 | 1.546699e-39 | 1.162893e-38 | 8.417686e-38 | 5.83625e-37
0.180018 | 9.304935e-45 | 2.48378e-45 | 3.748685e-42 | 2.892218e-41 | 2.24417e-40 | 1.717342e-39 | 1.279062e-38 | 9.190769e-38 | 6.335628e-37
0.190019 | 2.672062e-44 | 3.436998e-45 | 4.356512e-42 | 3.292215e-41 | 2.514398e-40 | 1.900844e-39 | 1.402453e-38 | 1.000369e-37 | 6.856424e-37
0.20002 | 7.505526e-44 | 4.736067e-45 | 5.047953e-42 | 3.736732e-41 | 2.809163e-40 | 2.098031e-39 | 1.533445e-38 | 1.085816e-37 | 7.399385e-37
0.210021 | 2.064204e-43 | 6.500589e-45 | 5.833456e-42 | 4.230193e-41 | 3.130421e-40 | 2.309783e-39 | 1.672433e-38 | 1.175593e-37 | 7.965283e-37
0.220022 | 5.563688e-43 | 8.889794e-45 | 6.724691e-42 | 4.777428e-41 | 3.480265e-40 | 2.537029e-39 | 1.81983e-38 | 1.269883e-37 | 8.554913e-37
0.230023 | 1.470899e-42 | 1.211515e-44 | 7.734682e-42 | 5.383712e-41 | 3.860944e-40 | 2.780752e-39 | 1.97607e-38 | 1.368876e-37 | 9.169094e-37
0.240024 | 3.817317e-42 | 1.645685e-44 | 8.877958e-42 | 6.054797e-41 | 4.27487e-40 | 3.041994e-39 | 2.141608e-38 | 1.47277e-37 | 9.808672e-37
0.250025 | 9.732184e-42 | 2.228531e-44 | 1.017072e-41 | 6.796963e-41 | 4.724628e-40 | 3.321855e-39 | 2.316919e-38 | 1.581769e-37 | 1.047452e-36
0.260026 | 2.439156e-41 | 3.008916e-44 | 1.163101e-41 | 7.617055e-41 | 5.212992e-40 | 3.621501e-39 | 2.502499e-38 | 1.696085e-37 | 1.116753e-36
0.270027 | 6.013499e-41 | 4.051159e-44 | 1.327895e-41 | 8.522533e-41 | 5.742932e-40 | 3.942163e-39 | 2.698869e-38 | 1.81594e-37 | 1.188864e-36
0.280028 | 1.459277e-40 | 5.439753e-44 | 1.51369e-41 | 9.521529e-41 | 6.317632e-40 | 4.285145e-39 | 2.906574e-38 | 1.941562e-37 | 1.26388e-36
0.290029 | 3.487542e-40 | 7.285464e-44 | 1.722978e-41 | 1.06229e-40 | 6.940504e-40 | 4.651823e-39 | 3.126183e-38 | 2.073188e-37 | 1.341899e-36
0.30003 | 8.213091e-40 | 9.733225e-44 | 1.958528e-41 | 1.183629e-40 | 7.615201e-40 | 5.043655e-39 | 3.358293e-38 | 2.211065e-37 | 1.423023e-36
0.310031 | 1.906867e-39 | 1.297231e-43 | 2.223419e-41 | 1.31722e-40 | 8.345633e-40 | 5.462178e-39 | 3.603528e-38 | 2.355448e-37 | 1.507356e-36
0.320032 | 4.366868e-39 | 1.724945e-43 | 2.521072e-41 | 1.464205e-40 | 9.135988e-40 | 5.909019e-39 | 3.862538e-38 | 2.506602e-37 | 1.595007e-36
0.330033 | 9.868552e-39 | 2.288566e-43 | 2.855286e-41 | 1.625827e-40 | 9.990748e-40 | 6.385896e-39 | 4.136008e-38 | 2.664803e-37 | 1.686085e-36
0.340034 | 2.201701e-38 | 3.029793e-43 | 3.230279e-41 | 1.803437e-40 | 1.091471e-39 | 6.894623e-39 | 4.424648e-38 | 2.830335e-37 | 1.780706e-36
0.350035 | 4.851353e-38 | 4.002692e-43 | 3.650733e-41 | 1.998506e-40 | 1.1913e-39 | 7.437119e-39 | 4.729207e-38 | 3.003495e-37 | 1.878988e-36
0.360036 | 1.056177e-37 | 5.277247e-43 | 4.121839e-41 | 2.212631e-40 | 1.299111e-39 | 8.015407e-39 | 5.050462e-38 | 3.18459e-37 | 1.981052e-36
0.370037 | 2.272694e-37 | 6.943898e-43 | 4.649354e-41 | 2.447547e-40 | 1.41549e-39 | 8.631625e-39 | 5.389228e-38 | 3.373936e-37 | 2.087023e-36
0.380038 | 4.835363e-37 | 9.119328e-43 | 5.239659e-41 | 2.705138e-40 | 1.541065e-39 | 9.28803e-39 | 5.746359e-38 | 3.571865e-37 | 2.19703e-36
0.390039 | 1.017531e-36 | 1.195384e-42 | 5.899825e-41 | 2.987454e-40 | 1.676507e-39 | 9.987005e-39 | 6.122743e-38 | 3.778718e-37 | 2.311206e-36
0.40004 | 2.118539e-36 | 1.564074e-42 | 6.637679e-41 | 3.296715e-40 | 1.822531e-39 | 1.073106e-38 | 6.519311e-38 | 3.99485e-37 | 2.429688e-36
0.410041 | 4.365449e-36 | 2.042826e-42 | 7.46189e-41 | 3.635335e-40 | 1.979904e-39 | 1.152286e-38 | 6.937034e-38 | 4.220628e-37 | 2.552617e-36
0.420042 | 8.905384e-36 | 2.663468e-42 | 8.382051e-41 | 4.00593e-40 | 2.149444e-39 | 1.236519e-38 | 7.37693e-38 | 4.456434e-37 | 2.680139e-36
0.430043 | 1.798994e-35 | 3.466751e-42 | 9.408772e-41 | 4.411342e-40 | 2.332025e-39 | 1.326101e-38 | 7.840057e-38 | 4.702661e-37 | 2.812402e-36
0.440044 | 3.599788e-35 | 4.504771e-42 | 1.055379e-40 | 4.854648e-40 | 2.528579e-39 | 1.421344e-38 | 8.327525e-38 | 4.95972e-37 | 2.94956e-36
0.450045 | 7.13685e-35 | 5.844036e-42 | 1.183008e-40 | 5.339188e-40 | 2.740102e-39 | 1.522576e-38 | 8.840491e-38 | 5.228035e-37 | 3.091774e-36
0.460046 | 1.402251e-34 | 7.569331e-42 | 1.325197e-40 | 5.868581e-40 | 2.967658e-39 | 1.630144e-38 | 9.380164e-38 | 5.508045e-37 | 3.239205e-36
0.470047 | 2.731101e-34 | 9.788593e-42 | 1.483531e-40 | 6.446749e-40 | 3.212383e-39 | 1.744413e-38 | 9.947806e-38 | 5.800206e-37 | 3.392022e-36
0.480048 | 5.274015e-34 | 1.263905e-41 | 1.659759e-40 | 7.077942e-40 | 3.475486e-39 | 1.865769e-38 | 1.054474e-37 | 6.104989e-37 | 3.550398e-36
0.490049 | 1.010024e-33 | 1.629491e-41 | 1.855812e-40 | 7.766763e-40 | 3.758261e-39 | 1.994617e-38 | 1.117233e-37 | 6.422884e-37 | 3.714512e-36
0.50005 | 1.918669e-33 | 2.097709e-41 | 2.073821e-40 | 8.518196e-40 | 4.062085e-39 | 2.131386e-38 | 1.183202e-37 | 6.754397e-37 | 3.884547e-36
0.510051 | 3.61605e-33 | 2.69653e-41 | 2.316138e-40 | 9.337638e-40 | 4.388429e-39 | 2.276527e-38 | 1.252532e-37 | 7.100053e-37 | 4.060693e-36
0.520052 | 6.762689e-33 | 3.461332e-41 | 2.585356e-40 | 1.023093e-39 | 4.738861e-39 | 2.430516e-38 | 1.325378e-37 | 7.460396e-37 | 4.243144e-36
0.530053 | 1.255268e-32 | 4.436797e-41 | 2.884335e-40 | 1.12044e-39 | 5.115053e-39 | 2.593853e-38 | 1.401904e-37 | 7.835988e-37 | 4.4321e-36
0.540054 | 2.312936e-32 | 5.679293e-41 | 3.216227e-40 | 1.226487e-39 | 5.518786e-39 | 2.767066e-38 | 1.482281e-37 | 8.227413e-37 | 4.627768e-36
0.550055 | 4.231332e-32 | 7.259839e-41 | 3.584506e-40 | 1.341976e-39 | 5.95196e-39 | 2.950711e-38 | 1.566686e-37 | 8.635274e-37 | 4.830361e-36
0.560056 | 7.686868e-32 | 9.267809e-41 | 3.992999e-40 | 1.467706e-39 | 6.4166e-39 | 3.145373e-38 | 1.655306e-37 | 9.060198e-37 | 5.040096e-36
0.570057 | 1.386919e-31 | 1.181554e-40 | 4.445919e-40 | 1.604543e-39 | 6.914862e-39 | 3.35167e-38 | 1.748333e-37 | 9.502832e-37 | 5.257199e-36
0.580058 | 2.485708e-31 | 1.504405e-40 | 4.947908e-40 | 1.753421e-39 | 7.449044e-39 | 3.570251e-38 | 1.845971e-37 | 9.963847e-37 | 5.481901e-36
0.590059 | 4.426005e-31 | 1.91302e-40 | 5.504071e-40 | 1.915352e-39 | 8.021595e-39 | 3.8018e-38 | 1.948429e-37 | 1.044394e-36 | 5.714441e-36
0.60006 | 7.830686e-31 | 2.429549e-40 | 6.120029e-40 | 2.091428e-39 | 8.635121e-39 | 4.047036e-38 | 2.055929e-37 | 1.094382e-36 | 5.955064e-36
0.610061 | 1.376814e-30 | 3.081705e-40 | 6.801964e-40 | 2.282829e-39 | 9.292399e-39 | 4.306718e-38 | 2.168699e-37 | 1.146424e-36 | 6.204023e-36
0.620062 | 2.406008e-30 | 3.904121e-40 | 7.556673e-40 | 2.49083e-39 | 9.996385e-39 | 4.581643e-38 | 2.286978e-37 | 1.200598e-36 | 6.461577e-36
0.630063 | 4.179486e-30 | 4.94003e-40 | 8.391633e-40 | 2.716808e-39 | 1.075023e-38 | 4.872651e-38 | 2.411017e-37 | 1.256981e-36 | 6.727993e-36
0.640064 | 7.217851e-30 | 6.243343e-40 | 9.315059e-40 | 2.962248e-39 | 1.155727e-38 | 5.180625e-38 | 2.541075e-37 | 1.315659e-36 | 7.003546e-36
0.650065 | 1.239384e-29 | 7.881209e-40 | 1.033598e-39 | 3.228755e-39 | 1.242109e-38 | 5.506495e-38 | 2.677424e-37 | 1.376714e-36 | 7.288521e-36
0.660066 | 2.116258e-29 | 9.937185e-40 | 1.146432e-39 | 3.518062e-39 | 1.334547e-38 | 5.85124e-38 | 2.820346e-37 | 1.440238e-36 | 7.583206e-36
0.670067 | 3.59374e-29 | 1.251513e-39 | 1.271096e-39 | 3.832036e-39 | 1.433445e-38 | 6.215889e-38 | 2.970137e-37 | 1.50632e-36 | 7.887904e-36
0.680068 | 6.069997e-29 | 1.574399e-39 | 1.408787e-39 | 4.172696e-39 | 1.539233e-38 | 6.601523e-38 | 3.127103e-37 | 1.575055e-36 | 8.20292e-36
0.690069 | 1.019862e-28 | 1.978373e-39 | 1.560819e-39 | 4.542214e-39 | 1.652367e-38 | 7.009283e-38 | 3.291566e-37 | 1.646542e-36 | 8.528573e-36
0.70007 | 1.704714e-28 | 2.483255e-39 | 1.728631e-39 | 4.942938e-39 | 1.773334e-38 | 7.440365e-38 | 3.463859e-37 | 1.720882e-36 | 8.865189e-36
0.710071 | 2.835066e-28 | 3.11358e-39 | 1.913806e-39 | 5.377397e-39 | 1.902649e-38 | 7.896029e-38 | 3.64433e-37 | 1.79818e-36 | 9.213102e-36
0.720072 | 4.691581e-28 | 3.899691e-39 | 2.118078e-39 | 5.848318e-39 | 2.040863e-38 | 8.377599e-38 | 3.833343e-37 | 1.878544e-36 | 9.572659e-36
0.730073 | 7.726127e-28 | 4.879071e-39 | 2.34335e-39 | 6.358641e-39 | 2.188559e-38 | 8.886467e-38 | 4.031275e-37 | 1.962088e-36 | 9.944214e-36
0.740074 | 1.266285e-27 | 6.097986e-39 | 2.591706e-39 | 6.911534e-39 | 2.346358e-38 | 9.424099e-38 | 4.23852e-37 | 2.048927e-36 | 1.032813e-35
0.750075 | 2.065703e-27 | 7.61348e-39 | 2.865432e-39 | 7.510412e-39 | 2.514921e-38 | 9.992032e-38 | 4.455489e-37 | 2.139181e-36 | 1.072479e-35
0.760076 | 3.354357e-27 | 9.495825e-39 | 3.167035e-39 | 8.158953e-39 | 2.694948e-38 | 1.059188e-37 | 4.682609e-37 | 2.232975e-36 | 1.113457e-35
0.770077 | 5.422417e-27 | 1.18315e-38 | 3.499259e-39 | 8.861119e-39 | 2.887184e-38 | 1.122535e-37 | 4.920326e-37 | 2.330438e-36 | 1.155788e-35
0.780078 | 8.7268e-27 | 1.472685e-38 | 3.865111e-39 | 9.621179e-39 | 3.092423e-38 | 1.189423e-37 | 5.169104e-37 | 2.431702e-36 | 1.199511e-35
0.790079 | 1.398398e-26 | 1.831248e-38 | 4.267884e-39 | 1.044373e-38 | 3.311504e-38 | 1.260039e-37 | 5.429426e-37 | 2.536906e-36 | 1.24467e-35
0.80008 | 2.231283e-26 | 2.27487e-38 | 4.711183e-39 | 1.133371e-38 | 3.545321e-38 | 1.334581e-37 | 5.701796e-37 | 2.646192e-36 | 1.291307e-35
0.810081 | 3.545356e-26 | 2.823208e-38 | 5.198955e-39 | 1.229646e-38 | 3.794823e-38 | 1.413255e-37 | 5.986738e-37 | 2.759707e-36 | 1.339466e-35
0.820082 | 5.610206e-26 | 3.500341e-38 | 5.735518e-39 | 1.33377e-38 | 4.061019e-38 | 1.49628e-37 | 6.284799e-37 | 2.877603e-36 | 1.389194e-35
0.830083 | 8.841849e-26 | 4.335742e-38 | 6.325599e-39 | 1.446361e-38 | 4.344977e-38 | 1.583885e-37 | 6.596547e-37 | 3.000038e-36 | 1.440538e-35
0.840084 | 1.387981e-25 | 5.365455e-38 | 6.974367e-39 | 1.568083e-38 | 4.647835e-38 | 1.676309e-37 | 6.922574e-37 | 3.127174e-36 | 1.493544e-35
0.850085 | 2.170351e-25 | 6.633517e-38 | 7.687477e-39 | 1.699649e-38 | 4.970799e-38 | 1.773805e-37 | 7.263498e-37 | 3.25918e-36 | 1.548265e-35
0.860086 | 3.380738e-25 | 8.19369e-38 | 8.47111e-39 | 1.841827e-38 | 5.315148e-38 | 1.876638e-37 | 7.61996e-37 | 3.396231e-36 | 1.604749e-35
0.870087 | 5.246343e-25 | 1.011155e-37 | 9.332026e-39 | 1.995445e-38 | 5.682243e-38 | 1.985087e-37 | 7.992628e-37 | 3.538505e-36 | 1.66305e-35
0.880088 | 8.111351e-25 | 1.2467e-37 | 1.027761e-38 | 2.16139e-38 | 6.073524e-38 | 2.099442e-37 | 8.382199e-37 | 3.68619e-36 | 1.723222e-35
0.890089 | 1.249534e-24 | 1.535737e-37 | 1.131594e-38 | 2.340617e-38 | 6.490523e-38 | 2.220013e-37 | 8.789398e-37 | 3.839477e-36 | 1.78532e-35
0.90009 | 1.917994e-24 | 1.890103e-37 | 1.245583e-38 | 2.534153e-38 | 6.934863e-38 | 2.347119e-37 | 9.214977e-37 | 3.998565e-36 | 1.849401e-35
0.910091 | 2.933707e-24 | 2.324194e-37 | 1.370691e-38 | 2.743103e-38 | 7.408266e-38 | 2.4811e-37 | 9.659722e-37 | 4.16366e-36 | 1.915523e-35
0.920092 | 4.471792e-24 | 2.85549e-37 | 1.507971e-38 | 2.968651e-38 | 7.912559e-38 | 2.622311e-37 | 1.012445e-36 | 4.334974e-36 | 1.983748e-35
0.930093 | 6.793069e-24 | 3.505211e-37 | 1.658572e-38 | 3.212072e-38 | 8.449682e-38 | 2.771123e-37 | 1.061001e-36 | 4.512727e-36 | 2.054137e-35
0.940094 | 1.028476e-23 | 4.299089e-37 | 1.823747e-38 | 3.474736e-38 | 9.021688e-38 | 2.927929e-37 | 1.111729e-36 | 4.697146e-36 | 2.126752e-35
0.950095 | 1.551989e-23 | 5.268305e-37 | 2.004865e-38 | 3.758113e-38 | 9.630758e-38 | 3.093138e-37 | 1.164721e-36 | 4.888465e-36 | 2.201661e-35
0.960096 | 2.334386e-23 | 6.450616e-37 | 2.20342e-38 | 4.063782e-38 | 1.02792e-37 | 3.26718e-37 | 1.220072e-36 | 5.086927e-36 | 2.27893e-35
0.970097 | 3.500003e-23 | 7.891698e-37 | 2.421041e-38 | 4.393441e-38 | 1.096947e-37 | 3.450508e-37 | 1.277883e-36 | 5.292782e-36 | 2.358628e-35
0.980098 | 5.231152e-23 | 9.646776e-37 | 2.659505e-38 | 4.74891e-38 | 1.170416e-37 | 3.643595e-37 | 1.338257e-36 | 5.50629e-36 | 2.440826e-35
0.990099 | 7.794362e-23 | 1.178256e-36 | 2.920751e-38 | 5.132145e-38 | 1.248603e-37 | 3.846939e-37 | 1.401301e-36 | 5.727717e-36 | 2.525596e-35
1.0001 | 1.157814e-22 | 1.437957e-36 | 3.206893e-38 | 5.545246e-38 | 1.331799e-37 | 4.061061e-37 | 1.467129e-36 | 5.95734e-36 | 2.613015e-35
1.010101 | 1.714716e-22 | 1.753493e-36 | 3.520234e-38 | 5.990464e-38 | 1.420314e-37 | 4.286509e-37 | 1.535857e-36 | 6.195445e-36 | 2.703159e-35
1.020102 | 2.531981e-22 | 2.136571e-36 | 3.863287e-38 | 6.470219e-38 | 1.514475e-37 | 4.523856e-37 | 1.607606e-36 | 6.442327e-36 | 2.796106e-35
1.030103 | 3.727888e-22 | 2.601291e-36 | 4.238787e-38 | 6.987104e-38 | 1.61463e-37 | 4.773704e-37 | 1.682503e-36 | 6.69829e-36 | 2.891939e-35
1.040104 | 5.47291e-22 | 3.164621e-36 | 4.649717e-38 | 7.543903e-38 | 1.721146e-37 | 5.036685e-37 | 1.760678e-36 | 6.963649e-36 | 2.990741e-35
1.050105 | 8.012077e-22 | 3.846968e-36 | 5.099326e-38 | 8.143601e-38 | 1.834413e-37 | 5.31346e-37 | 1.84227e-36 | 7.238731e-36 | 3.092598e-35
1.060106 | 1.169665e-21 | 4.672858e-36 | 5.591151e-38 | 8.789401e-38 | 1.954844e-37 | 5.604723e-37 | 1.927419e-36 | 7.52387e-36 | 3.197598e-35
1.070107 | 1.702882e-21 | 5.671742e-36 | 6.129045e-38 | 9.484736e-38 | 2.082877e-37 | 5.911202e-37 | 2.016274e-36 | 7.819415e-36 | 3.305831e-35
1.080108 | 2.472476e-21 | 6.878966e-36 | 6.717202e-38 | 1.023329e-37 | 2.218973e-37 | 6.233659e-37 | 2.108988e-36 | 8.125724e-36 | 3.41739e-35
1.090109 | 3.580311e-21 | 8.336915e-36 | 7.360189e-38 | 1.103901e-37 | 2.363624e-37 | 6.572896e-37 | 2.205722e-36 | 8.443166e-36 | 3.532372e-35
1.10011 | 5.170911e-21 | 1.009638e-35 | 8.062975e-38 | 1.190613e-37 | 2.517349e-37 | 6.929749e-37 | 2.30664e-36 | 8.772126e-36 | 3.650875e-35
1.110111 | 7.448814e-21 | 1.22182e-35 | 8.830969e-38 | 1.283919e-37 | 2.680698e-37 | 7.305098e-37 | 2.411916e-36 | 9.112997e-36 | 3.772999e-35
1.120112 | 1.070278e-20 | 1.477517e-35 | 9.670053e-38 | 1.384305e-37 | 2.854251e-37 | 7.699863e-37 | 2.521729e-36 | 9.466189e-36 | 3.898847e-35
1.130113 | 1.533951e-20 | 1.785434e-35 | 1.058663e-37 | 1.492291e-37 | 3.038626e-37 | 8.11501e-37 | 2.636267e-36 | 9.832122e-36 | 4.028528e-35
1.140114 | 2.19304e-20 | 2.155977e-35 | 1.158765e-37 | 1.608437e-37 | 3.234475e-37 | 8.551551e-37 | 2.755723e-36 | 1.021123e-35 | 4.162149e-35
1.150115 | 3.127638e-20 | 2.601571e-35 | 1.26807e-37 | 1.73334e-37 | 3.442486e-37 | 9.010545e-37 | 2.880298e-36 | 1.060397e-35 | 4.299823e-35
1.160116 | 4.449756e-20 | 3.137049e-35 | 1.3874e-37 | 1.867641e-37 | 3.663391e-37 | 9.493103e-37 | 3.010203e-36 | 1.101079e-35 | 4.441666e-35
1.170117 | 6.315674e-20 | 3.7801e-35 | 1.517649e-37 | 2.012026e-37 | 3.897962e-37 | 1.000039e-36 | 3.145655e-36 | 1.143219e-35 | 4.587796e-35
1.180118 | 8.942954e-20 | 4.551809e-35 | 1.65979e-37 | 2.16723e-37 | 4.147017e-37 | 1.053362e-36 | 3.286881e-36 | 1.186865e-35 | 4.738334e-35
1.190119 | 1.263379e-19 | 5.477294e-35 | 1.81488e-37 | 2.33404e-37 | 4.411421e-37 | 1.109408e-36 | 3.434116e-36 | 1.232068e-35 | 4.893407e-35
1.20012 | 1.780703e-19 | 6.586455e-35 | 1.984065e-37 | 2.513298e-37 | 4.692089e-37 | 1.16831e-36 | 3.587605e-36 | 1.278882e-35 | 5.053141e-35
1.210121 | 2.504189e-19 | 7.914861e-35 | 2.168594e-37 | 2.705907e-37 | 4.989987e-37 | 1.230208e-36 | 3.747602e-36 | 1.327361e-35 | 5.21767e-35
1.220122 | 3.513773e-19 | 9.504804e-35 | 2.369821e-37 | 2.912832e-37 | 5.306142e-37 | 1.29525e-36 | 3.91437e-36 | 1.37756e-35 | 5.387127e-35
1.230123 | 4.919532e-19 | 1.140653e-34 | 2.589216e-37 | 3.135106e-37 | 5.641634e-37 | 1.363588e-36 | 4.088185e-36 | 1.429538e-35 | 5.561653e-35
1.240124 | 6.872737e-19 | 1.367971e-34 | 2.828376e-37 | 3.373835e-37 | 5.997608e-37 | 1.435385e-36 | 4.269331e-36 | 1.483356e-35 | 5.74139e-35
1.250125 | 9.580844e-19 | 1.639514e-34 | 3.089036e-37 | 3.630202e-37 | 6.375276e-37 | 1.510807e-36 | 4.458105e-36 | 1.539074e-35 | 5.926485e-35
1.260126 | 1.332778e-18 | 1.963679e-34 | 3.373076e-37 | 3.905474e-37 | 6.775918e-37 | 1.590033e-36 | 4.654814e-36 | 1.596756e-35 | 6.117088e-35
1.270127 | 1.850134e-18 | 2.350419e-34 | 3.682538e-37 | 4.201004e-37 | 7.200886e-37 | 1.673247e-36 | 4.859778e-36 | 1.656469e-35 | 6.313353e-35
1.280128 | 2.563019e-18 | 2.811523e-34 | 4.01964e-37 | 4.518242e-37 | 7.651611e-37 | 1.760643e-36 | 5.073329e-36 | 1.718281e-35 | 6.51544e-35
1.290129 | 3.543356e-18 | 3.360947e-34 | 4.386784e-37 | 4.858736e-37 | 8.129606e-37 | 1.852422e-36 | 5.295812e-36 | 1.782261e-35 | 6.723511e-35
1.30013 | 4.888809e-18 | 4.015202e-34 | 4.786578e-37 | 5.224143e-37 | 8.636468e-37 | 1.948798e-36 | 5.527586e-36 | 1.848482e-35 | 6.937733e-35
1.310131 | 6.731742e-18 | 4.79381e-34 | 5.22185e-37 | 5.616236e-37 | 9.173888e-37 | 2.049992e-36 | 5.769022e-36 | 1.917019e-35 | 7.158279e-35
1.320132 | 9.251214e-18 | 5.719842e-34 | 5.695667e-37 | 6.036909e-37 | 9.743649e-37 | 2.156237e-36 | 6.020506e-36 | 1.98795e-35 | 7.385324e-35
1.330133 | 1.268899e-17 | 6.820545e-34 | 6.211355e-37 | 6.488186e-37 | 1.034764e-36 | 2.267775e-36 | 6.282441e-36 | 2.061352e-35 | 7.619049e-35
1.340134 | 1.737093e-17 | 8.128079e-34 | 6.772517e-37 | 6.972232e-37 | 1.098785e-36 | 2.384863e-36 | 6.555244e-36 | 2.13731e-35 | 7.859641e-35
1.350135 | 2.37354e-17 | 9.680381e-34 | 7.38306e-37 | 7.491362e-37 | 1.166639e-36 | 2.507765e-36 | 6.839346e-36 | 2.215908e-35 | 8.10729e-35
1.360136 | 3.237109e-17 | 1.152218e-33 | 8.047218e-37 | 8.048047e-37 | 1.238548e-36 | 2.636762e-36 | 7.135198e-36 | 2.297232e-35 | 8.362192e-35
1.370137 | 4.406718e-17 | 1.370618e-33 | 8.76958e-37 | 8.644929e-37 | 1.314747e-36 | 2.772144e-36 | 7.443266e-36 | 2.381374e-35 | 8.624547e-35
1.380138 | 5.987972e-17 | 1.629445e-33 | 9.555114e-37 | 9.284832e-37 | 1.395485e-36 | 2.914218e-36 | 7.764036e-36 | 2.468426e-35 | 8.894563e-35
1.390139 | 8.121948e-17 | 1.936005e-33 | 1.04092e-36 | 9.970772e-37 | 1.481023e-36 | 3.063302e-36 | 8.098009e-36 | 2.558485e-35 | 9.17245e-35
1.40014 | 1.099679e-16 | 2.29889e-33 | 1.133768e-36 | 1.070597e-36 | 1.571638e-36 | 3.219731e-36 | 8.445709e-36 | 2.65165e-35 | 9.458427e-35
1.410141 | 1.486297e-16 | 2.728204e-33 | 1.234686e-36 | 1.149387e-36 | 1.667624e-36 | 3.383855e-36 | 8.807679e-36 | 2.748023e-35 | 9.752715e-35
1.420142 | 2.005342e-16 | 3.235821e-33 | 1.344358e-36 | 1.233814e-36 | 1.769287e-36 | 3.556039e-36 | 9.18448e-36 | 2.84771e-35 | 1.005555e-34
1.430143 | 2.700991e-16 | 3.835682e-33 | 1.463525e-36 | 1.32427e-36 | 1.876956e-36 | 3.736665e-36 | 9.576698e-36 | 2.950819e-35 | 1.036715e-34
1.440144 | 3.631768e-16 | 4.544154e-33 | 1.592986e-36 | 1.421176e-36 | 1.990973e-36 | 3.926136e-36 | 9.984939e-36 | 3.057463e-35 | 1.068778e-34
1.450145 | 4.875081e-16 | 5.380437e-33 | 1.733609e-36 | 1.524978e-36 | 2.111702e-36 | 4.124868e-36 | 1.040983e-35 | 3.167757e-35 | 1.101766e-34
1.460146 | 6.53315e-16 | 6.367044e-33 | 1.886333e-36 | 1.636154e-36 | 2.239526e-36 | 4.333299e-36 | 1.085203e-35 | 3.281822e-35 | 1.135707e-34
1.470147 | 8.740748e-16 | 7.530358e-33 | 2.052172e-36 | 1.755214e-36 | 2.374851e-36 | 4.551888e-36 | 1.131222e-35 | 3.39978e-35 | 1.170626e-34
1.480148 | 1.167529e-15 | 8.901282e-33 | 2.232225e-36 | 1.882701e-36 | 2.518103e-36 | 4.781114e-36 | 1.17911e-35 | 3.521759e-35 | 1.206549e-34
1.490149 | 1.556997e-15 | 1.051599e-32 | 2.42768e-36 | 2.019197e-36 | 2.669733e-36 | 5.021476e-36 | 1.228939e-35 | 3.647889e-35 | 1.243505e-34
1.50015 | 2.073084e-15 | 1.241682e-32 | 2.63982e-36 | 2.165321e-36 | 2.830218e-36 | 5.2735e-36 | 1.280787e-35 | 3.778307e-35 | 1.281521e-34
1.510151 | 2.755892e-15 | 1.465328e-32 | 2.870036e-36 | 2.321734e-36 | 3.000059e-36 | 5.537731e-36 | 1.334731e-35 | 3.913151e-35 | 1.320626e-34
1.520152 | 3.657897e-15 | 1.728323e-32 | 3.119828e-36 | 2.489142e-36 | 3.179786e-36 | 5.814743e-36 | 1.390853e-35 | 4.052565e-35 | 1.36085e-34
1.530153 | 4.847657e-15 | 2.037427e-32 | 3.390821e-36 | 2.668297e-36 | 3.369958e-36 | 6.105133e-36 | 1.449239e-35 | 4.196698e-35 | 1.402224e-34
1.540154 | 6.414619e-15 | 2.400536e-32 | 3.684769e-36 | 2.860002e-36 | 3.571164e-36 | 6.409527e-36 | 1.509975e-35 | 4.345702e-35 | 1.444778e-34
1.550155 | 8.475307e-15 | 2.826863e-32 | 4.003568e-36 | 3.065113e-36 | 3.784028e-36 | 6.72858e-36 | 1.573154e-35 | 4.499736e-35 | 1.488545e-34
1.560156 | 1.118131e-14 | 3.327156e-32 | 4.349268e-36 | 3.284542e-36 | 4.009203e-36 | 7.062974e-36 | 1.638869e-35 | 4.658963e-35 | 1.533557e-34
1.570157 | 1.472954e-14 | 3.913949e-32 | 4.724083e-36 | 3.519263e-36 | 4.247384e-36 | 7.413425e-36 | 1.707219e-35 | 4.823549e-35 | 1.579849e-34
1.580158 | 1.937547e-14 | 4.601845e-32 | 5.130404e-36 | 3.770315e-36 | 4.499298e-36 | 7.780678e-36 | 1.778306e-35 | 4.993667e-35 | 1.627454e-34
1.590159 | 2.545003e-14 | 5.407859e-32 | 5.570815e-36 | 4.038803e-36 | 4.765717e-36 | 8.165513e-36 | 1.852236e-35 | 5.169498e-35 | 1.676409e-34
1.60016 | 3.338134e-14 | 6.351797e-32 | 6.048106e-36 | 4.325907e-36 | 5.047452e-36 | 8.568748e-36 | 1.929118e-35 | 5.351223e-35 | 1.72675e-34
1.610161 | 4.372254e-14 | 7.45671e-32 | 6.56529e-36 | 4.632886e-36 | 5.345358e-36 | 8.991233e-36 | 2.009066e-35 | 5.539033e-35 | 1.778514e-34
1.620162 | 5.718727e-14 | 8.74941e-32 | 7.125619e-36 | 4.961078e-36 | 5.660337e-36 | 9.433859e-36 | 2.092198e-35 | 5.733124e-35 | 1.831739e-34
1.630163 | 7.469508e-14 | 1.026107e-31 | 7.732605e-36 | 5.311912e-36 | 5.993341e-36 | 9.897557e-36 | 2.178637e-35 | 5.933696e-35 | 1.886465e-34
1.640164 | 9.742928e-14 | 1.20279e-31 | 8.390039e-36 | 5.68691e-36 | 6.345373e-36 | 1.03833e-35 | 2.268508e-35 | 6.140957e-35 | 1.942732e-34
1.650165 | 1.269106e-13 | 1.409199e-31 | 9.102011e-36 | 6.087694e-36 | 6.71749e-36 | 1.08921e-35 | 2.361944e-35 | 6.355123e-35 | 2.000582e-34
1.660166 | 1.65091e-13 | 1.650217e-31 | 9.872935e-36 | 6.515991e-36 | 7.110806e-36 | 1.142502e-35 | 2.459082e-35 | 6.576413e-35 | 2.060057e-34
1.670167 | 2.144724e-13 | 1.931514e-31 | 1.070758e-35 | 6.973641e-36 | 7.526494e-36 | 1.198318e-35 | 2.560063e-35 | 6.805055e-35 | 2.121201e-34
1.680168 | 2.782584e-13 | 2.259663e-31 | 1.161107e-35 | 7.462605e-36 | 7.965794e-36 | 1.256772e-35 | 2.665033e-35 | 7.041285e-35 | 2.184058e-34
1.690169 | 3.60545e-13 | 2.642288e-31 | 1.258896e-35 | 7.984972e-36 | 8.430008e-36 | 1.317985e-35 | 2.774145e-35 | 7.285342e-35 | 2.248674e-34
1.70017 | 4.665633e-13 | 3.08822e-31 | 1.364723e-35 | 8.542964e-36 | 8.920512e-36 | 1.382085e-35 | 2.887557e-35 | 7.537478e-35 | 2.315096e-34
1.710171 | 6.02986e-13 | 3.607693e-31 | 1.479232e-35 | 9.138951e-36 | 9.438754e-36 | 1.449203e-35 | 3.005432e-35 | 7.797949e-35 | 2.383372e-34
1.720172 | 7.783141e-13 | 4.212553e-31 | 1.603118e-35 | 9.775452e-36 | 9.986258e-36 | 1.519476e-35 | 3.127941e-35 | 8.06702e-35 | 2.453552e-34
1.730173 | 1.003365e-12 | 4.91651e-31 | 1.737132e-35 | 1.045515e-35 | 1.056463e-35 | 1.59305e-35 | 3.255259e-35 | 8.344963e-35 | 2.525686e-34
1.740174 | 1.291888e-12 | 5.735424e-31 | 1.88208e-35 | 1.118091e-35 | 1.117557e-35 | 1.670073e-35 | 3.387569e-35 | 8.632061e-35 | 2.599827e-34
1.750175 | 1.661336e-12 | 6.687631e-31 | 2.038833e-35 | 1.195577e-35 | 1.182086e-35 | 1.750704e-35 | 3.525059e-35 | 8.928602e-35 | 2.676027e-34
1.760176 | 2.133842e-12 | 7.794328e-31 | 2.208331e-35 | 1.278297e-35 | 1.250237e-35 | 1.835106e-35 | 3.667926e-35 | 9.234886e-35 | 2.754342e-34
1.770177 | 2.737438e-12 | 9.079999e-31 | 2.391585e-35 | 1.366596e-35 | 1.322209e-35 | 1.92345e-35 | 3.816373e-35 | 9.551222e-35 | 2.834827e-34
1.780178 | 3.507587e-12 | 1.057292e-30 | 2.589684e-35 | 1.460839e-35 | 1.39821e-35 | 2.015914e-35 | 3.970611e-35 | 9.877925e-35 | 2.917541e-34
1.790179 | 4.489104e-12 | 1.230573e-30 | 2.803801e-35 | 1.561418e-35 | 1.47846e-35 | 2.112687e-35 | 4.130859e-35 | 1.021532e-34 | 3.002541e-34
1.80018 | 5.738561e-12 | 1.431608e-30 | 3.035203e-35 | 1.668749e-35 | 1.563189e-35 | 2.213961e-35 | 4.297342e-35 | 1.056375e-34 | 3.089889e-34
1.810181 | 7.327284e-12 | 1.66474e-30 | 3.28525e-35 | 1.783271e-35 | 1.652641e-35 | 2.319941e-35 | 4.470296e-35 | 1.092356e-34 | 3.179647e-34
1.820182 | 9.345114e-12 | 1.934975e-30 | 3.555409e-35 | 1.905457e-35 | 1.747073e-35 | 2.430838e-35 | 4.649963e-35 | 1.129511e-34 | 3.271878e-34
1.830183 | 1.190508e-11 | 2.248084e-30 | 3.847259e-35 | 2.035805e-35 | 1.846753e-35 | 2.546875e-35 | 4.836596e-35 | 1.167876e-34 | 3.366647e-34
1.840184 | 1.514924e-11 | 2.61071e-30 | 4.162502e-35 | 2.174848e-35 | 1.951967e-35 | 2.668282e-35 | 5.030456e-35 | 1.20749e-34 | 3.464021e-34
1.850185 | 1.925594e-11 | 3.030505e-30 | 4.502967e-35 | 2.323151e-35 | 2.063012e-35 | 2.795301e-35 | 5.231815e-35 | 1.248391e-34 | 3.564069e-34
1.860186 | 2.444884e-11 | 3.516275e-30 | 4.870624e-35 | 2.481315e-35 | 2.180205e-35 | 2.928184e-35 | 5.440951e-35 | 1.290621e-34 | 3.666862e-34
1.870187 | 3.100817e-11 | 4.07815e-30 | 5.267595e-35 | 2.64998e-35 | 2.303875e-35 | 3.067194e-35 | 5.658157e-35 | 1.33422e-34 | 3.77247e-34
1.880188 | 3.928462e-11 | 4.727779e-30 | 5.696161e-35 | 2.829827e-35 | 2.434373e-35 | 3.212605e-35 | 5.883734e-35 | 1.379231e-34 | 3.880969e-34
1.890189 | 4.971663e-11 | 5.478553e-30 | 6.158778e-35 | 3.021577e-35 | 2.572064e-35 | 3.364703e-35 | 6.117993e-35 | 1.425699e-34 | 3.992433e-34
1.90019 | 6.285184e-11 | 6.345858e-30 | 6.658086e-35 | 3.226e-35 | 2.717335e-35 | 3.523787e-35 | 6.36126e-35 | 1.473669e-34 | 4.106941e-34
1.910191 | 7.937349e-11 | 7.347368e-30 | 7.196929e-35 | 3.443912e-35 | 2.870592e-35 | 3.690169e-35 | 6.613868e-35 | 1.523187e-34 | 4.224573e-34
1.920192 | 1.001333e-10 | 8.503373e-30 | 7.778363e-35 | 3.676182e-35 | 3.032263e-35 | 3.864175e-35 | 6.876165e-35 | 1.574302e-34 | 4.345409e-34
1.930193 | 1.261916e-10 | 9.837159e-30 | 8.405674e-35 | 3.923733e-35 | 3.202798e-35 | 4.046142e-35 | 7.148511e-35 | 1.627064e-34 | 4.469534e-34
1.940194 | 1.588679e-10 | 1.137544e-29 | 9.082399e-35 | 4.187546e-35 | 3.382669e-35 | 4.236427e-35 | 7.431279e-35 | 1.681523e-34 | 4.597034e-34
1.950195 | 1.998018e-10 | 1.314886e-29 | 9.812338e-35 | 4.468662e-35 | 3.572376e-35 | 4.435397e-35 | 7.724856e-35 | 1.737732e-34 | 4.727995e-34
1.960196 | 2.510289e-10 | 1.519252e-29 | 1.059958e-34 | 4.768188e-35 | 3.772441e-35 | 4.643438e-35 | 8.02964e-35 | 1.795747e-34 | 4.86251e-34
1.970197 | 3.150745e-10 | 1.754668e-29 | 1.144851e-34 | 5.087302e-35 | 3.983417e-35 | 4.860952e-35 | 8.346048e-35 | 1.855621e-34 | 5.00067e-34
1.980198 | 3.950679e-10 | 2.025743e-29 | 1.236386e-34 | 5.427253e-35 | 4.205881e-35 | 5.088359e-35 | 8.674508e-35 | 1.917414e-34 | 5.142569e-34
1.990199 | 4.948833e-10 | 2.337755e-29 | 1.33507e-34 | 5.789369e-35 | 4.440445e-35 | 5.326095e-35 | 9.015466e-35 | 1.981183e-34 | 5.288306e-34
2.0002 | 6.193132e-10 | 2.696744e-29 | 1.441448e-34 | 6.175059e-35 | 4.687748e-35 | 5.574617e-35 | 9.369381e-35 | 2.046991e-34 | 5.437979e-34
2.010201 | 7.742798e-10 | 3.109623e-29 | 1.556107e-34 | 6.585821e-35 | 4.948465e-35 | 5.834401e-35 | 9.736732e-35 | 2.114901e-34 | 5.591691e-34
2.020202 | 9.670951e-10 | 3.584297e-29 | 1.679676e-34 | 7.023246e-35 | 5.223306e-35 | 6.105942e-35 | 1.011801e-34 | 2.184976e-34 | 5.749546e-34
2.030203 | 1.206779e-09 | 4.129804e-29 | 1.81283e-34 | 7.489023e-35 | 5.513015e-35 | 6.389758e-35 | 1.051373e-34 | 2.257284e-34 | 5.911652e-34
2.040204 | 1.504447e-09 | 4.756473e-29 | 1.956298e-34 | 7.984944e-35 | 5.818376e-35 | 6.686389e-35 | 1.092443e-34 | 2.331893e-34 | 6.078118e-34
2.050205 | 1.873787e-09 | 5.476104e-29 | 2.110858e-34 | 8.512914e-35 | 6.140214e-35 | 6.996397e-35 | 1.135064e-34 | 2.408875e-34 | 6.249057e-34
2.060206 | 2.331639e-09 | 6.302174e-29 | 2.277348e-34 | 9.074954e-35 | 6.479395e-35 | 7.320368e-35 | 1.179295e-34 | 2.488301e-34 | 6.424586e-34
2.070207 | 2.8987e-09 | 7.250068e-29 | 2.456669e-34 | 9.67321e-35 | 6.836829e-35 | 7.658915e-35 | 1.225193e-34 | 2.570247e-34 | 6.604821e-34
2.080208 | 3.600391e-09 | 8.337344e-29 | 2.649785e-34 | 1.030996e-34 | 7.213474e-35 | 8.012675e-35 | 1.27282e-34 | 2.65479e-34 | 6.789884e-34
2.090209 | 4.467903e-09 | 9.58403e-29 | 2.857735e-34 | 1.098762e-34 | 7.610337e-35 | 8.382313e-35 | 1.322239e-34 | 2.74201e-34 | 6.9799e-34
2.10021 | 5.539476e-09 | 1.101297e-28 | 3.08163e-34 | 1.170876e-34 | 8.028474e-35 | 8.768522e-35 | 1.373516e-34 | 2.831988e-34 | 7.174996e-34
2.110211 | 6.861953e-09 | 1.26502e-28 | 3.322665e-34 | 1.247609e-34 | 8.468998e-35 | 9.172026e-35 | 1.426717e-34 | 2.924809e-34 | 7.375302e-34
2.120212 | 8.492668e-09 | 1.452539e-28 | 3.582122e-34 | 1.329251e-34 | 8.933078e-35 | 9.593576e-35 | 1.481914e-34 | 3.02056e-34 | 7.580953e-34
2.130213 | 1.050173e-08 | 1.667234e-28 | 3.861377e-34 | 1.416109e-34 | 9.42194e-35 | 1.003396e-34 | 1.539179e-34 | 3.119329e-34 | 7.792085e-34
2.140214 | 1.297482e-08 | 1.912955e-28 | 4.161906e-34 | 1.508507e-34 | 9.936876e-35 | 1.049399e-34 | 1.598586e-34 | 3.22121e-34 | 8.008839e-34
2.150215 | 1.601653e-08 | 2.194084e-28 | 4.485291e-34 | 1.606791e-34 | 1.047924e-34 | 1.097453e-34 | 1.660215e-34 | 3.326295e-34 | 8.231359e-34
2.160216 | 1.975445e-08 | 2.515607e-28 | 4.833232e-34 | 1.711326e-34 | 1.105046e-34 | 1.147646e-34 | 1.724144e-34 | 3.434684e-34 | 8.459793e-34
2.170217 | 2.434413e-08 | 2.883196e-28 | 5.207549e-34 | 1.822501e-34 | 1.165202e-34 | 1.200071e-34 | 1.790459e-34 | 3.546477e-34 | 8.694291e-34
2.180218 | 2.997499e-08 | 3.303303e-28 | 5.610198e-34 | 1.940728e-34 | 1.228551e-34 | 1.254825e-34 | 1.859244e-34 | 3.661776e-34 | 8.935009e-34
2.190219 | 3.687758e-08 | 3.783262e-28 | 6.043272e-34 | 2.066442e-34 | 1.295257e-34 | 1.312008e-34 | 1.930589e-34 | 3.780688e-34 | 9.182105e-34
2.20022 | 4.533224e-08 | 4.331405e-28 | 6.509018e-34 | 2.200108e-34 | 1.365495e-34 | 1.371725e-34 | 2.004588e-34 | 3.903323e-34 | 9.435742e-34
2.210221 | 5.56796e-08 | 4.957201e-28 | 7.009846e-34 | 2.342215e-34 | 1.439445e-34 | 1.434086e-34 | 2.081335e-34 | 4.029793e-34 | 9.696087e-34
2.220222 | 6.833325e-08 | 5.671401e-28 | 7.548335e-34 | 2.493286e-34 | 1.517299e-34 | 1.499204e-34 | 2.16093e-34 | 4.160214e-34 | 9.963311e-34
2.230223 | 8.379495e-08 | 6.486213e-28 | 8.127255e-34 | 2.653871e-34 | 1.599259e-34 | 1.567198e-34 | 2.243475e-34 | 4.294706e-34 | 1.023759e-33
2.240224 | 1.02673e-07 | 7.41549e-28 | 8.749571e-34 | 2.824555e-34 | 1.685536e-34 | 1.638191e-34 | 2.329076e-34 | 4.433392e-34 | 1.05191e-33
2.250225 | 1.257042e-07 | 8.474948e-28 | 9.418462e-34 | 3.00596e-34 | 1.776351e-34 | 1.712313e-34 | 2.417844e-34 | 4.576398e-34 | 1.080802e-33
2.260226 | 1.537806e-07 | 9.682414e-28 | 1.013733e-33 | 3.198742e-34 | 1.871938e-34 | 1.789698e-34 | 2.509892e-34 | 4.723855e-34 | 1.110455e-33
2.270227 | 1.879809e-07 | 1.10581e-27 | 1.090984e-33 | 3.403599e-34 | 1.97254e-34 | 1.870485e-34 | 2.605337e-34 | 4.875895e-34 | 1.140888e-33
2.280228 | 2.296091e-07 | 1.262491e-27 | 1.173988e-33 | 3.621268e-34 | 2.078414e-34 | 1.95482e-34 | 2.704302e-34 | 5.032658e-34 | 1.17212e-33
2.290229 | 2.802402e-07 | 1.44088e-27 | 1.263165e-33 | 3.852532e-34 | 2.18983e-34 | 2.042855e-34 | 2.806913e-34 | 5.194286e-34 | 1.204172e-33
2.30023 | 3.417749e-07 | 1.643916e-27 | 1.358964e-33 | 4.098221e-34 | 2.307072e-34 | 2.134748e-34 | 2.913299e-34 | 5.360923e-34 | 1.237065e-33
2.310231 | 4.165055e-07 | 1.87493e-27 | 1.461865e-33 | 4.359212e-34 | 2.430435e-34 | 2.230663e-34 | 3.023597e-34 | 5.532722e-34 | 1.270819e-33
2.320232 | 5.071948e-07 | 2.137689e-27 | 1.572382e-33 | 4.636438e-34 | 2.560231e-34 | 2.330772e-34 | 3.137945e-34 | 5.709835e-34 | 1.305456e-33
2.330233 | 6.171699e-07 | 2.436456e-27 | 1.691067e-33 | 4.930884e-34 | 2.696789e-34 | 2.435254e-34 | 3.256488e-34 | 5.892424e-34 | 1.341e-33
2.340234 | 7.504349e-07 | 2.776057e-27 | 1.818509e-33 | 5.243594e-34 | 2.840451e-34 | 2.544295e-34 | 3.379375e-34 | 6.080651e-34 | 1.377472e-33
2.350235 | 9.118052e-07 | 3.161946e-27 | 1.955341e-33 | 5.575676e-34 | 2.991578e-34 | 2.658087e-34 | 3.506762e-34 | 6.274685e-34 | 1.414895e-33
2.360236 | 1.107068e-06 | 3.600291e-27 | 2.102237e-33 | 5.9283e-34 | 3.150549e-34 | 2.776834e-34 | 3.638809e-34 | 6.474699e-34 | 1.453295e-33
2.370237 | 1.343173e-06 | 4.098061e-27 | 2.259922e-33 | 6.30271e-34 | 3.317761e-34 | 2.900744e-34 | 3.77568e-34 | 6.680873e-34 | 1.492695e-33
2.380238 | 1.628462e-06 | 4.663133e-27 | 2.42917e-33 | 6.700218e-34 | 3.49363e-34 | 3.030037e-34 | 3.917547e-34 | 6.893389e-34 | 1.533121e-33
2.390239 | 1.972938e-06 | 5.304402e-27 | 2.61081e-33 | 7.122217e-34 | 3.678594e-34 | 3.164941e-34 | 4.064588e-34 | 7.112437e-34 | 1.574598e-33
2.40024 | 2.38859e-06 | 6.031912e-27 | 2.805728e-33 | 7.570181e-34 | 3.873111e-34 | 3.305692e-34 | 4.216986e-34 | 7.338211e-34 | 1.617153e-33
2.410241 | 2.889779e-06 | 6.857e-27 | 3.014874e-33 | 8.04567e-34 | 4.077664e-34 | 3.452537e-34 | 4.37493e-34 | 7.570912e-34 | 1.660813e-33
2.420242 | 3.493691e-06 | 7.792463e-27 | 3.239262e-33 | 8.550337e-34 | 4.292758e-34 | 3.605735e-34 | 4.538617e-34 | 7.810745e-34 | 1.705605e-33
2.430243 | 4.220885e-06 | 8.852732e-27 | 3.479978e-33 | 9.085929e-34 | 4.518921e-34 | 3.765551e-34 | 4.708249e-34 | 8.057921e-34 | 1.751557e-33
2.440244 | 5.095935e-06 | 1.005409e-26 | 3.738184e-33 | 9.654299e-34 | 4.756711e-34 | 3.932265e-34 | 4.884036e-34 | 8.31266e-34 | 1.7987e-33
2.450245 | 6.148197e-06 | 1.141488e-26 | 4.015121e-33 | 1.025741e-33 | 5.006711e-34 | 4.106168e-34 | 5.066197e-34 | 8.575184e-34 | 1.847061e-33
2.460246 | 7.412715e-06 | 1.29558e-26 | 4.312119e-33 | 1.089732e-33 | 5.269532e-34 | 4.28756e-34 | 5.254954e-34 | 8.845726e-34 | 1.896673e-33
2.470247 | 8.931297e-06 | 1.470016e-26 | 4.630596e-33 | 1.157625e-33 | 5.545816e-34 | 4.476756e-34 | 5.450541e-34 | 9.124521e-34 | 1.947566e-33
2.480248 | 1.075379e-05 | 1.667421e-26 | 4.972073e-33 | 1.22965e-33 | 5.836236e-34 | 4.674083e-34 | 5.653198e-34 | 9.411814e-34 | 1.999772e-33
2.490249 | 1.293959e-05 | 1.890752e-26 | 5.338172e-33 | 1.306054e-33 | 6.141498e-34 | 4.879883e-34 | 5.863173e-34 | 9.707856e-34 | 2.053324e-33
2.50025 | 1.555942e-05 | 2.143338e-26 | 5.730629e-33 | 1.387096e-33 | 6.462343e-34 | 5.094509e-34 | 6.080722e-34 | 1.001291e-33 | 2.108255e-33
2.510251 | 1.869745e-05 | 2.428926e-26 | 6.151299e-33 | 1.473052e-33 | 6.799546e-34 | 5.31833e-34 | 6.306113e-34 | 1.032723e-33 | 2.164599e-33
2.520252 | 2.245376e-05 | 2.75173e-26 | 6.602165e-33 | 1.564213e-33 | 7.153922e-34 | 5.55173e-34 | 6.539619e-34 | 1.06511e-33 | 2.222393e-33
2.530253 | 2.694732e-05 | 3.116494e-26 | 7.085346e-33 | 1.660887e-33 | 7.526324e-34 | 5.795109e-34 | 6.781525e-34 | 1.098479e-33 | 2.28167e-33
2.540254 | 3.231945e-05 | 3.528549e-26 | 7.603105e-33 | 1.7634e-33 | 7.917647e-34 | 6.048882e-34 | 7.032125e-34 | 1.132861e-33 | 2.34247e-33
2.550255 | 3.87379e-05 | 3.993889e-26 | 8.157862e-33 | 1.872095e-33 | 8.328829e-34 | 6.313482e-34 | 7.291722e-34 | 1.168283e-33 | 2.404828e-33
2.560256 | 4.640169e-05 | 4.519251e-26 | 8.752202e-33 | 1.987338e-33 | 8.760856e-34 | 6.58936e-34 | 7.56063e-34 | 1.204778e-33 | 2.468784e-33
2.570257 | 5.554679e-05 | 5.112205e-26 | 9.388885e-33 | 2.109513e-33 | 9.214756e-34 | 6.876984e-34 | 7.839176e-34 | 1.242376e-33 | 2.534378e-33
2.580258 | 6.645282e-05 | 5.781253e-26 | 1.007086e-32 | 2.239029e-33 | 9.691613e-34 | 7.176841e-34 | 8.127693e-34 | 1.28111e-33 | 2.60165e-33
2.590259 | 7.945091e-05 | 6.535943e-26 | 1.080128e-32 | 2.376316e-33 | 1.019256e-33 | 7.489438e-34 | 8.426531e-34 | 1.321013e-33 | 2.670641e-33
2.60026 | 9.493299e-05 | 7.386993e-26 | 1.158351e-32 | 2.52183e-33 | 1.071878e-33 | 7.815304e-34 | 8.736047e-34 | 1.362119e-33 | 2.741393e-33
2.610261 | 0.0001133626 | 8.346432e-26 | 1.242113e-32 | 2.676052e-33 | 1.127153e-33 | 8.154987e-34 | 9.056613e-34 | 1.404464e-33 | 2.813952e-33
2.620262 | 0.0001352879 | 9.427757e-26 | 1.331799e-32 | 2.839492e-33 | 1.18521e-33 | 8.509058e-34 | 9.388614e-34 | 1.448084e-33 | 2.888359e-33
2.630263 | 0.0001613563 | 1.064611e-25 | 1.427819e-32 | 3.012688e-33 | 1.246187e-33 | 8.878111e-34 | 9.732444e-34 | 1.493015e-33 | 2.964663e-33
2.640264 | 0.0001923323 | 1.201846e-25 | 1.530608e-32 | 3.196209e-33 | 1.310227e-33 | 9.262766e-34 | 1.008852e-33 | 1.539297e-33 | 3.042908e-33
2.650265 | 0.0002291183 | 1.356386e-25 | 1.640635e-32 | 3.390657e-33 | 1.377479e-33 | 9.663664e-34 | 1.045725e-33 | 1.586968e-33 | 3.123143e-33
2.660266 | 0.0002727782 | 1.530362e-25 | 1.758397e-32 | 3.596668e-33 | 1.448103e-33 | 1.008147e-33 | 1.083909e-33 | 1.63607e-33 | 3.205417e-33
2.670267 | 0.0003245663 | 1.726166e-25 | 1.884426e-32 | 3.814912e-33 | 1.522261e-33 | 1.051689e-33 | 1.123449e-33 | 1.686643e-33 | 3.28978e-33
2.680268 | 0.0003859603 | 1.946475e-25 | 2.019289e-32 | 4.046101e-33 | 1.600128e-33 | 1.097064e-33 | 1.164391e-33 | 1.738731e-33 | 3.376284e-33
2.690269 | 0.0004586997 | 2.194287e-25 | 2.163593e-32 | 4.290984e-33 | 1.681884e-33 | 1.144348e-33 | 1.206784e-33 | 1.792377e-33 | 3.464979e-33
2.70027 | 0.0005448314 | 2.472961e-25 | 2.317982e-32 | 4.550355e-33 | 1.767719e-33 | 1.193618e-33 | 1.250678e-33 | 1.847627e-33 | 3.555922e-33
2.710271 | 0.0006467622 | 2.786254e-25 | 2.483146e-32 | 4.825051e-33 | 1.857831e-33 | 1.244956e-33 | 1.296124e-33 | 1.904528e-33 | 3.649165e-33
2.720272 | 0.0007673211 | 3.138371e-25 | 2.659822e-32 | 5.115957e-33 | 1.952429e-33 | 1.298447e-33 | 1.343177e-33 | 1.963126e-33 | 3.744767e-33
2.730273 | 0.0009098304 | 3.534016e-25 | 2.848792e-32 | 5.424007e-33 | 2.051731e-33 | 1.354178e-33 | 1.39189e-33 | 2.023473e-33 | 3.842784e-33
2.740274 | 0.00107819 | 3.978453e-25 | 3.050894e-32 | 5.75019e-33 | 2.155965e-33 | 1.412242e-33 | 1.442323e-33 | 2.085617e-33 | 3.943275e-33
2.750275 | 0.001276975 | 4.477563e-25 | 3.26702e-32 | 6.095548e-33 | 2.265371e-33 | 1.472734e-33 | 1.494532e-33 | 2.149611e-33 | 4.046302e-33
2.760276 | 0.001511547 | 5.037923e-25 | 3.498121e-32 | 6.461183e-33 | 2.380198e-33 | 1.535752e-33 | 1.548581e-33 | 2.215509e-33 | 4.151925e-33
2.770277 | 0.00178819 | 5.666884e-25 | 3.745212e-32 | 6.848259e-33 | 2.50071e-33 | 1.601399e-33 | 1.60453e-33 | 2.283365e-33 | 4.260208e-33
2.780278 | 0.00211426 | 6.372659e-25 | 4.009375e-32 | 7.258004e-33 | 2.627181e-33 | 1.669783e-33 | 1.662446e-33 | 2.353236e-33 | 4.371217e-33
2.790279 | 0.00249836 | 7.164419e-25 | 4.291764e-32 | 7.691717e-33 | 2.759899e-33 | 1.741014e-33 | 1.722396e-33 | 2.42518e-33 | 4.485017e-33
2.80028 | 0.002950551 | 8.052409e-25 | 4.593608e-32 | 8.150767e-33 | 2.899165e-33 | 1.815209e-33 | 1.784449e-33 | 2.499257e-33 | 4.601676e-33
2.810281 | 0.003482582 | 9.048067e-25 | 4.916217e-32 | 8.636601e-33 | 3.045296e-33 | 1.892487e-33 | 1.848678e-33 | 2.575528e-33 | 4.721263e-33
2.820282 | 0.004108169 | 1.016416e-24 | 5.26099e-32 | 9.150747e-33 | 3.19862e-33 | 1.972974e-33 | 1.915156e-33 | 2.654057e-33 | 4.843851e-33
2.830283 | 0.004843304 | 1.141492e-24 | 5.629413e-32 | 9.694818e-33 | 3.359485e-33 | 2.056799e-33 | 1.98396e-33 | 2.734908e-33 | 4.969512e-33
2.840284 | 0.00570662 | 1.281626e-24 | 6.023075e-32 | 1.027052e-32 | 3.528252e-33 | 2.144098e-33 | 2.05517e-33 | 2.818147e-33 | 5.09832e-33
2.850285 | 0.006719803 | 1.438589e-24 | 6.443666e-32 | 1.087964e-32 | 3.7053e-33 | 2.235011e-33 | 2.128867e-33 | 2.903845e-33 | 5.230352e-33
2.860286 | 0.007908065 | 1.614358e-24 | 6.892987e-32 | 1.152408e-32 | 3.891027e-33 | 2.329683e-33 | 2.205136e-33 | 2.99207e-33 | 5.365686e-33
2.870287 | 0.009300682 | 1.811137e-24 | 7.372958e-32 | 1.220584e-32 | 4.085848e-33 | 2.428268e-33 | 2.284065e-33 | 3.082896e-33 | 5.504402e-33
2.880288 | 0.0109316 | 2.03138e-24 | 7.885623e-32 | 1.292705e-32 | 4.290198e-33 | 2.530922e-33 | 2.365743e-33 | 3.176397e-33 | 5.646581e-33
2.890289 | 0.01284015 | 2.277825e-24 | 8.433161e-32 | 1.368991e-32 | 4.504532e-33 | 2.637809e-33 | 2.450264e-33 | 3.272649e-33 | 5.792308e-33
2.90029 | 0.01507177 | 2.55352e-24 | 9.01789e-32 | 1.44968e-32 | 4.729327e-33 | 2.7491e-33 | 2.537724e-33 | 3.371731e-33 | 5.941667e-33
2.910291 | 0.01767893 | 2.861859e-24 | 9.642282e-32 | 1.535018e-32 | 4.965081e-33 | 2.864971e-33 | 2.628224e-33 | 3.473724e-33 | 6.094748e-33
2.920292 | 0.02072204 | 3.206623e-24 | 1.030897e-31 | 1.625269e-32 | 5.212316e-33 | 2.985607e-33 | 2.721865e-33 | 3.578712e-33 | 6.251639e-33
2.930293 | 0.02427053 | 3.59202e-24 | 1.102075e-31 | 1.720709e-32 | 5.471578e-33 | 3.111198e-33 | 2.818754e-33 | 3.686778e-33 | 6.412433e-33
2.940294 | 0.02840396 | 4.022733e-24 | 1.178061e-31 | 1.821628e-32 | 5.74344e-33 | 3.241944e-33 | 2.919001e-33 | 3.798013e-33 | 6.577224e-33
2.950295 | 0.03321324 | 4.503972e-24 | 1.259172e-31 | 1.928335e-32 | 6.028499e-33 | 3.37805e-33 | 3.022719e-33 | 3.912504e-33 | 6.746107e-33
2.960296 | 0.03880192 | 5.041536e-24 | 1.345747e-31 | 2.041155e-32 | 6.32738e-33 | 3.519732e-33 | 3.130025e-33 | 4.030346e-33 | 6.919182e-33
2.970297 | 0.04528745 | 5.641869e-24 | 1.438146e-31 | 2.160429e-32 | 6.64074e-33 | 3.667212e-33 | 3.24104e-33 | 4.151633e-33 | 7.096548e-33
2.980298 | 0.05280246 | 6.312141e-24 | 1.536751e-31 | 2.286519e-32 | 6.969262e-33 | 3.820721e-33 | 3.35589e-33 | 4.276464e-33 | 7.27831e-33
2.990299 | 0.06149594 | 7.06032e-24 | 1.64197e-31 | 2.419805e-32 | 7.313665e-33 | 3.9805e-33 | 3.474702e-33 | 4.404939e-33 | 7.464573e-33
3.0003 | 0.07153424 | 7.895262e-24 | 1.754238e-31 | 2.560689e-32 | 7.674696e-33 | 4.1468e-33 | 3.597611e-33 | 4.537161e-33 | 7.655444e-33
3.010301 | 0.08310178 | 8.826807e-24 | 1.874016e-31 | 2.709594e-32 | 8.053142e-33 | 4.319879e-33 | 3.724753e-33 | 4.673237e-33 | 7.851035e-33
3.020302 | 0.09640128 | 9.865886e-24 | 2.001796e-31 | 2.866967e-32 | 8.449823e-33 | 4.500008e-33 | 3.856272e-33 | 4.813276e-33 | 8.051458e-33
3.030303 | 0.1116534 | 1.102464e-23 | 2.1381e-31 | 3.033279e-32 | 8.865597e-33 | 4.687466e-33 | 3.992313e-33 | 4.95739e-33 | 8.256829e-33
3.040304 | 0.1290955 | 1.231655e-23 | 2.283484e-31 | 3.209025e-32 | 9.301362e-33 | 4.882546e-33 | 4.133029e-33 | 5.105694e-33 | 8.467266e-33
3.050305 | 0.1489794 | 1.375657e-23 | 2.43854e-31 | 3.39473e-32 | 9.758057e-33 | 5.085548e-33 | 4.278575e-33 | 5.258308e-33 | 8.682892e-33
3.060306 | 0.1715671 | 1.536133e-23 | 2.603898e-31 | 3.590945e-32 | 1.023666e-32 | 5.296788e-33 | 4.429114e-33 | 5.415351e-33 | 8.903829e-33
3.070307 | 0.1971262 | 1.714924e-23 | 2.780227e-31 | 3.798252e-32 | 1.073821e-32 | 5.516591e-33 | 4.584812e-33 | 5.576951e-33 | 9.130204e-33
3.080308 | 0.2259219 | 1.914075e-23 | 2.968239e-31 | 4.017263e-32 | 1.126377e-32 | 5.745296e-33 | 4.745842e-33 | 5.743234e-33 | 9.362148e-33
3.090309 | 0.2582077 | 2.135854e-23 | 3.168691e-31 | 4.248624e-32 | 1.181447e-32 | 5.983256e-33 | 4.912381e-33 | 5.914334e-33 | 9.599793e-33
3.10031 | 0.2942137 | 2.382776e-23 | 3.382388e-31 | 4.493018e-32 | 1.239148e-32 | 6.230836e-33 | 5.084613e-33 | 6.090386e-33 | 9.843274e-33
3.110311 | 0.3341334 | 2.657628e-23 | 3.610186e-31 | 4.751161e-32 | 1.299603e-32 | 6.488415e-33 | 5.262729e-33 | 6.271529e-33 | 1.009273e-32
3.120312 | 0.3781078 | 2.9635e-23 | 3.852996e-31 | 5.02381e-32 | 1.362941e-32 | 6.756387e-33 | 5.446923e-33 | 6.457906e-33 | 1.034831e-32
3.130313 | 0.4262098 | 3.303816e-23 | 4.111784e-31 | 5.311761e-32 | 1.429296e-32 | 7.035163e-33 | 5.637398e-33 | 6.649665e-33 | 1.061015e-32
3.140314 | 0.4784279 | 3.68237e-23 | 4.38758e-31 | 5.615856e-32 | 1.498807e-32 | 7.325166e-33 | 5.834363e-33 | 6.846957e-33 | 1.08784e-32
3.150315 | 0.5346524 | 4.103365e-23 | 4.681477e-31 | 5.936977e-32 | 1.571623e-32 | 7.626839e-33 | 6.038033e-33 | 7.049936e-33 | 1.115322e-32
3.160316 | 0.5946638 | 4.571454e-23 | 4.994637e-31 | 6.276059e-32 | 1.647896e-32 | 7.940641e-33 | 6.248631e-33 | 7.258763e-33 | 1.143476e-32
3.170317 | 0.6581273 | 5.091789e-23 | 5.328294e-31 | 6.634083e-32 | 1.727788e-32 | 8.267046e-33 | 6.466386e-33 | 7.473601e-33 | 1.172317e-32
3.180318 | 0.7245927 | 5.670074e-23 | 5.683762e-31 | 7.012083e-32 | 1.811464e-32 | 8.60655e-33 | 6.691536e-33 | 7.694619e-33 | 1.201864e-32
3.190319 | 0.7935024 | 6.312623e-23 | 6.062434e-31 | 7.41115e-32 | 1.899102e-32 | 8.959665e-33 | 6.924326e-33 | 7.92199e-33 | 1.232131e-32
3.20032 | 0.8642074 | 7.026419e-23 | 6.465794e-31 | 7.832432e-32 | 1.990884e-32 | 9.326924e-33 | 7.165008e-33 | 8.155891e-33 | 1.263136e-32
3.210321 | 0.9359896 | 7.819191e-23 | 6.895413e-31 | 8.277138e-32 | 2.087002e-32 | 9.70888e-33 | 7.413842e-33 | 8.396504e-33 | 1.294897e-32
3.220322 | 1.008091 | 8.699484e-23 | 7.352967e-31 | 8.746542e-32 | 2.187655e-32 | 1.010611e-32 | 7.671099e-33 | 8.644018e-33 | 1.327431e-32
3.230323 | 1.079744 | 9.67675e-23 | 7.84023e-31 | 9.241985e-32 | 2.293054e-32 | 1.05192e-32 | 7.937056e-33 | 8.898624e-33 | 1.360757e-32
3.240324 | 1.150206 | 1.076144e-22 | 8.35909e-31 | 9.764879e-32 | 2.403416e-32 | 1.094879e-32 | 8.212e-33 | 9.160521e-33 | 1.394893e-32
3.250325 | 1.218789 | 1.196509e-22 | 8.911552e-31 | 1.031671e-31 | 2.518971e-32 | 1.13955e-32 | 8.496227e-33 | 9.429911e-33 | 1.429859e-32
3.260326 | 1.284883 | 1.330049e-22 | 9.499744e-31 | 1.089905e-31 | 2.639956e-32 | 1.186e-32 | 8.790043e-33 | 9.707003e-33 | 1.465674e-32
3.270327 | 1.347975 | 1.478172e-22 | 1.012593e-30 | 1.151354e-31 | 2.766621e-32 | 1.2343e-32 | 9.093763e-33 | 9.992012e-33 | 1.502358e-32
3.280328 | 1.407663 | 1.642436e-22 | 1.07925e-30 | 1.216193e-31 | 2.899228e-32 | 1.28452e-32 | 9.407713e-33 | 1.028516e-32 | 1.539932e-32
3.290329 | 1.463657 | 1.824562e-22 | 1.150201e-30 | 1.284603e-31 | 3.038047e-32 | 1.336736e-32 | 9.732228e-33 | 1.058667e-32 | 1.578416e-32
3.30033 | 1.515774 | 2.026451e-22 | 1.225717e-30 | 1.356777e-31 | 3.183365e-32 | 1.391024e-32 | 1.006766e-32 | 1.089677e-32 | 1.617832e-32
3.310331 | 1.563936 | 2.250199e-22 | 1.306085e-30 | 1.432918e-31 | 3.335478e-32 | 1.447465e-32 | 1.041435e-32 | 1.12157e-32 | 1.658201e-32
3.320332 | 1.608149 | 2.498121e-22 | 1.391609e-30 | 1.51324e-31 | 3.494696e-32 | 1.506142e-32 | 1.077269e-32 | 1.154372e-32 | 1.699547e-32
3.330333 | 1.648498 | 2.772773e-22 | 1.482614e-30 | 1.597965e-31 | 3.661345e-32 | 1.567143e-32 | 1.114305e-32 | 1.188106e-32 | 1.741892e-32
3.340334 | 1.685124 | 3.076973e-22 | 1.579443e-30 | 1.687332e-31 | 3.835762e-32 | 1.630556e-32 | 1.152582e-32 | 1.222799e-32 | 1.78526e-32
3.350335 | 1.718213 | 3.413831e-22 | 1.682461e-30 | 1.781588e-31 | 4.018303e-32 | 1.696475e-32 | 1.192141e-32 | 1.258478e-32 | 1.829674e-32
3.360336 | 1.747981 | 3.786776e-22 | 1.792055e-30 | 1.880994e-31 | 4.209336e-32 | 1.764996e-32 | 1.233024e-32 | 1.295169e-32 | 1.875159e-32
3.370337 | 1.774665 | 4.19959e-22 | 1.908634e-30 | 1.985827e-31 | 4.409249e-32 | 1.836221e-32 | 1.275274e-32 | 1.332901e-32 | 1.921741e-32
3.380338 | 1.798507 | 4.656442e-22 | 2.032636e-30 | 2.096376e-31 | 4.618444e-32 | 1.910253e-32 | 1.318936e-32 | 1.371702e-32 | 1.969444e-32
3.390339 | 1.819755 | 5.161929e-22 | 2.164522e-30 | 2.212945e-31 | 4.837343e-32 | 1.987199e-32 | 1.364055e-32 | 1.411601e-32 | 2.018295e-32
3.40034 | 1.838646 | 5.721113e-22 | 2.304782e-30 | 2.335856e-31 | 5.066385e-32 | 2.067174e-32 | 1.410679e-32 | 1.45263e-32 | 2.068321e-32
3.410341 | 1.855411 | 6.339575e-22 | 2.453938e-30 | 2.465445e-31 | 5.306031e-32 | 2.150291e-32 | 1.458858e-32 | 1.494819e-32 | 2.119549e-32
3.420342 | 1.870266 | 7.023462e-22 | 2.61254e-30 | 2.602068e-31 | 5.55676e-32 | 2.236673e-32 | 1.508641e-32 | 1.5382e-32 | 2.172008e-32
3.430343 | 1.883414 | 7.779544e-22 | 2.781174e-30 | 2.746099e-31 | 5.819074e-32 | 2.326444e-32 | 1.56008e-32 | 1.582805e-32 | 2.225725e-32
3.440344 | 1.895042 | 8.615277e-22 | 2.960462e-30 | 2.897929e-31 | 6.093494e-32 | 2.419735e-32 | 1.61323e-32 | 1.62867e-32 | 2.280731e-32
3.450345 | 1.905318 | 9.538869e-22 | 3.151061e-30 | 3.057972e-31 | 6.380568e-32 | 2.51668e-32 | 1.668147e-32 | 1.675827e-32 | 2.337056e-32
3.460346 | 1.914399 | 1.055936e-21 | 3.353669e-30 | 3.226662e-31 | 6.680867e-32 | 2.617418e-32 | 1.724886e-32 | 1.724314e-32 | 2.394729e-32
3.470347 | 1.922422 | 1.168668e-21 | 3.569027e-30 | 3.404457e-31 | 6.994984e-32 | 2.722096e-32 | 1.783508e-32 | 1.774165e-32 | 2.453783e-32
3.480348 | 1.929513 | 1.293178e-21 | 3.79792e-30 | 3.591838e-31 | 7.323544e-32 | 2.830863e-32 | 1.844072e-32 | 1.825419e-32 | 2.51425e-32
3.490349 | 1.935783 | 1.43067e-21 | 4.041181e-30 | 3.789309e-31 | 7.667193e-32 | 2.943875e-32 | 1.906643e-32 | 1.878114e-32 | 2.576162e-32
3.50035 | 1.941332 | 1.582468e-21 | 4.299691e-30 | 3.997402e-31 | 8.02661e-32 | 3.061295e-32 | 1.971285e-32 | 1.932289e-32 | 2.639553e-32
3.510351 | 1.946246 | 1.750028e-21 | 4.574385e-30 | 4.216676e-31 | 8.402503e-32 | 3.18329e-32 | 2.038064e-32 | 1.987985e-32 | 2.704457e-32
3.520352 | 1.950604 | 1.934951e-21 | 4.866256e-30 | 4.447718e-31 | 8.795609e-32 | 3.310034e-32 | 2.10705e-32 | 2.045243e-32 | 2.77091e-32
3.530353 | 1.954474 | 2.138997e-21 | 5.176353e-30 | 4.691147e-31 | 9.206699e-32 | 3.441708e-32 | 2.178314e-32 | 2.104107e-32 | 2.838947e-32
3.540354 | 1.957916 | 2.3641e-21 | 5.505792e-30 | 4.947612e-31 | 9.636578e-32 | 3.5785e-32 | 2.251929e-32 | 2.16462e-32 | 2.908605e-32
3.550355 | 1.960984 | 2.612387e-21 | 5.855751e-30 | 5.217796e-31 | 1.008608e-31 | 3.720603e-32 | 2.327971e-32 | 2.226827e-32 | 2.979921e-32
3.560356 | 1.963724 | 2.886194e-21 | 6.227481e-30 | 5.502416e-31 | 1.05561e-31 | 3.868219e-32 | 2.406518e-32 | 2.290774e-32 | 3.052935e-32
3.570357 | 1.966177 | 3.188085e-21 | 6.622309e-30 | 5.802227e-31 | 1.104753e-31 | 4.021557e-32 | 2.48765e-32 | 2.356508e-32 | 3.127684e-32
3.580358 | 1.968379 | 3.52088e-21 | 7.041637e-30 | 6.118023e-31 | 1.156133e-31 | 4.180833e-32 | 2.571451e-32 | 2.424079e-32 | 3.20421e-32
3.590359 | 1.97036 | 3.887673e-21 | 7.486953e-30 | 6.450636e-31 | 1.20985e-31 | 4.346273e-32 | 2.658006e-32 | 2.493536e-32 | 3.282553e-32
3.60036 | 1.972149 | 4.291862e-21 | 7.959834e-30 | 6.800944e-31 | 1.266008e-31 | 4.518109e-32 | 2.747403e-32 | 2.564931e-32 | 3.362755e-32
3.610361 | 1.973769 | 4.737178e-21 | 8.461948e-30 | 7.169866e-31 | 1.324715e-31 | 4.696583e-32 | 2.839734e-32 | 2.638316e-32 | 3.44486e-32
3.620362 | 1.975242 | 5.227713e-21 | 8.995064e-30 | 7.55837e-31 | 1.386085e-31 | 4.881946e-32 | 2.935093e-32 | 2.713745e-32 | 3.52891e-32
3.630363 | 1.976585 | 5.767959e-21 | 9.561055e-30 | 7.967473e-31 | 1.450235e-31 | 5.074456e-32 | 3.033575e-32 | 2.791274e-32 | 3.614951e-32
3.640364 | 1.977814 | 6.362847e-21 | 1.016191e-29 | 8.398244e-31 | 1.517288e-31 | 5.274385e-32 | 3.135283e-32 | 2.87096e-32 | 3.703028e-32
3.650365 | 1.978944 | 7.017782e-21 | 1.079971e-29 | 8.851804e-31 | 1.587374e-31 | 5.482009e-32 | 3.240317e-32 | 2.952861e-32 | 3.793189e-32
3.660366 | 1.979987 | 7.738693e-21 | 1.147671e-29 | 9.329334e-31 | 1.660626e-31 | 5.697621e-32 | 3.348785e-32 | 3.037036e-32 | 3.885482e-32
3.670367 | 1.980953 | 8.532083e-21 | 1.219524e-29 | 9.832073e-31 | 1.737184e-31 | 5.921518e-32 | 3.460796e-32 | 3.123549e-32 | 3.979955e-32
3.680368 | 1.981852 | 9.405081e-21 | 1.29578e-29 | 1.036132e-30 | 1.817194e-31 | 6.154013e-32 | 3.576463e-32 | 3.212462e-32 | 4.076658e-32
3.690369 | 1.982692 | 1.03655e-20 | 1.376704e-29 | 1.091845e-30 | 1.900808e-31 | 6.395428e-32 | 3.695902e-32 | 3.303839e-32 | 4.175643e-32
3.70037 | 1.983479 | 1.142191e-20 | 1.462574e-29 | 1.150489e-30 | 1.988184e-31 | 6.646098e-32 | 3.819234e-32 | 3.397747e-32 | 4.276961e-32
3.710371 | 1.984221 | 1.258369e-20 | 1.553688e-29 | 1.212215e-30 | 2.07949e-31 | 6.906369e-32 | 3.946582e-32 | 3.494256e-32 | 4.380667e-32
3.720372 | 1.984923 | 1.386113e-20 | 1.650357e-29 | 1.277183e-30 | 2.174896e-31 | 7.1766e-32 | 4.078074e-32 | 3.593434e-32 | 4.486816e-32
3.730373 | 1.985589 | 1.526548e-20 | 1.752913e-29 | 1.345557e-30 | 2.274584e-31 | 7.457164e-32 | 4.213842e-32 | 3.695354e-32 | 4.595462e-32
3.740374 | 1.986224 | 1.68091e-20 | 1.861708e-29 | 1.417514e-30 | 2.37874e-31 | 7.748447e-32 | 4.354021e-32 | 3.800089e-32 | 4.706664e-32
3.750375 | 1.986831 | 1.850548e-20 | 1.977113e-29 | 1.493236e-30 | 2.487562e-31 | 8.050849e-32 | 4.498752e-32 | 3.907716e-32 | 4.820479e-32
3.760376 | 1.987413 | 2.036942e-20 | 2.09952e-29 | 1.572917e-30 | 2.601253e-31 | 8.364785e-32 | 4.648177e-32 | 4.018312e-32 | 4.936968e-32
3.770377 | 1.987974 | 2.241711e-20 | 2.229345e-29 | 1.656759e-30 | 2.720027e-31 | 8.690685e-32 | 4.802447e-32 | 4.131958e-32 | 5.056191e-32
3.780378 | 1.988515 | 2.466628e-20 | 2.367029e-29 | 1.744974e-30 | 2.844105e-31 | 9.028995e-32 | 4.961715e-32 | 4.248734e-32 | 5.178211e-32
3.790379 | 1.989039 | 2.713631e-20 | 2.513036e-29 | 1.837786e-30 | 2.97372e-31 | 9.380175e-32 | 5.126137e-32 | 4.368725e-32 | 5.303092e-32
3.80038 | 1.989548 | 2.984843e-20 | 2.667859e-29 | 1.935429e-30 | 3.109112e-31 | 9.744704e-32 | 5.295879e-32 | 4.492018e-32 | 5.430898e-32
3.810381 | 1.990043 | 3.282585e-20 | 2.83202e-29 | 2.038149e-30 | 3.250534e-31 | 1.012308e-31 | 5.471106e-32 | 4.618701e-32 | 5.561698e-32
3.820382 | 1.990525 | 3.609397e-20 | 3.006068e-29 | 2.146204e-30 | 3.398249e-31 | 1.051581e-31 | 5.651993e-32 | 4.748864e-32 | 5.695558e-32
3.830383 | 1.990997 | 3.968055e-20 | 3.190587e-29 | 2.259865e-30 | 3.552529e-31 | 1.092344e-31 | 5.838718e-32 | 4.882601e-32 | 5.832548e-32
3.840384 | 1.991459 | 4.361595e-20 | 3.386193e-29 | 2.379418e-30 | 3.713661e-31 | 1.134651e-31 | 6.031464e-32 | 5.020008e-32 | 5.97274e-32
3.850385 | 1.991912 | 4.793337e-20 | 3.593538e-29 | 2.50516e-30 | 3.881942e-31 | 1.17856e-31 | 6.230422e-32 | 5.161183e-32 | 6.116207e-32
3.860386 | 1.992357 | 5.266908e-20 | 3.813312e-29 | 2.637405e-30 | 4.057683e-31 | 1.224129e-31 | 6.435786e-32 | 5.306226e-32 | 6.263022e-32
3.870387 | 1.992795 | 5.786275e-20 | 4.046243e-29 | 2.776483e-30 | 4.241206e-31 | 1.271421e-31 | 6.647759e-32 | 5.455241e-32 | 6.413262e-32
3.880388 | 1.993226 | 6.355769e-20 | 4.293103e-29 | 2.922738e-30 | 4.432849e-31 | 1.320498e-31 | 6.866547e-32 | 5.608333e-32 | 6.567005e-32
3.890389 | 1.99365 | 6.980125e-20 | 4.554706e-29 | 3.076533e-30 | 4.632963e-31 | 1.371427e-31 | 7.092365e-32 | 5.765613e-32 | 6.72433e-32
3.90039 | 1.99407 | 7.664513e-20 | 4.831914e-29 | 3.238249e-30 | 4.841914e-31 | 1.424276e-31 | 7.325434e-32 | 5.92719e-32 | 6.885318e-32
3.910391 | 1.994484 | 8.414581e-20 | 5.125638e-29 | 3.408284e-30 | 5.060084e-31 | 1.479116e-31 | 7.56598e-32 | 6.09318e-32 | 7.050052e-32
3.920392 | 1.994894 | 9.236496e-20 | 5.436841e-29 | 3.587057e-30 | 5.287871e-31 | 1.53602e-31 | 7.814237e-32 | 6.263701e-32 | 7.218618e-32
3.930393 | 1.995299 | 1.013699e-19 | 5.76654e-29 | 3.775007e-30 | 5.52569e-31 | 1.595063e-31 | 8.070448e-32 | 6.438872e-32 | 7.391101e-32
3.940394 | 1.9957 | 1.112342e-19 | 6.115812e-29 | 3.972596e-30 | 5.773971e-31 | 1.656326e-31 | 8.33486e-32 | 6.618817e-32 | 7.56759e-32
3.950395 | 1.996098 | 1.22038e-19 | 6.485794e-29 | 4.180307e-30 | 6.033166e-31 | 1.719888e-31 | 8.607731e-32 | 6.803664e-32 | 7.748176e-32
3.960396 | 1.996492 | 1.338689e-19 | 6.877687e-29 | 4.398647e-30 | 6.303744e-31 | 1.785835e-31 | 8.889324e-32 | 6.993542e-32 | 7.932951e-32
3.970397 | 1.996883 | 1.468225e-19 | 7.292762e-29 | 4.628149e-30 | 6.586193e-31 | 1.854254e-31 | 9.179912e-32 | 7.188586e-32 | 8.122011e-32
3.980398 | 1.99727 | 1.61003e-19 | 7.732359e-29 | 4.869371e-30 | 6.881024e-31 | 1.925235e-31 | 9.479775e-32 | 7.388931e-32 | 8.315451e-32
3.990399 | 1.997655 | 1.76524e-19 | 8.197898e-29 | 5.122898e-30 | 7.188767e-31 | 1.998873e-31 | 9.789202e-32 | 7.594719e-32 | 8.51337e-32
4.0004 | 1.998037 | 1.935097e-19 | 8.690875e-29 | 5.389345e-30 | 7.509974e-31 | 2.075264e-31 | 1.010849e-31 | 7.806093e-32 | 8.71587e-32
4.010401 | 1.998416 | 2.120951e-19 | 9.212875e-29 | 5.669356e-30 | 7.845223e-31 | 2.154509e-31 | 1.043795e-31 | 8.023202e-32 | 8.923053e-32
4.020402 | 1.998793 | 2.324278e-19 | 9.765568e-29 | 5.963606e-30 | 8.195113e-31 | 2.236712e-31 | 1.077789e-31 | 8.246197e-32 | 9.135026e-32
4.030403 | 1.999167 | 2.546684e-19 | 1.035072e-28 | 6.272804e-30 | 8.56027e-31 | 2.321982e-31 | 1.112865e-31 | 8.475235e-32 | 9.351894e-32
4.040404 | 1.999539 | 2.789922e-19 | 1.09702e-28 | 6.597693e-30 | 8.941346e-31 | 2.41043e-31 | 1.149055e-31 | 8.710473e-32 | 9.57377e-32
4.050405 | 1.999909 | 3.0559e-19 | 1.162598e-28 | 6.939051e-30 | 9.339018e-31 | 2.502171e-31 | 1.186395e-31 | 8.952077e-32 | 9.800764e-32
4.060406 | 2.000277 | 3.346699e-19 | 1.232013e-28 | 7.297697e-30 | 9.753996e-31 | 2.597326e-31 | 1.224919e-31 | 9.200215e-32 | 1.003299e-31
4.070407 | 2.000642 | 3.664585e-19 | 1.305486e-28 | 7.674487e-30 | 1.018701e-30 | 2.69602e-31 | 1.264665e-31 | 9.455058e-32 | 1.027057e-31
4.080408 | 2.001006 | 4.012027e-19 | 1.383248e-28 | 8.070318e-30 | 1.063884e-30 | 2.798379e-31 | 1.305671e-31 | 9.716783e-32 | 1.051363e-31
4.090409 | 2.001367 | 4.391715e-19 | 1.465545e-28 | 8.486132e-30 | 1.111027e-30 | 2.904539e-31 | 1.347975e-31 | 9.985571e-32 | 1.076227e-31
4.10041 | 2.001727 | 4.806575e-19 | 1.552636e-28 | 8.922917e-30 | 1.160214e-30 | 3.014635e-31 | 1.391618e-31 | 1.026161e-31 | 1.101664e-31
4.110411 | 2.002085 | 5.259797e-19 | 1.644794e-28 | 9.381707e-30 | 1.211532e-30 | 3.128812e-31 | 1.436641e-31 | 1.054509e-31 | 1.127685e-31
4.120412 | 2.00244 | 5.754851e-19 | 1.742307e-28 | 9.863587e-30 | 1.265071e-30 | 3.247218e-31 | 1.483086e-31 | 1.08362e-31 | 1.154305e-31
4.130413 | 2.002795 | 6.295515e-19 | 1.84548e-28 | 1.036969e-29 | 1.320925e-30 | 3.370004e-31 | 1.530998e-31 | 1.113515e-31 | 1.181535e-31
4.140414 | 2.003147 | 6.885901e-19 | 1.954634e-28 | 1.090122e-29 | 1.379191e-30 | 3.49733e-31 | 1.580421e-31 | 1.144214e-31 | 1.209391e-31
4.150415 | 2.003497 | 7.530484e-19 | 2.070109e-28 | 1.145941e-29 | 1.439972e-30 | 3.629359e-31 | 1.631403e-31 | 1.175739e-31 | 1.237885e-31
4.160416 | 2.003846 | 8.234132e-19 | 2.192263e-28 | 1.204559e-29 | 1.503374e-30 | 3.766263e-31 | 1.683992e-31 | 1.208111e-31 | 1.267032e-31
4.170417 | 2.004193 | 9.00214e-19 | 2.321474e-28 | 1.266111e-29 | 1.569507e-30 | 3.908215e-31 | 1.738236e-31 | 1.241351e-31 | 1.296848e-31
4.180418 | 2.004539 | 9.84027e-19 | 2.458141e-28 | 1.330742e-29 | 1.638487e-30 | 4.0554e-31 | 1.794186e-31 | 1.275484e-31 | 1.327345e-31
4.190419 | 2.004883 | 1.075478e-18 | 2.602685e-28 | 1.398602e-29 | 1.710434e-30 | 4.208004e-31 | 1.851896e-31 | 1.310532e-31 | 1.358541e-31
4.20042 | 2.005225 | 1.17525e-18 | 2.755551e-28 | 1.46985e-29 | 1.785472e-30 | 4.366223e-31 | 1.911419e-31 | 1.346519e-31 | 1.39045e-31
4.210421 | 2.005566 | 1.284082e-18 | 2.917207e-28 | 1.54465e-29 | 1.86373e-30 | 4.530259e-31 | 1.972811e-31 | 1.383469e-31 | 1.423088e-31
4.220422 | 2.005905 | 1.402779e-18 | 3.088148e-28 | 1.623177e-29 | 1.945345e-30 | 4.700322e-31 | 2.036129e-31 | 1.421409e-31 | 1.456472e-31
4.230423 | 2.006243 | 1.532217e-18 | 3.268896e-28 | 1.705611e-29 | 2.030458e-30 | 4.876627e-31 | 2.101432e-31 | 1.460364e-31 | 1.490618e-31
4.240424 | 2.006579 | 1.673347e-18 | 3.460002e-28 | 1.792144e-29 | 2.119214e-30 | 5.059399e-31 | 2.168781e-31 | 1.500359e-31 | 1.525542e-31
4.250425 | 2.006913 | 1.827201e-18 | 3.662047e-28 | 1.882974e-29 | 2.211766e-30 | 5.24887e-31 | 2.238238e-31 | 1.541423e-31 | 1.561263e-31
4.260426 | 2.007246 | 1.994904e-18 | 3.875642e-28 | 1.97831e-29 | 2.308274e-30 | 5.445279e-31 | 2.309868e-31 | 1.583584e-31 | 1.597798e-31
4.270427 | 2.007578 | 2.177674e-18 | 4.101436e-28 | 2.078372e-29 | 2.408902e-30 | 5.648875e-31 | 2.383738e-31 | 1.626869e-31 | 1.635166e-31
4.280428 | 2.007908 | 2.376837e-18 | 4.340109e-28 | 2.183387e-29 | 2.513823e-30 | 5.859916e-31 | 2.459916e-31 | 1.671308e-31 | 1.673383e-31
4.290429 | 2.008236 | 2.59383e-18 | 4.592381e-28 | 2.293597e-29 | 2.623216e-30 | 6.078667e-31 | 2.538472e-31 | 1.716931e-31 | 1.71247e-31
4.30043 | 2.008564 | 2.830217e-18 | 4.859009e-28 | 2.409253e-29 | 2.737267e-30 | 6.305403e-31 | 2.619479e-31 | 1.763769e-31 | 1.752446e-31
4.310431 | 2.008889 | 3.087692e-18 | 5.140794e-28 | 2.530618e-29 | 2.856171e-30 | 6.54041e-31 | 2.703011e-31 | 1.811853e-31 | 1.79333e-31
4.320432 | 2.009214 | 3.368098e-18 | 5.438579e-28 | 2.657967e-29 | 2.980129e-30 | 6.783983e-31 | 2.789145e-31 | 1.861217e-31 | 1.835142e-31
4.330433 | 2.009536 | 3.673432e-18 | 5.753253e-28 | 2.791591e-29 | 3.109351e-30 | 7.036427e-31 | 2.877961e-31 | 1.911892e-31 | 1.877903e-31
4.340434 | 2.009858 | 4.005863e-18 | 6.085753e-28 | 2.93179e-29 | 3.244056e-30 | 7.298058e-31 | 2.969541e-31 | 1.963913e-31 | 1.921635e-31
4.350435 | 2.010178 | 4.367745e-18 | 6.437068e-28 | 3.078882e-29 | 3.384473e-30 | 7.569202e-31 | 3.063967e-31 | 2.017315e-31 | 1.966357e-31
4.360436 | 2.010497 | 4.761631e-18 | 6.80824e-28 | 3.233198e-29 | 3.530837e-30 | 7.850198e-31 | 3.161327e-31 | 2.072133e-31 | 2.012093e-31
4.370437 | 2.010814 | 5.190289e-18 | 7.200368e-28 | 3.395086e-29 | 3.683395e-30 | 8.141397e-31 | 3.26171e-31 | 2.128405e-31 | 2.058864e-31
4.380438 | 2.01113 | 5.656725e-18 | 7.614608e-28 | 3.564909e-29 | 3.842403e-30 | 8.44316e-31 | 3.365207e-31 | 2.186168e-31 | 2.106694e-31
4.390439 | 2.011445 | 6.164197e-18 | 8.052183e-28 | 3.743049e-29 | 4.008129e-30 | 8.755862e-31 | 3.471912e-31 | 2.24546e-31 | 2.155606e-31
4.40044 | 2.011758 | 6.716237e-18 | 8.514378e-28 | 3.929902e-29 | 4.180851e-30 | 9.07989e-31 | 3.581924e-31 | 2.306321e-31 | 2.205623e-31
4.410441 | 2.01207 | 7.316675e-18 | 9.00255e-28 | 4.125887e-29 | 4.360856e-30 | 9.415646e-31 | 3.695342e-31 | 2.368792e-31 | 2.25677e-31
4.420442 | 2.012381 | 7.969664e-18 | 9.518127e-28 | 4.33144e-29 | 4.548445e-30 | 9.763546e-31 | 3.812268e-31 | 2.432913e-31 | 2.309072e-31
4.430443 | 2.01269 | 8.679705e-18 | 1.006261e-27 | 4.547019e-29 | 4.743932e-30 | 1.012402e-30 | 3.93281e-31 | 2.498729e-31 | 2.362554e-31
4.440444 | 2.012998 | 9.451675e-18 | 1.06376e-27 | 4.773101e-29 | 4.94764e-30 | 1.049751e-30 | 4.057076e-31 | 2.566281e-31 | 2.417243e-31
4.450445 | 2.013305 | 1.029086e-17 | 1.124476e-27 | 5.010188e-29 | 5.15991e-30 | 1.088447e-30 | 4.185179e-31 | 2.635615e-31 | 2.473164e-31
4.460446 | 2.01361 | 1.120299e-17 | 1.188584e-27 | 5.258805e-29 | 5.381092e-30 | 1.128539e-30 | 4.317234e-31 | 2.706777e-31 | 2.530344e-31
4.470447 | 2.013914 | 1.219427e-17 | 1.256272e-27 | 5.519499e-29 | 5.611553e-30 | 1.170075e-30 | 4.453361e-31 | 2.779815e-31 | 2.588813e-31
4.480448 | 2.014217 | 1.327141e-17 | 1.327734e-27 | 5.792845e-29 | 5.851673e-30 | 1.213106e-30 | 4.593682e-31 | 2.854775e-31 | 2.648596e-31
4.490449 | 2.014519 | 1.444171e-17 | 1.403176e-27 | 6.079443e-29 | 6.101849e-30 | 1.257685e-30 | 4.738324e-31 | 2.931707e-31 | 2.709725e-31
4.50045 | 2.014819 | 1.571303e-17 | 1.482815e-27 | 6.379924e-29 | 6.362493e-30 | 1.303866e-30 | 4.887416e-31 | 3.010663e-31 | 2.772227e-31
4.510451 | 2.015118 | 1.709392e-17 | 1.56688e-27 | 6.694943e-29 | 6.634033e-30 | 1.351707e-30 | 5.041092e-31 | 3.091694e-31 | 2.836134e-31
4.520452 | 2.015416 | 1.859361e-17 | 1.655612e-27 | 7.025192e-29 | 6.916915e-30 | 1.401264e-30 | 5.199491e-31 | 3.174853e-31 | 2.901475e-31
4.530453 | 2.015713 | 2.022212e-17 | 1.749264e-27 | 7.371388e-29 | 7.211602e-30 | 1.452598e-30 | 5.362753e-31 | 3.260196e-31 | 2.968282e-31
4.540454 | 2.016008 | 2.199026e-17 | 1.848104e-27 | 7.734288e-29 | 7.518577e-30 | 1.505771e-30 | 5.531026e-31 | 3.347777e-31 | 3.036587e-31
4.550455 | 2.016302 | 2.390976e-17 | 1.952412e-27 | 8.114678e-29 | 7.838341e-30 | 1.560849e-30 | 5.704458e-31 | 3.437654e-31 | 3.106424e-31
4.560456 | 2.016595 | 2.599329e-17 | 2.062484e-27 | 8.513384e-29 | 8.171414e-30 | 1.617897e-30 | 5.883205e-31 | 3.529886e-31 | 3.177825e-31
4.570457 | 2.016887 | 2.825458e-17 | 2.178633e-27 | 8.93127e-29 | 8.518339e-30 | 1.676985e-30 | 6.067426e-31 | 3.624533e-31 | 3.250824e-31
4.580458 | 2.017178 | 3.070845e-17 | 2.301186e-27 | 9.369238e-29 | 8.87968e-30 | 1.738184e-30 | 6.257284e-31 | 3.721657e-31 | 3.325457e-31
4.590459 | 2.017467 | 3.337098e-17 | 2.430491e-27 | 9.828233e-29 | 9.256023e-30 | 1.801567e-30 | 6.452949e-31 | 3.821321e-31 | 3.401759e-31
4.60046 | 2.017756 | 3.625951e-17 | 2.566909e-27 | 1.030924e-28 | 9.647977e-30 | 1.867211e-30 | 6.654593e-31 | 3.92359e-31 | 3.479767e-31
4.610461 | 2.018043 | 3.939282e-17 | 2.710825e-27 | 1.08133e-28 | 1.005618e-29 | 1.935195e-30 | 6.862396e-31 | 4.02853e-31 | 3.559517e-31
4.620462 | 2.018329 | 4.279121e-17 | 2.862642e-27 | 1.134149e-28 | 1.048128e-29 | 2.0056e-30 | 7.07654e-31 | 4.13621e-31 | 3.641047e-31
4.630463 | 2.018613 | 4.647664e-17 | 3.022785e-27 | 1.189493e-28 | 1.092397e-29 | 2.078511e-30 | 7.297216e-31 | 4.2467e-31 | 3.724397e-31
4.640464 | 2.018897 | 5.047282e-17 | 3.1917e-27 | 1.247482e-28 | 1.138496e-29 | 2.154015e-30 | 7.524618e-31 | 4.36007e-31 | 3.809606e-31
4.650465 | 2.019179 | 5.48054e-17 | 3.369858e-27 | 1.308239e-28 | 1.186499e-29 | 2.232202e-30 | 7.758946e-31 | 4.476395e-31 | 3.896714e-31
4.660466 | 2.019461 | 5.95021e-17 | 3.557754e-27 | 1.371892e-28 | 1.236483e-29 | 2.313165e-30 | 8.000407e-31 | 4.595749e-31 | 3.985762e-31
4.670467 | 2.019741 | 6.459286e-17 | 3.755908e-27 | 1.438578e-28 | 1.288529e-29 | 2.397001e-30 | 8.249212e-31 | 4.718209e-31 | 4.076793e-31
4.680468 | 2.02002 | 7.011003e-17 | 3.96487e-27 | 1.508438e-28 | 1.342718e-29 | 2.483809e-30 | 8.50558e-31 | 4.843855e-31 | 4.16985e-31
4.690469 | 2.020298 | 7.608859e-17 | 4.185216e-27 | 1.581619e-28 | 1.399138e-29 | 2.573692e-30 | 8.769735e-31 | 4.972767e-31 | 4.264977e-31
4.70047 | 2.020575 | 8.256628e-17 | 4.417553e-27 | 1.658277e-28 | 1.457878e-29 | 2.666758e-30 | 9.04191e-31 | 5.105028e-31 | 4.362218e-31
4.710471 | 2.020851 | 8.958389e-17 | 4.66252e-27 | 1.738572e-28 | 1.519033e-29 | 2.763116e-30 | 9.322341e-31 | 5.240723e-31 | 4.461619e-31
4.720472 | 2.021125 | 9.718546e-17 | 4.920789e-27 | 1.822674e-28 | 1.582698e-29 | 2.86288e-30 | 9.611274e-31 | 5.379939e-31 | 4.563227e-31
4.730473 | 2.021399 | 1.054185e-16 | 5.193068e-27 | 1.910759e-28 | 1.648975e-29 | 2.966168e-30 | 9.90896e-31 | 5.522766e-31 | 4.66709e-31
4.740474 | 2.021672 | 1.143345e-16 | 5.480099e-27 | 2.003012e-28 | 1.717968e-29 | 3.073101e-30 | 1.021566e-30 | 5.669294e-31 | 4.773257e-31
4.750475 | 2.021943 | 1.239888e-16 | 5.782665e-27 | 2.099626e-28 | 1.789787e-29 | 3.183806e-30 | 1.053164e-30 | 5.819618e-31 | 4.881778e-31
4.760476 | 2.022213 | 1.344412e-16 | 6.10159e-27 | 2.200802e-28 | 1.864545e-29 | 3.298412e-30 | 1.085717e-30 | 5.973833e-31 | 4.992702e-31
4.770477 | 2.022483 | 1.457562e-16 | 6.437739e-27 | 2.306753e-28 | 1.942359e-29 | 3.417055e-30 | 1.119253e-30 | 6.132038e-31 | 5.106083e-31
4.780478 | 2.022751 | 1.580037e-16 | 6.792023e-27 | 2.417697e-28 | 2.023352e-29 | 3.539873e-30 | 1.153803e-30 | 6.294334e-31 | 5.221974e-31
4.790479 | 2.023018 | 1.712588e-16 | 7.1654e-27 | 2.533866e-28 | 2.107651e-29 | 3.667009e-30 | 1.189395e-30 | 6.460823e-31 | 5.340427e-31
4.80048 | 2.023284 | 1.856026e-16 | 7.558876e-27 | 2.6555e-28 | 2.195388e-29 | 3.798612e-30 | 1.22606e-30 | 6.631612e-31 | 5.4615e-31
4.810481 | 2.023549 | 2.011227e-16 | 7.973511e-27 | 2.782852e-28 | 2.286699e-29 | 3.934837e-30 | 1.26383e-30 | 6.806809e-31 | 5.585247e-31
4.820482 | 2.023814 | 2.179134e-16 | 8.410418e-27 | 2.916183e-28 | 2.381729e-29 | 4.075841e-30 | 1.302738e-30 | 6.986525e-31 | 5.711728e-31
4.830483 | 2.024077 | 2.360765e-16 | 8.87077e-27 | 3.055769e-28 | 2.480624e-29 | 4.221788e-30 | 1.342816e-30 | 7.170874e-31 | 5.841e-31
4.840484 | 2.024339 | 2.557219e-16 | 9.355796e-27 | 3.201897e-28 | 2.583538e-29 | 4.372849e-30 | 1.3841e-30 | 7.359972e-31 | 5.973124e-31
4.850485 | 2.0246 | 2.76968e-16 | 9.866793e-27 | 3.354867e-28 | 2.690632e-29 | 4.529198e-30 | 1.426625e-30 | 7.55394e-31 | 6.108161e-31
4.860486 | 2.02486 | 2.999423e-16 | 1.040512e-26 | 3.514993e-28 | 2.802071e-29 | 4.691016e-30 | 1.470427e-30 | 7.752899e-31 | 6.246173e-31
4.870487 | 2.025119 | 3.247825e-16 | 1.097221e-26 | 3.682603e-28 | 2.918029e-29 | 4.858491e-30 | 1.515544e-30 | 7.956975e-31 | 6.387225e-31
4.880488 | 2.025377 | 3.516369e-16 | 1.156957e-26 | 3.858038e-28 | 3.038683e-29 | 5.031816e-30 | 1.562014e-30 | 8.166297e-31 | 6.531382e-31
4.890489 | 2.025634 | 3.806654e-16 | 1.219877e-26 | 4.041656e-28 | 3.164222e-29 | 5.21119e-30 | 1.609877e-30 | 8.380995e-31 | 6.678711e-31
4.90049 | 2.02589 | 4.120401e-16 | 1.286148e-26 | 4.233831e-28 | 3.294837e-29 | 5.396821e-30 | 1.659174e-30 | 8.601206e-31 | 6.829279e-31
4.910491 | 2.026145 | 4.459468e-16 | 1.355945e-26 | 4.434954e-28 | 3.43073e-29 | 5.588922e-30 | 1.709947e-30 | 8.827067e-31 | 6.983157e-31
4.920492 | 2.026399 | 4.825853e-16 | 1.429452e-26 | 4.645431e-28 | 3.572109e-29 | 5.787713e-30 | 1.762239e-30 | 9.058719e-31 | 7.140414e-31
4.930493 | 2.026652 | 5.221712e-16 | 1.50686e-26 | 4.865689e-28 | 3.719192e-29 | 5.993423e-30 | 1.816094e-30 | 9.296308e-31 | 7.301124e-31
4.940494 | 2.026904 | 5.649365e-16 | 1.588374e-26 | 5.096174e-28 | 3.872203e-29 | 6.206286e-30 | 1.871559e-30 | 9.539983e-31 | 7.46536e-31
4.950495 | 2.027156 | 6.11131e-16 | 1.674206e-26 | 5.337348e-28 | 4.031377e-29 | 6.426547e-30 | 1.928679e-30 | 9.789895e-31 | 7.633198e-31
4.960496 | 2.027406 | 6.610241e-16 | 1.76458e-26 | 5.589699e-28 | 4.196956e-29 | 6.654456e-30 | 1.987505e-30 | 1.00462e-30 | 7.804715e-31
4.970497 | 2.027655 | 7.149053e-16 | 1.859731e-26 | 5.853732e-28 | 4.369192e-29 | 6.890273e-30 | 2.048084e-30 | 1.030906e-30 | 7.979989e-31
4.980498 | 2.027904 | 7.730869e-16 | 1.959907e-26 | 6.129978e-28 | 4.548347e-29 | 7.134268e-30 | 2.110469e-30 | 1.057864e-30 | 8.159101e-31
4.990499 | 2.028151 | 8.359047e-16 | 2.065368e-26 | 6.418988e-28 | 4.734694e-29 | 7.386716e-30 | 2.174712e-30 | 1.08551e-30 | 8.342132e-31
5.0005 | 2.028398 | 9.037204e-16 | 2.176386e-26 | 6.721341e-28 | 4.928515e-29 | 7.647906e-30 | 2.240866e-30 | 1.113861e-30 | 8.529167e-31
5.010501 | 2.028643 | 9.76923e-16 | 2.293247e-26 | 7.037639e-28 | 5.130103e-29 | 7.918132e-30 | 2.308989e-30 | 1.142936e-30 | 8.720291e-31
5.020502 | 2.028888 | 1.055931e-15 | 2.416254e-26 | 7.368513e-28 | 5.339763e-29 | 8.197701e-30 | 2.379136e-30 | 1.172752e-30 | 8.91559e-31
5.030503 | 2.029132 | 1.141196e-15 | 2.545722e-26 | 7.714619e-28 | 5.557811e-29 | 8.486929e-30 | 2.451367e-30 | 1.203328e-30 | 9.115155e-31
5.040504 | 2.029374 | 1.233203e-15 | 2.681984e-26 | 8.076643e-28 | 5.784576e-29 | 8.786142e-30 | 2.525743e-30 | 1.234682e-30 | 9.319075e-31
5.050505 | 2.029616 | 1.332472e-15 | 2.825389e-26 | 8.455303e-28 | 6.020398e-29 | 9.095678e-30 | 2.602325e-30 | 1.266835e-30 | 9.527444e-31
5.060506 | 2.029857 | 1.439566e-15 | 2.976303e-26 | 8.851347e-28 | 6.265631e-29 | 9.415884e-30 | 2.681177e-30 | 1.299805e-30 | 9.740356e-31
5.070507 | 2.030098 | 1.555088e-15 | 3.135111e-26 | 9.265556e-28 | 6.520644e-29 | 9.74712e-30 | 2.762366e-30 | 1.333613e-30 | 9.957908e-31
5.080508 | 2.030337 | 1.679687e-15 | 3.302217e-26 | 9.698746e-28 | 6.785818e-29 | 1.008976e-29 | 2.845958e-30 | 1.36828e-30 | 1.01802e-30
5.090509 | 2.030575 | 1.814061e-15 | 3.478047e-26 | 1.015177e-27 | 7.061549e-29 | 1.044418e-29 | 2.932024e-30 | 1.403828e-30 | 1.040733e-30
5.10051 | 2.030813 | 1.958961e-15 | 3.663045e-26 | 1.062551e-27 | 7.348249e-29 | 1.081079e-29 | 3.020636e-30 | 1.440277e-30 | 1.06394e-30
5.110511 | 2.031049 | 2.115194e-15 | 3.85768e-26 | 1.11209e-27 | 7.646343e-29 | 1.118999e-29 | 3.111866e-30 | 1.477651e-30 | 1.087652e-30
5.120512 | 2.031285 | 2.283627e-15 | 4.062443e-26 | 1.163891e-27 | 7.956277e-29 | 1.158221e-29 | 3.20579e-30 | 1.515972e-30 | 1.111879e-30
5.130513 | 2.03152 | 2.465193e-15 | 4.27785e-26 | 1.218054e-27 | 8.278509e-29 | 1.198788e-29 | 3.302487e-30 | 1.555264e-30 | 1.136632e-30
5.140514 | 2.031754 | 2.660894e-15 | 4.504443e-26 | 1.274686e-27 | 8.613518e-29 | 1.240745e-29 | 3.402035e-30 | 1.595551e-30 | 1.161923e-30
5.150515 | 2.031987 | 2.871808e-15 | 4.74279e-26 | 1.333896e-27 | 8.961799e-29 | 1.28414e-29 | 3.504518e-30 | 1.636857e-30 | 1.187763e-30
5.160516 | 2.03222 | 3.099091e-15 | 4.993489e-26 | 1.395799e-27 | 9.323866e-29 | 1.329019e-29 | 3.61002e-30 | 1.679208e-30 | 1.214163e-30
5.170517 | 2.032451 | 3.343988e-15 | 5.257166e-26 | 1.460516e-27 | 9.700255e-29 | 1.375434e-29 | 3.718629e-30 | 1.722629e-30 | 1.241136e-30
5.180518 | 2.032682 | 3.607834e-15 | 5.534478e-26 | 1.528171e-27 | 1.009152e-28 | 1.423435e-29 | 3.830432e-30 | 1.767147e-30 | 1.268693e-30
5.190519 | 2.032912 | 3.892065e-15 | 5.826117e-26 | 1.598894e-27 | 1.049823e-28 | 1.473075e-29 | 3.945523e-30 | 1.812789e-30 | 1.296847e-30
5.20052 | 2.033141 | 4.198222e-15 | 6.132806e-26 | 1.672823e-27 | 1.0921e-28 | 1.524409e-29 | 4.063995e-30 | 1.859583e-30 | 1.32561e-30
5.210521 | 2.033369 | 4.52796e-15 | 6.455306e-26 | 1.7501e-27 | 1.136043e-28 | 1.577494e-29 | 4.185946e-30 | 1.907556e-30 | 1.354995e-30
5.220522 | 2.033596 | 4.883057e-15 | 6.794415e-26 | 1.830872e-27 | 1.181717e-28 | 1.632388e-29 | 4.311476e-30 | 1.956739e-30 | 1.385016e-30
5.230523 | 2.033822 | 5.265424e-15 | 7.150971e-26 | 1.915294e-27 | 1.229189e-28 | 1.689151e-29 | 4.440688e-30 | 2.00716e-30 | 1.415686e-30
5.240524 | 2.034048 | 5.677108e-15 | 7.525851e-26 | 2.003529e-27 | 1.278528e-28 | 1.747846e-29 | 4.573687e-30 | 2.058851e-30 | 1.447018e-30
5.250525 | 2.034273 | 6.12031e-15 | 7.919979e-26 | 2.095744e-27 | 1.329806e-28 | 1.808537e-29 | 4.710581e-30 | 2.111843e-30 | 1.479027e-30
5.260526 | 2.034497 | 6.597393e-15 | 8.334322e-26 | 2.192116e-27 | 1.383097e-28 | 1.87129e-29 | 4.851482e-30 | 2.166166e-30 | 1.511726e-30
5.270527 | 2.03472 | 7.110892e-15 | 8.769894e-26 | 2.292827e-27 | 1.438479e-28 | 1.936175e-29 | 4.996506e-30 | 2.221856e-30 | 1.545131e-30
5.280528 | 2.034943 | 7.663527e-15 | 9.227761e-26 | 2.398069e-27 | 1.496033e-28 | 2.003261e-29 | 5.145769e-30 | 2.278943e-30 | 1.579255e-30
5.290529 | 2.035165 | 8.258217e-15 | 9.709039e-26 | 2.508043e-27 | 1.555841e-28 | 2.072622e-29 | 5.299393e-30 | 2.337464e-30 | 1.614115e-30
5.30053 | 2.035385 | 8.898097e-15 | 1.02149e-25 | 2.622954e-27 | 1.61799e-28 | 2.144333e-29 | 5.457502e-30 | 2.397454e-30 | 1.649726e-30
5.310531 | 2.035606 | 9.586525e-15 | 1.074658e-25 | 2.743022e-27 | 1.682569e-28 | 2.218472e-29 | 5.620225e-30 | 2.458947e-30 | 1.686103e-30
5.320532 | 2.035825 | 1.032711e-14 | 1.130535e-25 | 2.868472e-27 | 1.749672e-28 | 2.295121e-29 | 5.787694e-30 | 2.521981e-30 | 1.723262e-30
5.330533 | 2.036043 | 1.112372e-14 | 1.189259e-25 | 2.999541e-27 | 1.819396e-28 | 2.37436e-29 | 5.960043e-30 | 2.586595e-30 | 1.761221e-30
5.340534 | 2.036261 | 1.198049e-14 | 1.250969e-25 | 3.136474e-27 | 1.891839e-28 | 2.456278e-29 | 6.137411e-30 | 2.652825e-30 | 1.799995e-30
5.350535 | 2.036478 | 1.290189e-14 | 1.315816e-25 | 3.279529e-27 | 1.967107e-28 | 2.540961e-29 | 6.319942e-30 | 2.720713e-30 | 1.839602e-30
5.360536 | 2.036694 | 1.389268e-14 | 1.383955e-25 | 3.428974e-27 | 2.045307e-28 | 2.628502e-29 | 6.507783e-30 | 2.790298e-30 | 1.880059e-30
5.370537 | 2.03691 | 1.495798e-14 | 1.45555e-25 | 3.585089e-27 | 2.12655e-28 | 2.718994e-29 | 6.701084e-30 | 2.861623e-30 | 1.921385e-30
5.380538 | 2.037125 | 1.610326e-14 | 1.530773e-25 | 3.748163e-27 | 2.210954e-28 | 2.812536e-29 | 6.900002e-30 | 2.934728e-30 | 1.963597e-30
5.390539 | 2.037339 | 1.733441e-14 | 1.609803e-25 | 3.918502e-27 | 2.298637e-28 | 2.909227e-29 | 7.104694e-30 | 3.009659e-30 | 2.006714e-30
5.40054 | 2.037552 | 1.865774e-14 | 1.692828e-25 | 4.096422e-27 | 2.389725e-28 | 3.009172e-29 | 7.315326e-30 | 3.086459e-30 | 2.050754e-30
5.410541 | 2.037764 | 2.007999e-14 | 1.780048e-25 | 4.282253e-27 | 2.484347e-28 | 3.112477e-29 | 7.532066e-30 | 3.165174e-30 | 2.095738e-30
5.420542 | 2.037976 | 2.160841e-14 | 1.871669e-25 | 4.47634e-27 | 2.582637e-28 | 3.219253e-29 | 7.755086e-30 | 3.24585e-30 | 2.141684e-30
5.430543 | 2.038187 | 2.325075e-14 | 1.967909e-25 | 4.679042e-27 | 2.684735e-28 | 3.329614e-29 | 7.984566e-30 | 3.328537e-30 | 2.188614e-30
5.440544 | 2.038397 | 2.501532e-14 | 2.068995e-25 | 4.890733e-27 | 2.790784e-28 | 3.443678e-29 | 8.220688e-30 | 3.413281e-30 | 2.236546e-30
5.450545 | 2.038607 | 2.691103e-14 | 2.175167e-25 | 5.111803e-27 | 2.900936e-28 | 3.561567e-29 | 8.463639e-30 | 3.500134e-30 | 2.285504e-30
5.460546 | 2.038816 | 2.894742e-14 | 2.286676e-25 | 5.34266e-27 | 3.015344e-28 | 3.683405e-29 | 8.713614e-30 | 3.589146e-30 | 2.335507e-30
5.470547 | 2.039024 | 3.113471e-14 | 2.403783e-25 | 5.583727e-27 | 3.13417e-28 | 3.809323e-29 | 8.970811e-30 | 3.680371e-30 | 2.386577e-30
5.480548 | 2.039231 | 3.348384e-14 | 2.526764e-25 | 5.835446e-27 | 3.257581e-28 | 3.939455e-29 | 9.235433e-30 | 3.773861e-30 | 2.438737e-30
5.490549 | 2.039438 | 3.600654e-14 | 2.655907e-25 | 6.098279e-27 | 3.38575e-28 | 4.073937e-29 | 9.507691e-30 | 3.869672e-30 | 2.49201e-30
5.50055 | 2.039644 | 3.871535e-14 | 2.791515e-25 | 6.372705e-27 | 3.518856e-28 | 4.212913e-29 | 9.787799e-30 | 3.96786e-30 | 2.546419e-30
5.510551 | 2.039849 | 4.162373e-14 | 2.933904e-25 | 6.659225e-27 | 3.657087e-28 | 4.356529e-29 | 1.007598e-29 | 4.068483e-30 | 2.601986e-30
5.520552 | 2.040054 | 4.474606e-14 | 3.083408e-25 | 6.958361e-27 | 3.800634e-28 | 4.504936e-29 | 1.037246e-29 | 4.1716e-30 | 2.658738e-30
5.530553 | 2.040258 | 4.809774e-14 | 3.240372e-25 | 7.270658e-27 | 3.949698e-28 | 4.658293e-29 | 1.067748e-29 | 4.277271e-30 | 2.716697e-30
5.540554 | 2.040461 | 5.169528e-14 | 3.405163e-25 | 7.59668e-27 | 4.104486e-28 | 4.816759e-29 | 1.099126e-29 | 4.385558e-30 | 2.775889e-30
5.550555 | 2.040663 | 5.555631e-14 | 3.578162e-25 | 7.93702e-27 | 4.265215e-28 | 4.980501e-29 | 1.131407e-29 | 4.496524e-30 | 2.83634e-30
5.560556 | 2.040865 | 5.969975e-14 | 3.759769e-25 | 8.292293e-27 | 4.432106e-28 | 5.149692e-29 | 1.164615e-29 | 4.610234e-30 | 2.898076e-30
5.570557 | 2.041066 | 6.41458e-14 | 3.950405e-25 | 8.66314e-27 | 4.605391e-28 | 5.324508e-29 | 1.198777e-29 | 4.726755e-30 | 2.961123e-30
5.580558 | 2.041267 | 6.891609e-14 | 4.150507e-25 | 9.05023e-27 | 4.78531e-28 | 5.505133e-29 | 1.233919e-29 | 4.846154e-30 | 3.025509e-30
5.590559 | 2.041466 | 7.403379e-14 | 4.360537e-25 | 9.454259e-27 | 4.972112e-28 | 5.691756e-29 | 1.270069e-29 | 4.9685e-30 | 3.091261e-30
5.60056 | 2.041665 | 7.952364e-14 | 4.580977e-25 | 9.875953e-27 | 5.166054e-28 | 5.884572e-29 | 1.307255e-29 | 5.093866e-30 | 3.158408e-30
5.610561 | 2.041864 | 8.541215e-14 | 4.812332e-25 | 1.031607e-26 | 5.367403e-28 | 6.08378e-29 | 1.345506e-29 | 5.222322e-30 | 3.226979e-30
5.620562 | 2.042062 | 9.172765e-14 | 5.055131e-25 | 1.077539e-26 | 5.576437e-28 | 6.28959e-29 | 1.384851e-29 | 5.353945e-30 | 3.297003e-30
5.630563 | 2.042259 | 9.850046e-14 | 5.309928e-25 | 1.125474e-26 | 5.793441e-28 | 6.502215e-29 | 1.425323e-29 | 5.488811e-30 | 3.36851e-30
5.640564 | 2.042455 | 1.05763e-13 | 5.577304e-25 | 1.175498e-26 | 6.018715e-28 | 6.721876e-29 | 1.466951e-29 | 5.626997e-30 | 3.441531e-30
5.650565 | 2.042651 | 1.135499e-13 | 5.857867e-25 | 1.227699e-26 | 6.252566e-28 | 6.9488e-29 | 1.509769e-29 | 5.768583e-30 | 3.516096e-30
5.660566 | 2.042846 | 1.218982e-13 | 6.152253e-25 | 1.282171e-26 | 6.495314e-28 | 7.183223e-29 | 1.553809e-29 | 5.913651e-30 | 3.592239e-30
5.670567 | 2.04304 | 1.308476e-13 | 6.46113e-25 | 1.33901e-26 | 6.74729e-28 | 7.425388e-29 | 1.599107e-29 | 6.062285e-30 | 3.669992e-30
5.680568 | 2.043234 | 1.404405e-13 | 6.785196e-25 | 1.398316e-26 | 7.008839e-28 | 7.675543e-29 | 1.645696e-29 | 6.214571e-30 | 3.749387e-30
5.690569 | 2.043427 | 1.507221e-13 | 7.125181e-25 | 1.460195e-26 | 7.280314e-28 | 7.933949e-29 | 1.693613e-29 | 6.370596e-30 | 3.830459e-30
5.70057 | 2.04362 | 1.617408e-13 | 7.481853e-25 | 1.524756e-26 | 7.562086e-28 | 8.200869e-29 | 1.742894e-29 | 6.530449e-30 | 3.913242e-30
5.710571 | 2.043812 | 1.735483e-13 | 7.856012e-25 | 1.592112e-26 | 7.854537e-28 | 8.47658e-29 | 1.793579e-29 | 6.694223e-30 | 3.997772e-30
5.720572 | 2.044003 | 1.862e-13 | 8.248498e-25 | 1.662383e-26 | 8.158063e-28 | 8.761365e-29 | 1.845706e-29 | 6.862012e-30 | 4.084084e-30
5.730573 | 2.044193 | 1.997549e-13 | 8.660191e-25 | 1.735691e-26 | 8.473075e-28 | 9.055515e-29 | 1.899315e-29 | 7.033912e-30 | 4.172215e-30
5.740574 | 2.044383 | 2.142762e-13 | 9.092009e-25 | 1.812165e-26 | 8.799997e-28 | 9.359332e-29 | 1.954447e-29 | 7.210021e-30 | 4.262203e-30
5.750575 | 2.044573 | 2.298312e-13 | 9.544917e-25 | 1.89194e-26 | 9.139271e-28 | 9.673128e-29 | 2.011145e-29 | 7.390441e-30 | 4.354085e-30
5.760576 | 2.044761 | 2.46492e-13 | 1.001992e-24 | 1.975154e-26 | 9.491353e-28 | 9.997222e-29 | 2.069452e-29 | 7.575273e-30 | 4.447902e-30
5.770577 | 2.04495 | 2.643357e-13 | 1.051808e-24 | 2.061952e-26 | 9.856718e-28 | 1.033195e-28 | 2.129413e-29 | 7.764624e-30 | 4.543692e-30
5.780578 | 2.045137 | 2.834443e-13 | 1.10405e-24 | 2.152487e-26 | 1.023585e-27 | 1.067764e-28 | 2.191074e-29 | 7.958602e-30 | 4.641496e-30
5.790579 | 2.045324 | 3.039057e-13 | 1.158834e-24 | 2.246914e-26 | 1.062927e-27 | 1.103466e-28 | 2.254482e-29 | 8.157316e-30 | 4.741355e-30
5.80058 | 2.04551 | 3.258136e-13 | 1.21628e-24 | 2.345399e-26 | 1.10375e-27 | 1.140336e-28 | 2.319685e-29 | 8.360881e-30 | 4.843312e-30
5.810581 | 2.045696 | 3.492682e-13 | 1.276515e-24 | 2.448112e-26 | 1.146107e-27 | 1.178412e-28 | 2.386733e-29 | 8.569412e-30 | 4.947409e-30
5.820582 | 2.045881 | 3.743763e-13 | 1.339672e-24 | 2.55523e-26 | 1.190057e-27 | 1.217733e-28 | 2.455676e-29 | 8.783027e-30 | 5.053691e-30
5.830583 | 2.046065 | 4.01252e-13 | 1.40589e-24 | 2.666939e-26 | 1.235657e-27 | 1.258338e-28 | 2.526569e-29 | 9.001848e-30 | 5.162202e-30
5.840584 | 2.046249 | 4.300172e-13 | 1.475314e-24 | 2.783431e-26 | 1.282968e-27 | 1.300269e-28 | 2.599464e-29 | 9.225998e-30 | 5.272988e-30
5.850585 | 2.046432 | 4.608018e-13 | 1.548096e-24 | 2.904906e-26 | 1.332052e-27 | 1.343567e-28 | 2.674416e-29 | 9.455605e-30 | 5.386095e-30
5.860586 | 2.046615 | 4.937448e-13 | 1.624394e-24 | 3.031574e-26 | 1.382976e-27 | 1.388277e-28 | 2.751483e-29 | 9.690798e-30 | 5.501571e-30
5.870587 | 2.046797 | 5.289942e-13 | 1.704376e-24 | 3.163652e-26 | 1.435806e-27 | 1.434443e-28 | 2.830723e-29 | 9.931709e-30 | 5.619465e-30
5.880588 | 2.046979 | 5.667081e-13 | 1.788216e-24 | 3.301365e-26 | 1.490613e-27 | 1.482113e-28 | 2.912196e-29 | 1.017848e-29 | 5.739825e-30
5.890589 | 2.04716 | 6.070552e-13 | 1.876095e-24 | 3.44495e-26 | 1.547468e-27 | 1.531333e-28 | 2.995963e-29 | 1.043124e-29 | 5.862702e-30
5.90059 | 2.04734 | 6.502155e-13 | 1.968204e-24 | 3.594652e-26 | 1.606446e-27 | 1.582153e-28 | 3.082087e-29 | 1.069013e-29 | 5.988148e-30
5.910591 | 2.04752 | 6.963809e-13 | 2.064742e-24 | 3.750724e-26 | 1.667626e-27 | 1.634624e-28 | 3.170634e-29 | 1.095531e-29 | 6.116215e-30
5.920592 | 2.047699 | 7.457564e-13 | 2.165919e-24 | 3.913434e-26 | 1.731088e-27 | 1.688799e-28 | 3.26167e-29 | 1.122692e-29 | 6.246957e-30
5.930593 | 2.047877 | 7.985605e-13 | 2.271952e-24 | 4.083058e-26 | 1.796914e-27 | 1.744732e-28 | 3.355264e-29 | 1.150512e-29 | 6.380428e-30
5.940594 | 2.048055 | 8.550262e-13 | 2.38307e-24 | 4.259882e-26 | 1.865192e-27 | 1.802478e-28 | 3.451485e-29 | 1.179005e-29 | 6.516683e-30
5.950595 | 2.048233 | 9.15402e-13 | 2.49951e-24 | 4.444207e-26 | 1.93601e-27 | 1.862095e-28 | 3.550407e-29 | 1.208188e-29 | 6.655779e-30
5.960596 | 2.04841 | 9.799531e-13 | 2.621524e-24 | 4.636343e-26 | 2.009462e-27 | 1.923642e-28 | 3.652102e-29 | 1.238078e-29 | 6.797775e-30
5.970597 | 2.048586 | 1.048962e-12 | 2.749372e-24 | 4.836615e-26 | 2.085642e-27 | 1.987181e-28 | 3.756648e-29 | 1.26869e-29 | 6.942729e-30
5.980598 | 2.048762 | 1.12273e-12 | 2.883327e-24 | 5.045361e-26 | 2.164651e-27 | 2.052775e-28 | 3.864122e-29 | 1.300042e-29 | 7.090702e-30
5.990599 | 2.048937 | 1.201579e-12 | 3.023675e-24 | 5.262931e-26 | 2.246591e-27 | 2.120488e-28 | 3.974605e-29 | 1.332152e-29 | 7.241755e-30
6.0006 | 2.049112 | 1.285852e-12 | 3.170714e-24 | 5.48969e-26 | 2.331568e-27 | 2.190388e-28 | 4.088178e-29 | 1.365038e-29 | 7.395949e-30
6.010601 | 2.049286 | 1.375912e-12 | 3.324758e-24 | 5.726019e-26 | 2.419694e-27 | 2.262544e-28 | 4.204927e-29 | 1.398717e-29 | 7.553351e-30
6.020602 | 2.049459 | 1.47215e-12 | 3.486132e-24 | 5.972313e-26 | 2.511081e-27 | 2.337027e-28 | 4.324939e-29 | 1.433208e-29 | 7.714023e-30
6.030603 | 2.049632 | 1.574981e-12 | 3.655178e-24 | 6.228983e-26 | 2.605848e-27 | 2.413911e-28 | 4.448302e-29 | 1.468531e-29 | 7.878034e-30
6.040604 | 2.049805 | 1.684846e-12 | 3.832254e-24 | 6.496457e-26 | 2.704117e-27 | 2.49327e-28 | 4.575108e-29 | 1.504706e-29 | 8.04545e-30
6.050605 | 2.049977 | 1.802217e-12 | 4.017733e-24 | 6.775181e-26 | 2.806016e-27 | 2.575184e-28 | 4.705452e-29 | 1.541751e-29 | 8.21634e-30
6.060606 | 2.050148 | 1.927596e-12 | 4.212005e-24 | 7.065617e-26 | 2.911675e-27 | 2.659733e-28 | 4.839429e-29 | 1.579689e-29 | 8.390776e-30
6.070607 | 2.050319 | 2.061517e-12 | 4.415478e-24 | 7.368249e-26 | 3.02123e-27 | 2.746999e-28 | 4.977139e-29 | 1.618539e-29 | 8.568828e-30
6.080608 | 2.050489 | 2.20455e-12 | 4.62858e-24 | 7.683576e-26 | 3.134822e-27 | 2.837069e-28 | 5.118684e-29 | 1.658323e-29 | 8.750571e-30
6.090609 | 2.050659 | 2.357302e-12 | 4.851756e-24 | 8.012121e-26 | 3.252597e-27 | 2.930029e-28 | 5.264168e-29 | 1.699064e-29 | 8.936078e-30
6.10061 | 2.050828 | 2.520421e-12 | 5.085473e-24 | 8.354426e-26 | 3.374705e-27 | 3.025972e-28 | 5.413698e-29 | 1.740783e-29 | 9.125426e-30
6.110611 | 2.050997 | 2.694594e-12 | 5.330217e-24 | 8.711056e-26 | 3.501303e-27 | 3.124991e-28 | 5.567384e-29 | 1.783504e-29 | 9.318693e-30
6.120612 | 2.051165 | 2.880554e-12 | 5.5865e-24 | 9.082596e-26 | 3.632551e-27 | 3.227182e-28 | 5.725339e-29 | 1.82725e-29 | 9.515958e-30
6.130613 | 2.051333 | 3.079084e-12 | 5.854853e-24 | 9.469659e-26 | 3.768617e-27 | 3.332645e-28 | 5.88768e-29 | 1.872045e-29 | 9.717301e-30
6.140614 | 2.0515 | 3.291015e-12 | 6.135832e-24 | 9.872878e-26 | 3.909675e-27 | 3.441481e-28 | 6.054526e-29 | 1.917915e-29 | 9.922805e-30
6.150615 | 2.051667 | 3.517232e-12 | 6.430021e-24 | 1.029291e-25 | 4.055904e-27 | 3.553798e-28 | 6.225998e-29 | 1.964883e-29 | 1.013255e-29
6.160616 | 2.051833 | 3.758677e-12 | 6.738026e-24 | 1.073045e-25 | 4.207489e-27 | 3.669704e-28 | 6.402223e-29 | 2.012975e-29 | 1.034663e-29
6.170617 | 2.051999 | 4.016356e-12 | 7.060483e-24 | 1.118621e-25 | 4.364622e-27 | 3.789311e-28 | 6.583329e-29 | 2.062219e-29 | 1.056513e-29
6.180618 | 2.052164 | 4.291335e-12 | 7.398056e-24 | 1.166093e-25 | 4.527502e-27 | 3.912734e-28 | 6.769448e-29 | 2.112641e-29 | 1.078814e-29
6.190619 | 2.052328 | 4.584754e-12 | 7.751438e-24 | 1.215538e-25 | 4.696335e-27 | 4.040093e-28 | 6.960716e-29 | 2.164269e-29 | 1.101574e-29
6.20062 | 2.052492 | 4.897821e-12 | 8.121356e-24 | 1.267037e-25 | 4.871334e-27 | 4.171512e-28 | 7.157273e-29 | 2.21713e-29 | 1.124803e-29
6.210621 | 2.052656 | 5.231825e-12 | 8.508567e-24 | 1.320672e-25 | 5.052719e-27 | 4.307115e-28 | 7.359262e-29 | 2.271253e-29 | 1.148511e-29
6.220622 | 2.052819 | 5.588137e-12 | 8.913861e-24 | 1.376532e-25 | 5.240719e-27 | 4.447034e-28 | 7.566829e-29 | 2.326669e-29 | 1.172707e-29
6.230623 | 2.052982 | 5.968215e-12 | 9.338066e-24 | 1.434706e-25 | 5.435569e-27 | 4.591404e-28 | 7.780126e-29 | 2.383407e-29 | 1.197401e-29
6.240624 | 2.053144 | 6.373612e-12 | 9.782047e-24 | 1.495288e-25 | 5.637515e-27 | 4.740362e-28 | 7.999306e-29 | 2.441498e-29 | 1.222603e-29
6.250625 | 2.053305 | 6.805979e-12 | 1.02467e-23 | 1.558376e-25 | 5.846808e-27 | 4.894053e-28 | 8.224529e-29 | 2.500973e-29 | 1.248322e-29
6.260626 | 2.053467 | 7.267072e-12 | 1.073298e-23 | 1.624071e-25 | 6.063711e-27 | 5.052621e-28 | 8.455958e-29 | 2.561866e-29 | 1.274571e-29
6.270627 | 2.053627 | 7.758759e-12 | 1.124187e-23 | 1.692479e-25 | 6.288495e-27 | 5.21622e-28 | 8.69376e-29 | 2.624208e-29 | 1.301359e-29
6.280628 | 2.053787 | 8.28303e-12 | 1.177439e-23 | 1.763709e-25 | 6.521439e-27 | 5.385006e-28 | 8.938107e-29 | 2.688034e-29 | 1.328696e-29
6.290629 | 2.053947 | 8.841996e-12 | 1.233162e-23 | 1.837875e-25 | 6.762835e-27 | 5.559138e-28 | 9.189174e-29 | 2.753378e-29 | 1.356595e-29
6.30063 | 2.054106 | 9.437906e-12 | 1.291468e-23 | 1.915097e-25 | 7.012981e-27 | 5.738785e-28 | 9.447144e-29 | 2.820275e-29 | 1.385066e-29
6.310631 | 2.054265 | 1.007315e-11 | 1.352474e-23 | 1.995496e-25 | 7.272189e-27 | 5.924115e-28 | 9.7122e-29 | 2.888762e-29 | 1.41412e-29
6.320632 | 2.054423 | 1.075027e-11 | 1.416304e-23 | 2.079202e-25 | 7.540781e-27 | 6.115305e-28 | 9.984535e-29 | 2.958875e-29 | 1.44377e-29
6.330633 | 2.054581 | 1.147197e-11 | 1.483085e-23 | 2.166347e-25 | 7.819088e-27 | 6.312536e-28 | 1.026434e-28 | 3.030653e-29 | 1.474028e-29
6.340634 | 2.054738 | 1.224113e-11 | 1.55295e-23 | 2.25707e-25 | 8.107454e-27 | 6.515996e-28 | 1.055183e-28 | 3.104133e-29 | 1.504904e-29
6.350635 | 2.054895 | 1.306079e-11 | 1.626039e-23 | 2.351514e-25 | 8.406237e-27 | 6.725877e-28 | 1.084719e-28 | 3.179356e-29 | 1.536413e-29
6.360636 | 2.055051 | 1.393421e-11 | 1.702497e-23 | 2.44983e-25 | 8.715803e-27 | 6.942377e-28 | 1.115064e-28 | 3.256362e-29 | 1.568566e-29
6.370637 | 2.055207 | 1.486483e-11 | 1.782478e-23 | 2.552171e-25 | 9.036535e-27 | 7.165701e-28 | 1.146241e-28 | 3.335192e-29 | 1.601377e-29
6.380638 | 2.055363 | 1.585633e-11 | 1.866139e-23 | 2.658701e-25 | 9.368826e-27 | 7.396058e-28 | 1.17827e-28 | 3.415888e-29 | 1.634858e-29
6.390639 | 2.055517 | 1.691259e-11 | 1.953646e-23 | 2.769586e-25 | 9.713084e-27 | 7.633666e-28 | 1.211175e-28 | 3.498493e-29 | 1.669023e-29
6.40064 | 2.055672 | 1.803778e-11 | 2.045173e-23 | 2.885001e-25 | 1.006973e-26 | 7.878749e-28 | 1.24498e-28 | 3.583052e-29 | 1.703886e-29
6.410641 | 2.055826 | 1.923628e-11 | 2.140901e-23 | 3.005127e-25 | 1.04392e-26 | 8.131536e-28 | 1.279708e-28 | 3.669611e-29 | 1.73946e-29
6.420642 | 2.05598 | 2.051278e-11 | 2.241018e-23 | 3.130153e-25 | 1.082195e-26 | 8.392264e-28 | 1.315384e-28 | 3.758214e-29 | 1.775759e-29
6.430643 | 2.056133 | 2.187225e-11 | 2.345721e-23 | 3.260274e-25 | 1.121845e-26 | 8.661178e-28 | 1.352033e-28 | 3.84891e-29 | 1.812799e-29
6.440644 | 2.056285 | 2.331995e-11 | 2.455217e-23 | 3.395694e-25 | 1.162917e-26 | 8.938529e-28 | 1.389682e-28 | 3.941746e-29 | 1.850594e-29
6.450645 | 2.056437 | 2.486151e-11 | 2.569719e-23 | 3.536623e-25 | 1.205462e-26 | 9.224577e-28 | 1.428358e-28 | 4.036772e-29 | 1.889158e-29
6.460646 | 2.056589 | 2.650288e-11 | 2.689452e-23 | 3.683281e-25 | 1.249532e-26 | 9.519587e-28 | 1.468086e-28 | 4.134039e-29 | 1.928508e-29
6.470647 | 2.056741 | 2.825038e-11 | 2.81465e-23 | 3.835897e-25 | 1.295179e-26 | 9.823836e-28 | 1.508896e-28 | 4.233599e-29 | 1.968659e-29
6.480648 | 2.056891 | 3.011074e-11 | 2.945557e-23 | 3.994707e-25 | 1.34246e-26 | 1.013761e-27 | 1.550816e-28 | 4.335503e-29 | 2.009626e-29
6.490649 | 2.057042 | 3.209109e-11 | 3.082428e-23 | 4.159958e-25 | 1.391431e-26 | 1.046119e-27 | 1.593877e-28 | 4.439807e-29 | 2.051427e-29
6.50065 | 2.057192 | 3.4199e-11 | 3.22553e-23 | 4.331904e-25 | 1.442151e-26 | 1.079489e-27 | 1.638107e-28 | 4.546564e-29 | 2.094077e-29
6.510651 | 2.057341 | 3.644253e-11 | 3.37514e-23 | 4.510813e-25 | 1.494683e-26 | 1.1139e-27 | 1.683539e-28 | 4.655833e-29 | 2.137593e-29
6.520652 | 2.05749 | 3.883022e-11 | 3.531547e-23 | 4.696959e-25 | 1.549089e-26 | 1.149387e-27 | 1.730204e-28 | 4.76767e-29 | 2.181993e-29
6.530653 | 2.057639 | 4.137113e-11 | 3.695055e-23 | 4.890631e-25 | 1.605434e-26 | 1.18598e-27 | 1.778135e-28 | 4.882135e-29 | 2.227294e-29
6.540654 | 2.057787 | 4.407489e-11 | 3.865979e-23 | 5.092124e-25 | 1.663787e-26 | 1.223713e-27 | 1.827365e-28 | 4.999288e-29 | 2.273514e-29
6.550655 | 2.057935 | 4.695171e-11 | 4.044648e-23 | 5.30175e-25 | 1.724216e-26 | 1.262623e-27 | 1.87793e-28 | 5.119191e-29 | 2.320671e-29
6.560656 | 2.058083 | 5.001246e-11 | 4.231405e-23 | 5.519828e-25 | 1.786796e-26 | 1.302743e-27 | 1.929864e-28 | 5.241906e-29 | 2.368784e-29
6.570657 | 2.058229 | 5.326863e-11 | 4.426611e-23 | 5.746694e-25 | 1.8516e-26 | 1.344113e-27 | 1.983204e-28 | 5.367499e-29 | 2.417872e-29
6.580658 | 2.058376 | 5.673245e-11 | 4.630638e-23 | 5.982693e-25 | 1.918707e-26 | 1.386768e-27 | 2.037987e-28 | 5.496035e-29 | 2.467954e-29
6.590659 | 2.058522 | 6.041688e-11 | 4.843877e-23 | 6.228186e-25 | 1.988195e-26 | 1.430749e-27 | 2.094251e-28 | 5.627582e-29 | 2.51905e-29
6.60066 | 2.058668 | 6.433567e-11 | 5.066736e-23 | 6.483547e-25 | 2.060148e-26 | 1.476096e-27 | 2.152036e-28 | 5.762209e-29 | 2.571179e-29
6.610661 | 2.058813 | 6.850342e-11 | 5.299639e-23 | 6.749164e-25 | 2.134652e-26 | 1.52285e-27 | 2.211381e-28 | 5.899986e-29 | 2.624362e-29
6.620662 | 2.058958 | 7.293562e-11 | 5.54303e-23 | 7.02544e-25 | 2.211795e-26 | 1.571054e-27 | 2.272328e-28 | 6.040985e-29 | 2.678621e-29
6.630663 | 2.059102 | 7.76487e-11 | 5.797371e-23 | 7.312795e-25 | 2.291668e-26 | 1.620753e-27 | 2.334919e-28 | 6.18528e-29 | 2.733975e-29
6.640664 | 2.059246 | 8.266009e-11 | 6.063144e-23 | 7.611663e-25 | 2.374366e-26 | 1.671991e-27 | 2.399197e-28 | 6.332947e-29 | 2.790448e-29
6.650665 | 2.05939 | 8.798826e-11 | 6.340853e-23 | 7.922497e-25 | 2.459988e-26 | 1.724815e-27 | 2.465208e-28 | 6.484063e-29 | 2.84806e-29
6.660666 | 2.059533 | 9.365282e-11 | 6.631023e-23 | 8.245764e-25 | 2.548633e-26 | 1.779273e-27 | 2.532996e-28 | 6.638705e-29 | 2.906835e-29
6.670667 | 2.059676 | 9.967458e-11 | 6.934201e-23 | 8.581952e-25 | 2.640408e-26 | 1.835415e-27 | 2.602609e-28 | 6.796955e-29 | 2.966796e-29
6.680668 | 2.059818 | 1.060756e-10 | 7.250959e-23 | 8.931568e-25 | 2.735419e-26 | 1.893292e-27 | 2.674095e-28 | 6.958896e-29 | 3.027965e-29
6.690669 | 2.05996 | 1.128792e-10 | 7.581891e-23 | 9.295135e-25 | 2.833779e-26 | 1.952955e-27 | 2.747502e-28 | 7.12461e-29 | 3.090366e-29
6.70067 | 2.060102 | 1.201103e-10 | 7.927619e-23 | 9.6732e-25 | 2.935603e-26 | 2.01446e-27 | 2.822882e-28 | 7.294185e-29 | 3.154024e-29
6.710671 | 2.060243 | 1.27795e-10 | 8.288791e-23 | 1.006633e-24 | 3.04101e-26 | 2.077862e-27 | 2.900287e-28 | 7.467708e-29 | 3.218964e-29
6.720672 | 2.060384 | 1.359614e-10 | 8.666083e-23 | 1.047511e-24 | 3.150125e-26 | 2.143218e-27 | 2.979769e-28 | 7.645269e-29 | 3.285211e-29
6.730673 | 2.060524 | 1.446389e-10 | 9.060198e-23 | 1.090015e-24 | 3.263074e-26 | 2.210587e-27 | 3.061383e-28 | 7.826961e-29 | 3.35279e-29
6.740674 | 2.060664 | 1.538588e-10 | 9.471872e-23 | 1.134208e-24 | 3.379991e-26 | 2.280029e-27 | 3.145185e-28 | 8.012876e-29 | 3.421727e-29
6.750675 | 2.060803 | 1.636544e-10 | 9.90187e-23 | 1.180157e-24 | 3.50101e-26 | 2.351608e-27 | 3.231232e-28 | 8.203111e-29 | 3.49205e-29
6.760676 | 2.060943 | 1.740609e-10 | 1.035099e-22 | 1.227929e-24 | 3.626274e-26 | 2.425387e-27 | 3.319584e-28 | 8.397764e-29 | 3.563785e-29
6.770677 | 2.061081 | 1.851155e-10 | 1.082007e-22 | 1.277596e-24 | 3.755927e-26 | 2.501432e-27 | 3.410301e-28 | 8.596936e-29 | 3.636961e-29
6.780678 | 2.06122 | 1.968578e-10 | 1.130997e-22 | 1.32923e-24 | 3.890121e-26 | 2.579813e-27 | 3.503444e-28 | 8.800729e-29 | 3.711605e-29
6.790679 | 2.061358 | 2.093297e-10 | 1.18216e-22 | 1.382909e-24 | 4.029011e-26 | 2.660599e-27 | 3.599078e-28 | 9.009248e-29 | 3.787746e-29
6.80068 | 2.061495 | 2.225755e-10 | 1.235591e-22 | 1.438711e-24 | 4.172758e-26 | 2.743862e-27 | 3.697267e-28 | 9.2226e-29 | 3.865414e-29
6.810681 | 2.061633 | 2.366423e-10 | 1.291387e-22 | 1.496719e-24 | 4.321529e-26 | 2.829677e-27 | 3.798078e-28 | 9.440895e-29 | 3.944639e-29
6.820682 | 2.061769 | 2.515798e-10 | 1.349652e-22 | 1.557018e-24 | 4.475495e-26 | 2.91812e-27 | 3.90158e-28 | 9.664244e-29 | 4.02545e-29
6.830683 | 2.061906 | 2.674409e-10 | 1.410492e-22 | 1.619697e-24 | 4.634834e-26 | 3.00927e-27 | 4.007843e-28 | 9.892763e-29 | 4.10788e-29
6.840684 | 2.062042 | 2.842816e-10 | 1.474019e-22 | 1.684847e-24 | 4.799729e-26 | 3.103208e-27 | 4.116939e-28 | 1.012657e-28 | 4.19196e-29
6.850685 | 2.062178 | 3.021609e-10 | 1.540349e-22 | 1.752565e-24 | 4.970371e-26 | 3.200017e-27 | 4.228942e-28 | 1.036578e-28 | 4.277721e-29
6.860686 | 2.062313 | 3.211416e-10 | 1.609602e-22 | 1.822949e-24 | 5.146955e-26 | 3.299785e-27 | 4.343928e-28 | 1.061052e-28 | 4.365198e-29
6.870687 | 2.062448 | 3.412902e-10 | 1.681906e-22 | 1.896102e-24 | 5.329685e-26 | 3.402598e-27 | 4.461974e-28 | 1.086091e-28 | 4.454423e-29
6.880688 | 2.062582 | 3.62677e-10 | 1.757392e-22 | 1.972131e-24 | 5.518768e-26 | 3.508548e-27 | 4.583161e-28 | 1.111708e-28 | 4.54543e-29
6.890689 | 2.062717 | 3.853766e-10 | 1.836197e-22 | 2.051146e-24 | 5.714422e-26 | 3.617729e-27 | 4.707569e-28 | 1.137917e-28 | 4.638255e-29
6.90069 | 2.06285 | 4.094678e-10 | 1.918464e-22 | 2.133262e-24 | 5.916871e-26 | 3.730238e-27 | 4.835284e-28 | 1.16473e-28 | 4.732933e-29
6.910691 | 2.062984 | 4.350341e-10 | 2.004341e-22 | 2.218599e-24 | 6.126344e-26 | 3.846172e-27 | 4.96639e-28 | 1.192161e-28 | 4.8295e-29
6.920692 | 2.063117 | 4.62164e-10 | 2.093985e-22 | 2.307281e-24 | 6.343082e-26 | 3.965636e-27 | 5.100976e-28 | 1.220224e-28 | 4.927993e-29
6.930693 | 2.06325 | 4.909512e-10 | 2.187556e-22 | 2.399434e-24 | 6.567331e-26 | 4.088733e-27 | 5.239133e-28 | 1.248933e-28 | 5.028449e-29
6.940694 | 2.063382 | 5.214947e-10 | 2.285223e-22 | 2.495193e-24 | 6.799345e-26 | 4.215572e-27 | 5.380952e-28 | 1.278303e-28 | 5.130907e-29
6.950695 | 2.063514 | 5.538994e-10 | 2.387163e-22 | 2.594696e-24 | 7.039388e-26 | 4.346264e-27 | 5.52653e-28 | 1.308349e-28 | 5.235406e-29
6.960696 | 2.063646 | 5.882765e-10 | 2.493557e-22 | 2.698087e-24 | 7.287731e-26 | 4.480925e-27 | 5.675963e-28 | 1.339086e-28 | 5.341985e-29
6.970697 | 2.063777 | 6.247435e-10 | 2.604597e-22 | 2.805513e-24 | 7.544657e-26 | 4.619671e-27 | 5.829352e-28 | 1.370529e-28 | 5.450684e-29
6.980698 | 2.063908 | 6.634247e-10 | 2.72048e-22 | 2.917129e-24 | 7.810455e-26 | 4.762624e-27 | 5.986799e-28 | 1.402695e-28 | 5.561546e-29
6.990699 | 2.064038 | 7.044518e-10 | 2.841415e-22 | 3.033095e-24 | 8.085425e-26 | 4.90991e-27 | 6.148408e-28 | 1.435599e-28 | 5.674612e-29
7.0007 | 2.064168 | 7.479642e-10 | 2.967617e-22 | 3.153578e-24 | 8.369878e-26 | 5.061656e-27 | 6.314289e-28 | 1.469258e-28 | 5.789925e-29
7.010701 | 2.064298 | 7.941091e-10 | 3.09931e-22 | 3.278749e-24 | 8.664133e-26 | 5.217995e-27 | 6.48455e-28 | 1.50369e-28 | 5.907529e-29
7.020702 | 2.064428 | 8.430426e-10 | 3.236728e-22 | 3.408787e-24 | 8.968521e-26 | 5.379063e-27 | 6.659306e-28 | 1.538911e-28 | 6.027468e-29
7.030703 | 2.064557 | 8.949297e-10 | 3.380115e-22 | 3.543877e-24 | 9.283384e-26 | 5.545e-27 | 6.838673e-28 | 1.574939e-28 | 6.149787e-29
7.040704 | 2.064686 | 9.499449e-10 | 3.529725e-22 | 3.684212e-24 | 9.609075e-26 | 5.71595e-27 | 7.022769e-28 | 1.611793e-28 | 6.274533e-29
7.050705 | 2.064814 | 1.008273e-09 | 3.685823e-22 | 3.829991e-24 | 9.945958e-26 | 5.892061e-27 | 7.211717e-28 | 1.64949e-28 | 6.401752e-29
7.060706 | 2.064942 | 1.070109e-09 | 3.848683e-22 | 3.981421e-24 | 1.029441e-25 | 6.073486e-27 | 7.405642e-28 | 1.68805e-28 | 6.531493e-29
7.070707 | 2.06507 | 1.13566e-09 | 4.018594e-22 | 4.138717e-24 | 1.065482e-25 | 6.260383e-27 | 7.604671e-28 | 1.727492e-28 | 6.663805e-29
7.080708 | 2.065197 | 1.205144e-09 | 4.195853e-22 | 4.3021e-24 | 1.102759e-25 | 6.452911e-27 | 7.808938e-28 | 1.767835e-28 | 6.798737e-29
7.090709 | 2.065324 | 1.278792e-09 | 4.380772e-22 | 4.471802e-24 | 1.141314e-25 | 6.651239e-27 | 8.018575e-28 | 1.809101e-28 | 6.936339e-29
7.10071 | 2.065451 | 1.356849e-09 | 4.573675e-22 | 4.648061e-24 | 1.181189e-25 | 6.855536e-27 | 8.233723e-28 | 1.851308e-28 | 7.076665e-29
7.110711 | 2.065577 | 1.439573e-09 | 4.774901e-22 | 4.831127e-24 | 1.222428e-25 | 7.065978e-27 | 8.454521e-28 | 1.89448e-28 | 7.219766e-29
7.120712 | 2.065703 | 1.527237e-09 | 4.984799e-22 | 5.021256e-24 | 1.265078e-25 | 7.282747e-27 | 8.681117e-28 | 1.938636e-28 | 7.365695e-29
7.130713 | 2.065829 | 1.620131e-09 | 5.203737e-22 | 5.218715e-24 | 1.309186e-25 | 7.506029e-27 | 8.913658e-28 | 1.983799e-28 | 7.514508e-29
7.140714 | 2.065954 | 1.718559e-09 | 5.432095e-22 | 5.423781e-24 | 1.3548e-25 | 7.736014e-27 | 9.152297e-28 | 2.029992e-28 | 7.666261e-29
7.150715 | 2.066079 | 1.822844e-09 | 5.670271e-22 | 5.636742e-24 | 1.40197e-25 | 7.972901e-27 | 9.397191e-28 | 2.077238e-28 | 7.82101e-29
7.160716 | 2.066204 | 1.933329e-09 | 5.918678e-22 | 5.857894e-24 | 1.45075e-25 | 8.216893e-27 | 9.648501e-28 | 2.125559e-28 | 7.978812e-29
7.170717 | 2.066328 | 2.050373e-09 | 6.177747e-22 | 6.087546e-24 | 1.501192e-25 | 8.468196e-27 | 9.90639e-28 | 2.17498e-28 | 8.139727e-29
7.180718 | 2.066452 | 2.174357e-09 | 6.447925e-22 | 6.326018e-24 | 1.553352e-25 | 8.727027e-27 | 1.017103e-27 | 2.225525e-28 | 8.303815e-29
7.190719 | 2.066576 | 2.305686e-09 | 6.729679e-22 | 6.573642e-24 | 1.607287e-25 | 8.993606e-27 | 1.044259e-27 | 2.27722e-28 | 8.471138e-29
7.20072 | 2.066699 | 2.444785e-09 | 7.023494e-22 | 6.830762e-24 | 1.663057e-25 | 9.26816e-27 | 1.072124e-27 | 2.33009e-28 | 8.641756e-29
7.210721 | 2.066823 | 2.592103e-09 | 7.329878e-22 | 7.097735e-24 | 1.720722e-25 | 9.550922e-27 | 1.100718e-27 | 2.384161e-28 | 8.815734e-29
7.220722 | 2.066945 | 2.748117e-09 | 7.649355e-22 | 7.374929e-24 | 1.780346e-25 | 9.842134e-27 | 1.130058e-27 | 2.439459e-28 | 8.993137e-29
7.230723 | 2.067068 | 2.91333e-09 | 7.982474e-22 | 7.662729e-24 | 1.841994e-25 | 1.014204e-26 | 1.160164e-27 | 2.496013e-28 | 9.17403e-29
7.240724 | 2.06719 | 3.088271e-09 | 8.329805e-22 | 7.961532e-24 | 1.905733e-25 | 1.04509e-26 | 1.191056e-27 | 2.553849e-28 | 9.35848e-29
7.250725 | 2.067311 | 3.273503e-09 | 8.691943e-22 | 8.271749e-24 | 1.971632e-25 | 1.076897e-26 | 1.222752e-27 | 2.612997e-28 | 9.546557e-29
7.260726 | 2.067433 | 3.469618e-09 | 9.069505e-22 | 8.593809e-24 | 2.039764e-25 | 1.109652e-26 | 1.255274e-27 | 2.673486e-28 | 9.738329e-29
7.270727 | 2.067554 | 3.677241e-09 | 9.463134e-22 | 8.928152e-24 | 2.110202e-25 | 1.143383e-26 | 1.288644e-27 | 2.735344e-28 | 9.933867e-29
7.280728 | 2.067675 | 3.897035e-09 | 9.873501e-22 | 9.275239e-24 | 2.183022e-25 | 1.178117e-26 | 1.322882e-27 | 2.798603e-28 | 1.013324e-28
7.290729 | 2.067795 | 4.129698e-09 | 1.03013e-21 | 9.635545e-24 | 2.258305e-25 | 1.213886e-26 | 1.35801e-27 | 2.863294e-28 | 1.033653e-28
7.30073 | 2.067915 | 4.375968e-09 | 1.074726e-21 | 1.000956e-23 | 2.33613e-25 | 1.250718e-26 | 1.394052e-27 | 2.929448e-28 | 1.054381e-28
7.310731 | 2.068035 | 4.636623e-09 | 1.121214e-21 | 1.03978e-23 | 2.416582e-25 | 1.288644e-26 | 1.43103e-27 | 2.997097e-28 | 1.075515e-28
7.320732 | 2.068154 | 4.912487e-09 | 1.169672e-21 | 1.08008e-23 | 2.499749e-25 | 1.327697e-26 | 1.468968e-27 | 3.066275e-28 | 1.097064e-28
7.330733 | 2.068274 | 5.204429e-09 | 1.220181e-21 | 1.121909e-23 | 2.58572e-25 | 1.367909e-26 | 1.507891e-27 | 3.137016e-28 | 1.119034e-28
7.340734 | 2.068393 | 5.513366e-09 | 1.272827e-21 | 1.165326e-23 | 2.674586e-25 | 1.409314e-26 | 1.547824e-27 | 3.209354e-28 | 1.141435e-28
7.350735 | 2.068511 | 5.840267e-09 | 1.327699e-21 | 1.210389e-23 | 2.766445e-25 | 1.451946e-26 | 1.588793e-27 | 3.283324e-28 | 1.164274e-28
7.360736 | 2.068629 | 6.186154e-09 | 1.384888e-21 | 1.257158e-23 | 2.861394e-25 | 1.495842e-26 | 1.630823e-27 | 3.358962e-28 | 1.18756e-28
7.370737 | 2.068747 | 6.552108e-09 | 1.444491e-21 | 1.305699e-23 | 2.959535e-25 | 1.541037e-26 | 1.673942e-27 | 3.436305e-28 | 1.211301e-28
7.380738 | 2.068865 | 6.939269e-09 | 1.506606e-21 | 1.356075e-23 | 3.060974e-25 | 1.587569e-26 | 1.718177e-27 | 3.515392e-28 | 1.235507e-28
7.390739 | 2.068982 | 7.348839e-09 | 1.571339e-21 | 1.408356e-23 | 3.165819e-25 | 1.635478e-26 | 1.763556e-27 | 3.596259e-28 | 1.260185e-28
7.40074 | 2.069099 | 7.782089e-09 | 1.638797e-21 | 1.462611e-23 | 3.274181e-25 | 1.684802e-26 | 1.810109e-27 | 3.678947e-28 | 1.285346e-28
7.410741 | 2.069216 | 8.24036e-09 | 1.709091e-21 | 1.518914e-23 | 3.386178e-25 | 1.735584e-26 | 1.857865e-27 | 3.763495e-28 | 1.310997e-28
7.420742 | 2.069333 | 8.725066e-09 | 1.78234e-21 | 1.57734e-23 | 3.501926e-25 | 1.787865e-26 | 1.906855e-27 | 3.849945e-28 | 1.337149e-28
7.430743 | 2.069449 | 9.237701e-09 | 1.858665e-21 | 1.637968e-23 | 3.621551e-25 | 1.841688e-26 | 1.957109e-27 | 3.938338e-28 | 1.363812e-28
7.440744 | 2.069565 | 9.77984e-09 | 1.938192e-21 | 1.700879e-23 | 3.745179e-25 | 1.897098e-26 | 2.00866e-27 | 4.028718e-28 | 1.390994e-28
7.450745 | 2.06968 | 1.035315e-08 | 2.021052e-21 | 1.766157e-23 | 3.872941e-25 | 1.954141e-26 | 2.061541e-27 | 4.121126e-28 | 1.418706e-28
7.460746 | 2.069795 | 1.095937e-08 | 2.107383e-21 | 1.83389e-23 | 4.004972e-25 | 2.012864e-26 | 2.115785e-27 | 4.21561e-28 | 1.446958e-28
7.470747 | 2.06991 | 1.160038e-08 | 2.197327e-21 | 1.904167e-23 | 4.141413e-25 | 2.073315e-26 | 2.171426e-27 | 4.312213e-28 | 1.47576e-28
7.480748 | 2.070025 | 1.22781e-08 | 2.291032e-21 | 1.977083e-23 | 4.282407e-25 | 2.135544e-26 | 2.228501e-27 | 4.410982e-28 | 1.505122e-28
7.490749 | 2.070139 | 1.299462e-08 | 2.388652e-21 | 2.052735e-23 | 4.428104e-25 | 2.199603e-26 | 2.287043e-27 | 4.511965e-28 | 1.535056e-28
7.50075 | 2.070253 | 1.375209e-08 | 2.490347e-21 | 2.131222e-23 | 4.578656e-25 | 2.265543e-26 | 2.347092e-27 | 4.615211e-28 | 1.565572e-28
7.510751 | 2.070367 | 1.455282e-08 | 2.596284e-21 | 2.21265e-23 | 4.734223e-25 | 2.33342e-26 | 2.408684e-27 | 4.720769e-28 | 1.596682e-28
7.520752 | 2.070481 | 1.539921e-08 | 2.706636e-21 | 2.297125e-23 | 4.894968e-25 | 2.403289e-26 | 2.471859e-27 | 4.82869e-28 | 1.628396e-28
7.530753 | 2.070594 | 1.629384e-08 | 2.821584e-21 | 2.38476e-23 | 5.061059e-25 | 2.475206e-26 | 2.536657e-27 | 4.939025e-28 | 1.660725e-28
7.540754 | 2.070707 | 1.723937e-08 | 2.941314e-21 | 2.475671e-23 | 5.232671e-25 | 2.549232e-26 | 2.603117e-27 | 5.051827e-28 | 1.693683e-28
7.550755 | 2.070819 | 1.823865e-08 | 3.066022e-21 | 2.569977e-23 | 5.409984e-25 | 2.625426e-26 | 2.671283e-27 | 5.167151e-28 | 1.72728e-28
7.560756 | 2.070932 | 1.929467e-08 | 3.19591e-21 | 2.667802e-23 | 5.593182e-25 | 2.70385e-26 | 2.741196e-27 | 5.285051e-28 | 1.761529e-28
7.570757 | 2.071044 | 2.041059e-08 | 3.331189e-21 | 2.769276e-23 | 5.782458e-25 | 2.784569e-26 | 2.812901e-27 | 5.405584e-28 | 1.796442e-28
7.580758 | 2.071155 | 2.158974e-08 | 3.472079e-21 | 2.874531e-23 | 5.978008e-25 | 2.867648e-26 | 2.886442e-27 | 5.528807e-28 | 1.832031e-28
7.590759 | 2.071267 | 2.283561e-08 | 3.618806e-21 | 2.983706e-23 | 6.180037e-25 | 2.953155e-26 | 2.961866e-27 | 5.654779e-28 | 1.86831e-28
7.60076 | 2.071378 | 2.415192e-08 | 3.771609e-21 | 3.096942e-23 | 6.388754e-25 | 3.04116e-26 | 3.03922e-27 | 5.78356e-28 | 1.905292e-28
7.610761 | 2.071489 | 2.554255e-08 | 3.930732e-21 | 3.21439e-23 | 6.604377e-25 | 3.131732e-26 | 3.118552e-27 | 5.915211e-28 | 1.94299e-28
7.620762 | 2.0716 | 2.701161e-08 | 4.096434e-21 | 3.3362e-23 | 6.827129e-25 | 3.224947e-26 | 3.199912e-27 | 6.049796e-28 | 1.981417e-28
7.630763 | 2.07171 | 2.856345e-08 | 4.268979e-21 | 3.462534e-23 | 7.057241e-25 | 3.32088e-26 | 3.28335e-27 | 6.187377e-28 | 2.020587e-28
7.640764 | 2.07182 | 3.020262e-08 | 4.448644e-21 | 3.593554e-23 | 7.294951e-25 | 3.419607e-26 | 3.368918e-27 | 6.32802e-28 | 2.060515e-28
7.650765 | 2.07193 | 3.193394e-08 | 4.635718e-21 | 3.729431e-23 | 7.540505e-25 | 3.52121e-26 | 3.45667e-27 | 6.471792e-28 | 2.101214e-28
7.660766 | 2.072039 | 3.376249e-08 | 4.830499e-21 | 3.870342e-23 | 7.794156e-25 | 3.625769e-26 | 3.546659e-27 | 6.618761e-28 | 2.142699e-28
7.670767 | 2.072149 | 3.56936e-08 | 5.033299e-21 | 4.016469e-23 | 8.056166e-25 | 3.733369e-26 | 3.638943e-27 | 6.768997e-28 | 2.184986e-28
7.680768 | 2.072258 | 3.773291e-08 | 5.24444e-21 | 4.168002e-23 | 8.326804e-25 | 3.844097e-26 | 3.733578e-27 | 6.92257e-28 | 2.228088e-28
7.690769 | 2.072366 | 3.988636e-08 | 5.46426e-21 | 4.325135e-23 | 8.606349e-25 | 3.958042e-26 | 3.830623e-27 | 7.079553e-28 | 2.272022e-28
7.70077 | 2.072475 | 4.21602e-08 | 5.693106e-21 | 4.488072e-23 | 8.895088e-25 | 4.075295e-26 | 3.930138e-27 | 7.24002e-28 | 2.316804e-28
7.710771 | 2.072583 | 4.456103e-08 | 5.931342e-21 | 4.657023e-23 | 9.193316e-25 | 4.195949e-26 | 4.032184e-27 | 7.404047e-28 | 2.362448e-28
7.720772 | 2.072691 | 4.709579e-08 | 6.179347e-21 | 4.832206e-23 | 9.50134e-25 | 4.320103e-26 | 4.136825e-27 | 7.571711e-28 | 2.408972e-28
7.730773 | 2.072799 | 4.977179e-08 | 6.43751e-21 | 5.013844e-23 | 9.819475e-25 | 4.447855e-26 | 4.244125e-27 | 7.743091e-28 | 2.456393e-28
7.740774 | 2.072906 | 5.259675e-08 | 6.706242e-21 | 5.202172e-23 | 1.014804e-24 | 4.579308e-26 | 4.35415e-27 | 7.918267e-28 | 2.504726e-28
7.750775 | 2.073013 | 5.557878e-08 | 6.985964e-21 | 5.39743e-23 | 1.048738e-24 | 4.714565e-26 | 4.466968e-27 | 8.097323e-28 | 2.553989e-28
7.760776 | 2.07312 | 5.872643e-08 | 7.277117e-21 | 5.599868e-23 | 1.083784e-24 | 4.853736e-26 | 4.582649e-27 | 8.280341e-28 | 2.6042e-28
7.770777 | 2.073227 | 6.204871e-08 | 7.580159e-21 | 5.809746e-23 | 1.119977e-24 | 4.996931e-26 | 4.701263e-27 | 8.467408e-28 | 2.655376e-28
7.780778 | 2.073333 | 6.555511e-08 | 7.895566e-21 | 6.02733e-23 | 1.157354e-24 | 5.144263e-26 | 4.822883e-27 | 8.658611e-28 | 2.707536e-28
7.790779 | 2.073439 | 6.925562e-08 | 8.22383e-21 | 6.252898e-23 | 1.195953e-24 | 5.295851e-26 | 4.947584e-27 | 8.85404e-28 | 2.760698e-28
7.80078 | 2.073545 | 7.316076e-08 | 8.565467e-21 | 6.486736e-23 | 1.235813e-24 | 5.451814e-26 | 5.075442e-27 | 9.053787e-28 | 2.814881e-28
7.810781 | 2.07365 | 7.728162e-08 | 8.921008e-21 | 6.729142e-23 | 1.276975e-24 | 5.612276e-26 | 5.206536e-27 | 9.257944e-28 | 2.870105e-28
7.820782 | 2.073755 | 8.162986e-08 | 9.291009e-21 | 6.980423e-23 | 1.31948e-24 | 5.777364e-26 | 5.340946e-27 | 9.466606e-28 | 2.926387e-28
7.830783 | 2.07386 | 8.621777e-08 | 9.676045e-21 | 7.240898e-23 | 1.363371e-24 | 5.947208e-26 | 5.478753e-27 | 9.679872e-28 | 2.98375e-28
7.840784 | 2.073965 | 9.105829e-08 | 1.007672e-20 | 7.510895e-23 | 1.408692e-24 | 6.121943e-26 | 5.620042e-27 | 9.897841e-28 | 3.042212e-28
7.850785 | 2.07407 | 9.616503e-08 | 1.049364e-20 | 7.790756e-23 | 1.455489e-24 | 6.301707e-26 | 5.764899e-27 | 1.012061e-27 | 3.101794e-28
7.860786 | 2.074174 | 1.015523e-07 | 1.092747e-20 | 8.080833e-23 | 1.503809e-24 | 6.486642e-26 | 5.913412e-27 | 1.034829e-27 | 3.162518e-28
7.870787 | 2.074278 | 1.072353e-07 | 1.137887e-20 | 8.381492e-23 | 1.5537e-24 | 6.676892e-26 | 6.065672e-27 | 1.058099e-27 | 3.224404e-28
7.880788 | 2.074382 | 1.132298e-07 | 1.184854e-20 | 8.693112e-23 | 1.605214e-24 | 6.872608e-26 | 6.221771e-27 | 1.08188e-27 | 3.287476e-28
7.890789 | 2.074485 | 1.195526e-07 | 1.23372e-20 | 9.016082e-23 | 1.6584e-24 | 7.073943e-26 | 6.381803e-27 | 1.106185e-27 | 3.351753e-28
7.90079 | 2.074588 | 1.262212e-07 | 1.284561e-20 | 9.350809e-23 | 1.713313e-24 | 7.281056e-26 | 6.545866e-27 | 1.131024e-27 | 3.41726e-28
7.910791 | 2.074691 | 1.332543e-07 | 1.337454e-20 | 9.697711e-23 | 1.770007e-24 | 7.494109e-26 | 6.714059e-27 | 1.156409e-27 | 3.48402e-28
7.920792 | 2.074794 | 1.406713e-07 | 1.392482e-20 | 1.005722e-22 | 1.828539e-24 | 7.713268e-26 | 6.886485e-27 | 1.182351e-27 | 3.552055e-28
7.930793 | 2.074897 | 1.484926e-07 | 1.449727e-20 | 1.042979e-22 | 1.888967e-24 | 7.938704e-26 | 7.063246e-27 | 1.208864e-27 | 3.621389e-28
7.940794 | 2.074999 | 1.5674e-07 | 1.509279e-20 | 1.081588e-22 | 1.951352e-24 | 8.170595e-26 | 7.244451e-27 | 1.235958e-27 | 3.692048e-28
7.950795 | 2.075101 | 1.654362e-07 | 1.571227e-20 | 1.121598e-22 | 2.015755e-24 | 8.409121e-26 | 7.430208e-27 | 1.263647e-27 | 3.764055e-28
7.960796 | 2.075203 | 1.74605e-07 | 1.635667e-20 | 1.163057e-22 | 2.08224e-24 | 8.654468e-26 | 7.620628e-27 | 1.291942e-27 | 3.837435e-28
7.970797 | 2.075304 | 1.842716e-07 | 1.702696e-20 | 1.206018e-22 | 2.150874e-24 | 8.906826e-26 | 7.815828e-27 | 1.320858e-27 | 3.912215e-28
7.980798 | 2.075405 | 1.944625e-07 | 1.772416e-20 | 1.250534e-22 | 2.221725e-24 | 9.166392e-26 | 8.015924e-27 | 1.350408e-27 | 3.988421e-28
7.990799 | 2.075506 | 2.052055e-07 | 1.844933e-20 | 1.29666e-22 | 2.294861e-24 | 9.433368e-26 | 8.221037e-27 | 1.380604e-27 | 4.066078e-28
8.0008 | 2.075607 | 2.165299e-07 | 1.920357e-20 | 1.344452e-22 | 2.370357e-24 | 9.70796e-26 | 8.431289e-27 | 1.411462e-27 | 4.145214e-28
8.010801 | 2.075708 | 2.284666e-07 | 1.998803e-20 | 1.393971e-22 | 2.448285e-24 | 9.990382e-26 | 8.646807e-27 | 1.442994e-27 | 4.225857e-28
8.020802 | 2.075808 | 2.410479e-07 | 2.080388e-20 | 1.445276e-22 | 2.528723e-24 | 1.028085e-25 | 8.86772e-27 | 1.475216e-27 | 4.308035e-28
8.030803 | 2.075908 | 2.543079e-07 | 2.165236e-20 | 1.498431e-22 | 2.611751e-24 | 1.057959e-25 | 9.09416e-27 | 1.508143e-27 | 4.391775e-28
8.040804 | 2.076008 | 2.682825e-07 | 2.253474e-20 | 1.553502e-22 | 2.697449e-24 | 1.088684e-25 | 9.326262e-27 | 1.541788e-27 | 4.477108e-28
8.050805 | 2.076107 | 2.830094e-07 | 2.345236e-20 | 1.610556e-22 | 2.785903e-24 | 1.120283e-25 | 9.564165e-27 | 1.576169e-27 | 4.564063e-28
8.060806 | 2.076207 | 2.985283e-07 | 2.440659e-20 | 1.669663e-22 | 2.877197e-24 | 1.15278e-25 | 9.808011e-27 | 1.6113e-27 | 4.65267e-28
8.070807 | 2.076306 | 3.148808e-07 | 2.539886e-20 | 1.730896e-22 | 2.971423e-24 | 1.1862e-25 | 1.005795e-26 | 1.647197e-27 | 4.74296e-28
8.080808 | 2.076405 | 3.321109e-07 | 2.643065e-20 | 1.794328e-22 | 3.068672e-24 | 1.22057e-25 | 1.031412e-26 | 1.683877e-27 | 4.834964e-28
8.090809 | 2.076503 | 3.502646e-07 | 2.750351e-20 | 1.860038e-22 | 3.169039e-24 | 1.255914e-25 | 1.057668e-26 | 1.721357e-27 | 4.928713e-28
8.10081 | 2.076602 | 3.693905e-07 | 2.861904e-20 | 1.928106e-22 | 3.272623e-24 | 1.292262e-25 | 1.084578e-26 | 1.759654e-27 | 5.024241e-28
8.110811 | 2.0767 | 3.895394e-07 | 2.97789e-20 | 1.998614e-22 | 3.379523e-24 | 1.32964e-25 | 1.112159e-26 | 1.798784e-27 | 5.12158e-28
8.120812 | 2.076798 | 4.10765e-07 | 3.098482e-20 | 2.071649e-22 | 3.489844e-24 | 1.368077e-25 | 1.140428e-26 | 1.838766e-27 | 5.220764e-28
8.130813 | 2.076895 | 4.331237e-07 | 3.223859e-20 | 2.147298e-22 | 3.603694e-24 | 1.407602e-25 | 1.169399e-26 | 1.879618e-27 | 5.321827e-28
8.140814 | 2.076993 | 4.566747e-07 | 3.354206e-20 | 2.225654e-22 | 3.721182e-24 | 1.448246e-25 | 1.199092e-26 | 1.921359e-27 | 5.424803e-28
8.150815 | 2.07709 | 4.814802e-07 | 3.489718e-20 | 2.306812e-22 | 3.842423e-24 | 1.49004e-25 | 1.229522e-26 | 1.964007e-27 | 5.529729e-28
8.160816 | 2.077187 | 5.076056e-07 | 3.630593e-20 | 2.390869e-22 | 3.967534e-24 | 1.533015e-25 | 1.260709e-26 | 2.007581e-27 | 5.63664e-28
8.170817 | 2.077284 | 5.351199e-07 | 3.77704e-20 | 2.477927e-22 | 4.096636e-24 | 1.577204e-25 | 1.292671e-26 | 2.052102e-27 | 5.745573e-28
8.180818 | 2.07738 | 5.640952e-07 | 3.929276e-20 | 2.568091e-22 | 4.229854e-24 | 1.622641e-25 | 1.325426e-26 | 2.097589e-27 | 5.856566e-28
8.190819 | 2.077477 | 5.946075e-07 | 4.087523e-20 | 2.661469e-22 | 4.367316e-24 | 1.66936e-25 | 1.358994e-26 | 2.144064e-27 | 5.969656e-28
8.20082 | 2.077573 | 6.267367e-07 | 4.252015e-20 | 2.758174e-22 | 4.509155e-24 | 1.717397e-25 | 1.393395e-26 | 2.191546e-27 | 6.084883e-28
8.210821 | 2.077669 | 6.605667e-07 | 4.422992e-20 | 2.858322e-22 | 4.655507e-24 | 1.766788e-25 | 1.428648e-26 | 2.240058e-27 | 6.202285e-28
8.220822 | 2.077764 | 6.961856e-07 | 4.600706e-20 | 2.962033e-22 | 4.806512e-24 | 1.81757e-25 | 1.464775e-26 | 2.289621e-27 | 6.321903e-28
8.230823 | 2.07786 | 7.336862e-07 | 4.785416e-20 | 3.06943e-22 | 4.962316e-24 | 1.869782e-25 | 1.501797e-26 | 2.340257e-27 | 6.443779e-28
8.240824 | 2.077955 | 7.731657e-07 | 4.977392e-20 | 3.180643e-22 | 5.123068e-24 | 1.923463e-25 | 1.539735e-26 | 2.39199e-27 | 6.567953e-28
8.250825 | 2.07805 | 8.147263e-07 | 5.176915e-20 | 3.295804e-22 | 5.288922e-24 | 1.978654e-25 | 1.578611e-26 | 2.444842e-27 | 6.694467e-28
8.260826 | 2.078144 | 8.584757e-07 | 5.384273e-20 | 3.415051e-22 | 5.460037e-24 | 2.035397e-25 | 1.618449e-26 | 2.498837e-27 | 6.823366e-28
8.270827 | 2.078239 | 9.045265e-07 | 5.59977e-20 | 3.538524e-22 | 5.636575e-24 | 2.093733e-25 | 1.659271e-26 | 2.554e-27 | 6.954693e-28
8.280828 | 2.078333 | 9.529974e-07 | 5.823717e-20 | 3.666372e-22 | 5.818706e-24 | 2.153707e-25 | 1.701102e-26 | 2.610355e-27 | 7.088493e-28
8.290829 | 2.078427 | 1.004013e-06 | 6.05644e-20 | 3.798746e-22 | 6.006603e-24 | 2.215364e-25 | 1.743966e-26 | 2.667927e-27 | 7.224811e-28
8.30083 | 2.078521 | 1.057704e-06 | 6.298275e-20 | 3.935802e-22 | 6.200444e-24 | 2.27875e-25 | 1.787887e-26 | 2.726742e-27 | 7.363694e-28
8.310831 | 2.078615 | 1.114208e-06 | 6.549571e-20 | 4.077703e-22 | 6.400413e-24 | 2.343913e-25 | 1.832891e-26 | 2.786826e-27 | 7.505189e-28
8.320832 | 2.078708 | 1.173669e-06 | 6.810691e-20 | 4.224617e-22 | 6.606701e-24 | 2.410901e-25 | 1.879005e-26 | 2.848207e-27 | 7.649343e-28
8.330833 | 2.078802 | 1.236239e-06 | 7.082012e-20 | 4.376718e-22 | 6.819503e-24 | 2.479764e-25 | 1.926256e-26 | 2.910911e-27 | 7.796207e-28
8.340834 | 2.078895 | 1.302077e-06 | 7.363924e-20 | 4.534183e-22 | 7.039021e-24 | 2.550555e-25 | 1.974669e-26 | 2.974966e-27 | 7.945829e-28
8.350835 | 2.078987 | 1.371349e-06 | 7.65683e-20 | 4.6972e-22 | 7.265462e-24 | 2.623324e-25 | 2.024275e-26 | 3.040401e-27 | 8.09826e-28
8.360836 | 2.07908 | 1.444233e-06 | 7.961153e-20 | 4.865959e-22 | 7.499039e-24 | 2.698128e-25 | 2.075101e-26 | 3.107245e-27 | 8.253553e-28
8.370837 | 2.079172 | 1.520911e-06 | 8.277326e-20 | 5.040659e-22 | 7.739974e-24 | 2.775021e-25 | 2.127177e-26 | 3.175528e-27 | 8.411759e-28
8.380838 | 2.079264 | 1.601577e-06 | 8.605803e-20 | 5.221504e-22 | 7.988492e-24 | 2.854061e-25 | 2.180532e-26 | 3.24528e-27 | 8.572931e-28
8.390839 | 2.079356 | 1.686436e-06 | 8.947052e-20 | 5.408707e-22 | 8.244829e-24 | 2.935307e-25 | 2.235199e-26 | 3.316532e-27 | 8.737126e-28
8.40084 | 2.079448 | 1.775698e-06 | 9.30156e-20 | 5.602485e-22 | 8.509224e-24 | 3.018817e-25 | 2.291207e-26 | 3.389315e-27 | 8.904396e-28
8.410841 | 2.07954 | 1.86959e-06 | 9.66983e-20 | 5.803066e-22 | 8.781926e-24 | 3.104656e-25 | 2.34859e-26 | 3.463662e-27 | 9.0748e-28
8.420842 | 2.079631 | 1.968346e-06 | 1.005239e-19 | 6.010683e-22 | 9.063191e-24 | 3.192885e-25 | 2.407381e-26 | 3.539605e-27 | 9.248395e-28
8.430843 | 2.079722 | 2.072211e-06 | 1.044977e-19 | 6.225578e-22 | 9.353281e-24 | 3.283571e-25 | 2.467613e-26 | 3.617179e-27 | 9.425238e-28
8.440844 | 2.079813 | 2.181447e-06 | 1.086255e-19 | 6.448001e-22 | 9.652469e-24 | 3.376779e-25 | 2.52932e-26 | 3.696417e-27 | 9.60539e-28
8.450845 | 2.079904 | 2.296324e-06 | 1.129131e-19 | 6.67821e-22 | 9.961033e-24 | 3.47258e-25 | 2.592539e-26 | 3.777354e-27 | 9.788911e-28
8.460846 | 2.079994 | 2.417127e-06 | 1.173665e-19 | 6.916472e-22 | 1.027926e-23 | 3.571043e-25 | 2.657306e-26 | 3.860026e-27 | 9.975863e-28
8.470847 | 2.080084 | 2.544157e-06 | 1.219919e-19 | 7.163063e-22 | 1.060745e-23 | 3.672241e-25 | 2.723657e-26 | 3.94447e-27 | 1.016631e-27
8.480848 | 2.080174 | 2.677727e-06 | 1.26796e-19 | 7.418268e-22 | 1.09459e-23 | 3.776249e-25 | 2.791631e-26 | 4.030722e-27 | 1.036031e-27
8.490849 | 2.080264 | 2.818167e-06 | 1.317855e-19 | 7.682383e-22 | 1.129494e-23 | 3.883142e-25 | 2.861266e-26 | 4.11882e-27 | 1.055793e-27
8.50085 | 2.080354 | 2.965824e-06 | 1.369673e-19 | 7.95571e-22 | 1.165488e-23 | 3.992999e-25 | 2.932602e-26 | 4.208804e-27 | 1.075925e-27
8.510851 | 2.080443 | 3.12106e-06 | 1.423488e-19 | 8.238566e-22 | 1.202606e-23 | 4.105901e-25 | 3.00568e-26 | 4.300712e-27 | 1.096432e-27
8.520852 | 2.080533 | 3.284256e-06 | 1.479374e-19 | 8.531276e-22 | 1.240882e-23 | 4.22193e-25 | 3.080542e-26 | 4.394585e-27 | 1.117321e-27
8.530853 | 2.080622 | 3.455812e-06 | 1.537411e-19 | 8.834175e-22 | 1.280351e-23 | 4.341171e-25 | 3.15723e-26 | 4.490464e-27 | 1.138599e-27
8.540854 | 2.080711 | 3.636148e-06 | 1.597678e-19 | 9.147612e-22 | 1.321051e-23 | 4.463711e-25 | 3.235788e-26 | 4.588391e-27 | 1.160275e-27
8.550855 | 2.080799 | 3.825703e-06 | 1.66026e-19 | 9.471945e-22 | 1.363018e-23 | 4.58964e-25 | 3.31626e-26 | 4.688409e-27 | 1.182354e-27
8.560856 | 2.080888 | 4.02494e-06 | 1.725244e-19 | 9.807545e-22 | 1.406291e-23 | 4.71905e-25 | 3.398692e-26 | 4.790562e-27 | 1.204843e-27
8.570857 | 2.080976 | 4.234341e-06 | 1.79272e-19 | 1.01548e-21 | 1.45091e-23 | 4.852033e-25 | 3.483131e-26 | 4.894893e-27 | 1.227752e-27
8.580858 | 2.081064 | 4.454417e-06 | 1.862783e-19 | 1.051409e-21 | 1.496917e-23 | 4.988688e-25 | 3.569624e-26 | 5.001449e-27 | 1.251087e-27
8.590859 | 2.081152 | 4.685698e-06 | 1.935528e-19 | 1.088585e-21 | 1.544353e-23 | 5.129113e-25 | 3.658221e-26 | 5.110276e-27 | 1.274855e-27
8.60086 | 2.08124 | 4.928744e-06 | 2.011056e-19 | 1.127048e-21 | 1.593261e-23 | 5.273411e-25 | 3.748972e-26 | 5.221421e-27 | 1.299066e-27
8.610861 | 2.081327 | 5.184141e-06 | 2.089473e-19 | 1.166843e-21 | 1.643687e-23 | 5.421685e-25 | 3.841928e-26 | 5.334932e-27 | 1.323726e-27
8.620862 | 2.081414 | 5.452503e-06 | 2.170885e-19 | 1.208015e-21 | 1.695677e-23 | 5.574044e-25 | 3.937141e-26 | 5.45086e-27 | 1.348845e-27
8.630863 | 2.081501 | 5.734476e-06 | 2.255406e-19 | 1.25061e-21 | 1.749278e-23 | 5.730597e-25 | 4.034665e-26 | 5.569254e-27 | 1.37443e-27
8.640864 | 2.081588 | 6.030735e-06 | 2.343151e-19 | 1.294677e-21 | 1.804539e-23 | 5.891458e-25 | 4.134555e-26 | 5.690166e-27 | 1.400489e-27
8.650865 | 2.081675 | 6.341989e-06 | 2.434241e-19 | 1.340265e-21 | 1.86151e-23 | 6.056742e-25 | 4.236867e-26 | 5.813648e-27 | 1.427033e-27
8.660866 | 2.081761 | 6.668982e-06 | 2.528801e-19 | 1.387426e-21 | 1.920243e-23 | 6.226568e-25 | 4.341659e-26 | 5.939753e-27 | 1.454068e-27
8.670867 | 2.081848 | 7.012492e-06 | 2.626959e-19 | 1.436213e-21 | 1.980793e-23 | 6.40106e-25 | 4.44899e-26 | 6.068536e-27 | 1.481605e-27
8.680868 | 2.081934 | 7.373337e-06 | 2.728852e-19 | 1.486681e-21 | 2.043213e-23 | 6.580342e-25 | 4.558919e-26 | 6.200054e-27 | 1.509651e-27
8.690869 | 2.08202 | 7.752374e-06 | 2.834616e-19 | 1.538887e-21 | 2.10756e-23 | 6.764543e-25 | 4.671508e-26 | 6.334361e-27 | 1.538218e-27
8.70087 | 2.082105 | 8.1505e-06 | 2.944398e-19 | 1.592889e-21 | 2.173892e-23 | 6.953795e-25 | 4.786821e-26 | 6.471517e-27 | 1.567313e-27
8.710871 | 2.082191 | 8.568658e-06 | 3.058345e-19 | 1.648748e-21 | 2.24227e-23 | 7.148234e-25 | 4.904922e-26 | 6.611581e-27 | 1.596947e-27
8.720872 | 2.082276 | 9.007834e-06 | 3.176613e-19 | 1.706526e-21 | 2.312756e-23 | 7.348e-25 | 5.025876e-26 | 6.754613e-27 | 1.627129e-27
8.730873 | 2.082362 | 9.469063e-06 | 3.299362e-19 | 1.766288e-21 | 2.385412e-23 | 7.553235e-25 | 5.149752e-26 | 6.900674e-27 | 1.657869e-27
8.740874 | 2.082446 | 9.953429e-06 | 3.42676e-19 | 1.828101e-21 | 2.460305e-23 | 7.764085e-25 | 5.276619e-26 | 7.049828e-27 | 1.689178e-27
8.750875 | 2.082531 | 1.046207e-05 | 3.558977e-19 | 1.892033e-21 | 2.537501e-23 | 7.980702e-25 | 5.406546e-26 | 7.202138e-27 | 1.721065e-27
8.760876 | 2.082616 | 1.099617e-05 | 3.696193e-19 | 1.958156e-21 | 2.617071e-23 | 8.203239e-25 | 5.539607e-26 | 7.35767e-27 | 1.753541e-27
8.770877 | 2.0827 | 1.155699e-05 | 3.838592e-19 | 2.026543e-21 | 2.699086e-23 | 8.431856e-25 | 5.675876e-26 | 7.51649e-27 | 1.786617e-27
8.780878 | 2.082784 | 1.214584e-05 | 3.986367e-19 | 2.097271e-21 | 2.783618e-23 | 8.666714e-25 | 5.815427e-26 | 7.678667e-27 | 1.820303e-27
8.790879 | 2.082869 | 1.276407e-05 | 4.139717e-19 | 2.170417e-21 | 2.870745e-23 | 8.90798e-25 | 5.958339e-26 | 7.84427e-27 | 1.854611e-27
8.80088 | 2.082952 | 1.341314e-05 | 4.298846e-19 | 2.246063e-21 | 2.960543e-23 | 9.155827e-25 | 6.104691e-26 | 8.01337e-27 | 1.889551e-27
8.810881 | 2.083036 | 1.409454e-05 | 4.46397e-19 | 2.324292e-21 | 3.053094e-23 | 9.410429e-25 | 6.254564e-26 | 8.186039e-27 | 1.925136e-27
8.820882 | 2.08312 | 1.480986e-05 | 4.635308e-19 | 2.405191e-21 | 3.148479e-23 | 9.671968e-25 | 6.408041e-26 | 8.36235e-27 | 1.961376e-27
8.830883 | 2.083203 | 1.556075e-05 | 4.81309e-19 | 2.48885e-21 | 3.246785e-23 | 9.940627e-25 | 6.565207e-26 | 8.54238e-27 | 1.998284e-27
8.840884 | 2.083286 | 1.634893e-05 | 4.997553e-19 | 2.575359e-21 | 3.348097e-23 | 1.02166e-24 | 6.726148e-26 | 8.726204e-27 | 2.035872e-27
8.850885 | 2.083369 | 1.717623e-05 | 5.188944e-19 | 2.664814e-21 | 3.452507e-23 | 1.050007e-24 | 6.890953e-26 | 8.913902e-27 | 2.074152e-27
8.860886 | 2.083452 | 1.804455e-05 | 5.387517e-19 | 2.757315e-21 | 3.560108e-23 | 1.079125e-24 | 7.059713e-26 | 9.105553e-27 | 2.113135e-27
8.870887 | 2.083534 | 1.895587e-05 | 5.593536e-19 | 2.852961e-21 | 3.670994e-23 | 1.109035e-24 | 7.232522e-26 | 9.301238e-27 | 2.152836e-27
8.880888 | 2.083617 | 1.991228e-05 | 5.807274e-19 | 2.951859e-21 | 3.785264e-23 | 1.139756e-24 | 7.409473e-26 | 9.50104e-27 | 2.193267e-27
8.890889 | 2.083699 | 2.091597e-05 | 6.029015e-19 | 3.054115e-21 | 3.903019e-23 | 1.171311e-24 | 7.590665e-26 | 9.705045e-27 | 2.234441e-27
8.90089 | 2.083781 | 2.196922e-05 | 6.259052e-19 | 3.159843e-21 | 4.024363e-23 | 1.203722e-24 | 7.776197e-26 | 9.913339e-27 | 2.276371e-27
8.910891 | 2.083863 | 2.307444e-05 | 6.49769e-19 | 3.269156e-21 | 4.149404e-23 | 1.237012e-24 | 7.966171e-26 | 1.012601e-26 | 2.319071e-27
8.920892 | 2.083945 | 2.423413e-05 | 6.745243e-19 | 3.382176e-21 | 4.278251e-23 | 1.271203e-24 | 8.16069e-26 | 1.034315e-26 | 2.362555e-27
8.930893 | 2.084026 | 2.545093e-05 | 7.002037e-19 | 3.499024e-21 | 4.411019e-23 | 1.30632e-24 | 8.359862e-26 | 1.056485e-26 | 2.406837e-27
8.940894 | 2.084107 | 2.672758e-05 | 7.268411e-19 | 3.619827e-21 | 4.547823e-23 | 1.342388e-24 | 8.563795e-26 | 1.07912e-26 | 2.451931e-27
8.950895 | 2.084189 | 2.806697e-05 | 7.544715e-19 | 3.744717e-21 | 4.688785e-23 | 1.379431e-24 | 8.772601e-26 | 1.102229e-26 | 2.497852e-27
8.960896 | 2.08427 | 2.947213e-05 | 7.83131e-19 | 3.873829e-21 | 4.834028e-23 | 1.417476e-24 | 8.986393e-26 | 1.125824e-26 | 2.544615e-27
8.970897 | 2.08435 | 3.09462e-05 | 8.128573e-19 | 4.007303e-21 | 4.983679e-23 | 1.456549e-24 | 9.205289e-26 | 1.149913e-26 | 2.592234e-27
8.980898 | 2.084431 | 3.249251e-05 | 8.436892e-19 | 4.145284e-21 | 5.137869e-23 | 1.496677e-24 | 9.429407e-26 | 1.174506e-26 | 2.640726e-27
8.990899 | 2.084511 | 3.411452e-05 | 8.756671e-19 | 4.28792e-21 | 5.296733e-23 | 1.537888e-24 | 9.65887e-26 | 1.199615e-26 | 2.690105e-27
9.0009 | 2.084592 | 3.581586e-05 | 9.088326e-19 | 4.435364e-21 | 5.460411e-23 | 1.580211e-24 | 9.893802e-26 | 1.225249e-26 | 2.740388e-27
9.010901 | 2.084672 | 3.760032e-05 | 9.43229e-19 | 4.587777e-21 | 5.629044e-23 | 1.623675e-24 | 1.013433e-25 | 1.25142e-26 | 2.79159e-27
9.020902 | 2.084752 | 3.947189e-05 | 9.789009e-19 | 4.745322e-21 | 5.80278e-23 | 1.66831e-24 | 1.038059e-25 | 1.278138e-26 | 2.843729e-27
9.030903 | 2.084832 | 4.143473e-05 | 1.015895e-18 | 4.908168e-21 | 5.98177e-23 | 1.714147e-24 | 1.063271e-25 | 1.305414e-26 | 2.896821e-27
9.040904 | 2.084911 | 4.34932e-05 | 1.054259e-18 | 5.07649e-21 | 6.166169e-23 | 1.761218e-24 | 1.089082e-25 | 1.33326e-26 | 2.950883e-27
9.050905 | 2.084991 | 4.565186e-05 | 1.094042e-18 | 5.250468e-21 | 6.356138e-23 | 1.809555e-24 | 1.115507e-25 | 1.361688e-26 | 3.005932e-27
9.060906 | 2.08507 | 4.791549e-05 | 1.135296e-18 | 5.430288e-21 | 6.551842e-23 | 1.859192e-24 | 1.142561e-25 | 1.39071e-26 | 3.061986e-27
9.070907 | 2.085149 | 5.028908e-05 | 1.178075e-18 | 5.616143e-21 | 6.753449e-23 | 1.910163e-24 | 1.170257e-25 | 1.420337e-26 | 3.119063e-27
9.080908 | 2.085228 | 5.277787e-05 | 1.222433e-18 | 5.808231e-21 | 6.961136e-23 | 1.962503e-24 | 1.19861e-25 | 1.450582e-26 | 3.177182e-27
9.090909 | 2.085307 | 5.538733e-05 | 1.268428e-18 | 6.006756e-21 | 7.17508e-23 | 2.016248e-24 | 1.227637e-25 | 1.481458e-26 | 3.23636e-27
9.10091 | 2.085385 | 5.81232e-05 | 1.316119e-18 | 6.211931e-21 | 7.395467e-23 | 2.071435e-24 | 1.257352e-25 | 1.512978e-26 | 3.296617e-27
9.110911 | 2.085464 | 6.099146e-05 | 1.365566e-18 | 6.423973e-21 | 7.622486e-23 | 2.128102e-24 | 1.287771e-25 | 1.545154e-26 | 3.357972e-27
9.120912 | 2.085542 | 6.39984e-05 | 1.416834e-18 | 6.643107e-21 | 7.856334e-23 | 2.186287e-24 | 1.318912e-25 | 1.578e-26 | 3.420445e-27
9.130913 | 2.08562 | 6.715058e-05 | 1.469988e-18 | 6.869565e-21 | 8.097211e-23 | 2.246031e-24 | 1.35079e-25 | 1.611529e-26 | 3.484055e-27
9.140914 | 2.085698 | 7.045487e-05 | 1.525096e-18 | 7.103588e-21 | 8.345324e-23 | 2.307375e-24 | 1.383422e-25 | 1.645757e-26 | 3.548822e-27
9.150915 | 2.085776 | 7.391845e-05 | 1.582229e-18 | 7.345423e-21 | 8.600887e-23 | 2.37036e-24 | 1.416827e-25 | 1.680696e-26 | 3.614768e-27
9.160916 | 2.085853 | 7.754886e-05 | 1.641459e-18 | 7.595326e-21 | 8.864118e-23 | 2.43503e-24 | 1.451022e-25 | 1.716361e-26 | 3.681914e-27
9.170917 | 2.085931 | 8.135395e-05 | 1.702861e-18 | 7.853559e-21 | 9.135243e-23 | 2.501428e-24 | 1.486026e-25 | 1.752768e-26 | 3.75028e-27
9.180918 | 2.086008 | 8.534195e-05 | 1.766514e-18 | 8.120395e-21 | 9.414493e-23 | 2.5696e-24 | 1.521856e-25 | 1.78993e-26 | 3.819888e-27
9.190919 | 2.086085 | 8.952149e-05 | 1.832498e-18 | 8.396115e-21 | 9.702107e-23 | 2.639592e-24 | 1.558533e-25 | 1.827865e-26 | 3.890761e-27
9.20092 | 2.086162 | 9.390156e-05 | 1.900898e-18 | 8.681009e-21 | 9.998331e-23 | 2.711452e-24 | 1.596075e-25 | 1.866586e-26 | 3.962921e-27
9.210921 | 2.086239 | 9.84916e-05 | 1.971799e-18 | 8.975375e-21 | 1.030342e-22 | 2.785229e-24 | 1.634504e-25 | 1.906111e-26 | 4.036391e-27
9.220922 | 2.086316 | 0.0001033014 | 2.045292e-18 | 9.279521e-21 | 1.061762e-22 | 2.860972e-24 | 1.673838e-25 | 1.946455e-26 | 4.111194e-27
9.230923 | 2.086392 | 0.0001083414 | 2.121469e-18 | 9.593767e-21 | 1.094122e-22 | 2.938734e-24 | 1.7141e-25 | 1.987635e-26 | 4.187353e-27
9.240924 | 2.086468 | 0.0001136223 | 2.200426e-18 | 9.91844e-21 | 1.127448e-22 | 3.018566e-24 | 1.75531e-25 | 2.029669e-26 | 4.264894e-27
9.250925 | 2.086545 | 0.0001191554 | 2.282262e-18 | 1.025388e-20 | 1.161768e-22 | 3.100523e-24 | 1.797491e-25 | 2.072573e-26 | 4.343839e-27
9.260926 | 2.086621 | 0.0001249524 | 2.367081e-18 | 1.060044e-20 | 1.197113e-22 | 3.18466e-24 | 1.840665e-25 | 2.116365e-26 | 4.424215e-27
9.270927 | 2.086696 | 0.0001310257 | 2.454989e-18 | 1.095847e-20 | 1.23351e-22 | 3.271034e-24 | 1.884855e-25 | 2.161063e-26 | 4.506047e-27
9.280928 | 2.086772 | 0.0001373883 | 2.546096e-18 | 1.132835e-20 | 1.270993e-22 | 3.359702e-24 | 1.930083e-25 | 2.206685e-26 | 4.58936e-27
9.290929 | 2.086848 | 0.0001440535 | 2.640515e-18 | 1.171047e-20 | 1.309591e-22 | 3.450726e-24 | 1.976375e-25 | 2.253251e-26 | 4.67418e-27
9.30093 | 2.086923 | 0.0001510356 | 2.738366e-18 | 1.210522e-20 | 1.349337e-22 | 3.544166e-24 | 2.023755e-25 | 2.300779e-26 | 4.760535e-27
9.310931 | 2.086998 | 0.0001583491 | 2.83977e-18 | 1.2513e-20 | 1.390266e-22 | 3.640085e-24 | 2.072247e-25 | 2.349288e-26 | 4.848451e-27
9.320932 | 2.087073 | 0.0001660096 | 2.944854e-18 | 1.293425e-20 | 1.432411e-22 | 3.738547e-24 | 2.121877e-25 | 2.398799e-26 | 4.937957e-27
9.330933 | 2.087148 | 0.0001740332 | 3.053748e-18 | 1.336939e-20 | 1.475808e-22 | 3.839619e-24 | 2.172671e-25 | 2.449332e-26 | 5.029079e-27
9.340934 | 2.087223 | 0.0001824367 | 3.166588e-18 | 1.381888e-20 | 1.520493e-22 | 3.943367e-24 | 2.224657e-25 | 2.500907e-26 | 5.121848e-27
9.350935 | 2.087298 | 0.0001912377 | 3.283513e-18 | 1.428317e-20 | 1.566504e-22 | 4.049863e-24 | 2.277861e-25 | 2.553546e-26 | 5.216291e-27
9.360936 | 2.087372 | 0.0002004547 | 3.40467e-18 | 1.476275e-20 | 1.613879e-22 | 4.159176e-24 | 2.332311e-25 | 2.60727e-26 | 5.312439e-27
9.370937 | 2.087446 | 0.0002101069 | 3.530206e-18 | 1.525811e-20 | 1.662659e-22 | 4.271379e-24 | 2.388036e-25 | 2.6621e-26 | 5.410321e-27
9.380938 | 2.08752 | 0.0002202144 | 3.660279e-18 | 1.576976e-20 | 1.712882e-22 | 4.386549e-24 | 2.445066e-25 | 2.71806e-26 | 5.509969e-27
9.390939 | 2.087594 | 0.0002307982 | 3.795048e-18 | 1.629822e-20 | 1.764593e-22 | 4.504761e-24 | 2.503429e-25 | 2.775171e-26 | 5.611413e-27
9.40094 | 2.087668 | 0.0002418803 | 3.934679e-18 | 1.684403e-20 | 1.817832e-22 | 4.626093e-24 | 2.563158e-25 | 2.833458e-26 | 5.714685e-27
9.410941 | 2.087742 | 0.0002534838 | 4.079344e-18 | 1.740775e-20 | 1.872646e-22 | 4.750628e-24 | 2.624282e-25 | 2.892943e-26 | 5.819817e-27
9.420942 | 2.087815 | 0.0002656325 | 4.229222e-18 | 1.798996e-20 | 1.92908e-22 | 4.878448e-24 | 2.686834e-25 | 2.953651e-26 | 5.926842e-27
9.430943 | 2.087889 | 0.0002783517 | 4.384495e-18 | 1.859126e-20 | 1.987179e-22 | 5.009636e-24 | 2.750846e-25 | 3.015607e-26 | 6.035794e-27
9.440944 | 2.087962 | 0.0002916674 | 4.545354e-18 | 1.921224e-20 | 2.046994e-22 | 5.144281e-24 | 2.816353e-25 | 3.078835e-26 | 6.146706e-27
9.450945 | 2.088035 | 0.0003056072 | 4.711997e-18 | 1.985355e-20 | 2.108572e-22 | 5.282472e-24 | 2.883387e-25 | 3.143362e-26 | 6.259612e-27
9.460946 | 2.088108 | 0.0003201996 | 4.884626e-18 | 2.051584e-20 | 2.171966e-22 | 5.4243e-24 | 2.951984e-25 | 3.209213e-26 | 6.374549e-27
9.470947 | 2.088181 | 0.0003354746 | 5.063453e-18 | 2.119977e-20 | 2.237227e-22 | 5.569859e-24 | 3.022181e-25 | 3.276415e-26 | 6.491552e-27
9.480948 | 2.088253 | 0.0003514634 | 5.248695e-18 | 2.190605e-20 | 2.304409e-22 | 5.719244e-24 | 3.094012e-25 | 3.344995e-26 | 6.610656e-27
9.490949 | 2.088326 | 0.0003681987 | 5.440577e-18 | 2.263538e-20 | 2.373568e-22 | 5.872555e-24 | 3.167515e-25 | 3.41498e-26 | 6.7319e-27
9.50095 | 2.088398 | 0.0003857146 | 5.639334e-18 | 2.338851e-20 | 2.444761e-22 | 6.029893e-24 | 3.242729e-25 | 3.4864e-26 | 6.85532e-27
9.510951 | 2.08847 | 0.0004040468 | 5.845205e-18 | 2.41662e-20 | 2.518047e-22 | 6.191361e-24 | 3.319693e-25 | 3.559282e-26 | 6.980954e-27
9.520952 | 2.088542 | 0.0004232324 | 6.058442e-18 | 2.496922e-20 | 2.593485e-22 | 6.357064e-24 | 3.398446e-25 | 3.633656e-26 | 7.108843e-27
9.530953 | 2.088614 | 0.0004433104 | 6.279301e-18 | 2.579839e-20 | 2.671137e-22 | 6.527113e-24 | 3.479029e-25 | 3.709552e-26 | 7.239025e-27
9.540954 | 2.088686 | 0.0004643214 | 6.50805e-18 | 2.665454e-20 | 2.751068e-22 | 6.701619e-24 | 3.561483e-25 | 3.787001e-26 | 7.37154e-27
9.550955 | 2.088758 | 0.0004863078 | 6.744964e-18 | 2.753853e-20 | 2.833342e-22 | 6.880696e-24 | 3.645853e-25 | 3.866033e-26 | 7.506429e-27
9.560956 | 2.088829 | 0.0005093141 | 6.990329e-18 | 2.845125e-20 | 2.918028e-22 | 7.064461e-24 | 3.732179e-25 | 3.94668e-26 | 7.643735e-27
9.570957 | 2.0889 | 0.0005333864 | 7.244442e-18 | 2.939362e-20 | 3.005193e-22 | 7.253034e-24 | 3.820509e-25 | 4.028975e-26 | 7.783499e-27
9.580958 | 2.088971 | 0.0005585731 | 7.507606e-18 | 3.036657e-20 | 3.09491e-22 | 7.44654e-24 | 3.910886e-25 | 4.11295e-26 | 7.925764e-27
9.590959 | 2.089042 | 0.0005849248 | 7.780137e-18 | 3.137107e-20 | 3.187252e-22 | 7.645103e-24 | 4.003357e-25 | 4.198639e-26 | 8.070575e-27
9.60096 | 2.089113 | 0.0006124941 | 8.062364e-18 | 3.240814e-20 | 3.282293e-22 | 7.848854e-24 | 4.09797e-25 | 4.286076e-26 | 8.217975e-27
9.610961 | 2.089184 | 0.0006413361 | 8.354622e-18 | 3.347881e-20 | 3.380111e-22 | 8.057926e-24 | 4.194774e-25 | 4.375297e-26 | 8.368011e-27
9.620962 | 2.089255 | 0.0006715084 | 8.657262e-18 | 3.458413e-20 | 3.480785e-22 | 8.272454e-24 | 4.293818e-25 | 4.466336e-26 | 8.520728e-27
9.630963 | 2.089325 | 0.0007030709 | 8.970645e-18 | 3.572521e-20 | 3.584398e-22 | 8.492578e-24 | 4.395152e-25 | 4.559231e-26 | 8.676173e-27
9.640964 | 2.089395 | 0.0007360864 | 9.295144e-18 | 3.690319e-20 | 3.691033e-22 | 8.71844e-24 | 4.498829e-25 | 4.654017e-26 | 8.834394e-27
9.650965 | 2.089466 | 0.0007706203 | 9.631145e-18 | 3.811923e-20 | 3.800776e-22 | 8.950188e-24 | 4.604902e-25 | 4.750734e-26 | 8.995439e-27
9.660966 | 2.089536 | 0.000806741 | 9.979048e-18 | 3.937454e-20 | 3.913716e-22 | 9.187972e-24 | 4.713425e-25 | 4.849419e-26 | 9.159358e-27
9.670967 | 2.089605 | 0.0008445197 | 1.033927e-17 | 4.067035e-20 | 4.029946e-22 | 9.431945e-24 | 4.824453e-25 | 4.950111e-26 | 9.326201e-27
9.680968 | 2.089675 | 0.000884031 | 1.071223e-17 | 4.200795e-20 | 4.149557e-22 | 9.682266e-24 | 4.938043e-25 | 5.052851e-26 | 9.496018e-27
9.690969 | 2.089745 | 0.0009253526 | 1.109837e-17 | 4.338866e-20 | 4.272647e-22 | 9.939095e-24 | 5.054253e-25 | 5.157679e-26 | 9.668863e-27
9.70097 | 2.089814 | 0.0009685656 | 1.149815e-17 | 4.481384e-20 | 4.399315e-22 | 1.02026e-23 | 5.173142e-25 | 5.264636e-26 | 9.844787e-27
9.710971 | 2.089884 | 0.001013755 | 1.191205e-17 | 4.62849e-20 | 4.529662e-22 | 1.047295e-23 | 5.294771e-25 | 5.373766e-26 | 1.002384e-26
9.720972 | 2.089953 | 0.001061008 | 1.234054e-17 | 4.780327e-20 | 4.663794e-22 | 1.075032e-23 | 5.419201e-25 | 5.485112e-26 | 1.020609e-26
9.730973 | 2.090022 | 0.001110419 | 1.278414e-17 | 4.937045e-20 | 4.801818e-22 | 1.103488e-23 | 5.546496e-25 | 5.598716e-26 | 1.039158e-26
9.740974 | 2.090091 | 0.001162083 | 1.324337e-17 | 5.098798e-20 | 4.943844e-22 | 1.132683e-23 | 5.67672e-25 | 5.714625e-26 | 1.058037e-26
9.750975 | 2.09016 | 0.0012161 | 1.371876e-17 | 5.265744e-20 | 5.089987e-22 | 1.162634e-23 | 5.809938e-25 | 5.832884e-26 | 1.077251e-26
9.760976 | 2.090228 | 0.001272576 | 1.421087e-17 | 5.438046e-20 | 5.240363e-22 | 1.193362e-23 | 5.94622e-25 | 5.95354e-26 | 1.096807e-26
9.770977 | 2.090297 | 0.001331619 | 1.472028e-17 | 5.615873e-20 | 5.395092e-22 | 1.224885e-23 | 6.085633e-25 | 6.07664e-26 | 1.116711e-26
9.780978 | 2.090365 | 0.001393345 | 1.524758e-17 | 5.799399e-20 | 5.554298e-22 | 1.257223e-23 | 6.228248e-25 | 6.202233e-26 | 1.136968e-26
9.790979 | 2.090433 | 0.001457872 | 1.57934e-17 | 5.988801e-20 | 5.718107e-22 | 1.290399e-23 | 6.374137e-25 | 6.330367e-26 | 1.157585e-26
9.80098 | 2.090501 | 0.001525324 | 1.635836e-17 | 6.184265e-20 | 5.88665e-22 | 1.324432e-23 | 6.523374e-25 | 6.461095e-26 | 1.178568e-26
9.810981 | 2.090569 | 0.001595831 | 1.694312e-17 | 6.385981e-20 | 6.060061e-22 | 1.359345e-23 | 6.676033e-25 | 6.594466e-26 | 1.199924e-26
9.820982 | 2.090637 | 0.001669529 | 1.754837e-17 | 6.594144e-20 | 6.238478e-22 | 1.395159e-23 | 6.832192e-25 | 6.730533e-26 | 1.221658e-26
9.830983 | 2.090705 | 0.001746559 | 1.817481e-17 | 6.808956e-20 | 6.422042e-22 | 1.431898e-23 | 6.99193e-25 | 6.86935e-26 | 1.243777e-26
9.840984 | 2.090772 | 0.001827067 | 1.882316e-17 | 7.030626e-20 | 6.610899e-22 | 1.469585e-23 | 7.155326e-25 | 7.010971e-26 | 1.266289e-26
9.850985 | 2.09084 | 0.001911207 | 1.949417e-17 | 7.259367e-20 | 6.805198e-22 | 1.508243e-23 | 7.322463e-25 | 7.155451e-26 | 1.289199e-26
9.860986 | 2.090907 | 0.00199914 | 2.018862e-17 | 7.495401e-20 | 7.005092e-22 | 1.547898e-23 | 7.493424e-25 | 7.302847e-26 | 1.312515e-26
9.870987 | 2.090974 | 0.002091032 | 2.090732e-17 | 7.738956e-20 | 7.210741e-22 | 1.588575e-23 | 7.668295e-25 | 7.453217e-26 | 1.336244e-26
9.880988 | 2.091041 | 0.002187058 | 2.165109e-17 | 7.990266e-20 | 7.422304e-22 | 1.630299e-23 | 7.847165e-25 | 7.606618e-26 | 1.360393e-26
9.890989 | 2.091108 | 0.002287399 | 2.242078e-17 | 8.249572e-20 | 7.639951e-22 | 1.673096e-23 | 8.030121e-25 | 7.763112e-26 | 1.384969e-26
9.90099 | 2.091175 | 0.002392245 | 2.321729e-17 | 8.517126e-20 | 7.863851e-22 | 1.716995e-23 | 8.217257e-25 | 7.92276e-26 | 1.409979e-26
9.910991 | 2.091242 | 0.002501793 | 2.404153e-17 | 8.793182e-20 | 8.094181e-22 | 1.762022e-23 | 8.408664e-25 | 8.085622e-26 | 1.435432e-26
9.920992 | 2.091308 | 0.00261625 | 2.489445e-17 | 9.078006e-20 | 8.331122e-22 | 1.808206e-23 | 8.604439e-25 | 8.251763e-26 | 1.461335e-26
9.930993 | 2.091375 | 0.002735829 | 2.577701e-17 | 9.371872e-20 | 8.574859e-22 | 1.855576e-23 | 8.80468e-25 | 8.421248e-26 | 1.487695e-26
9.940994 | 2.091441 | 0.002860755 | 2.669024e-17 | 9.675059e-20 | 8.825584e-22 | 1.904162e-23 | 9.009486e-25 | 8.594142e-26 | 1.514521e-26
9.950995 | 2.091507 | 0.002991261 | 2.763517e-17 | 9.987857e-20 | 9.083492e-22 | 1.953994e-23 | 9.218958e-25 | 8.770512e-26 | 1.54182e-26
9.960996 | 2.091573 | 0.00312759 | 2.861288e-17 | 1.031057e-19 | 9.348786e-22 | 2.005104e-23 | 9.433202e-25 | 8.950428e-26 | 1.569601e-26
9.970997 | 2.091639 | 0.003269996 | 2.962449e-17 | 1.064349e-19 | 9.621672e-22 | 2.057524e-23 | 9.652324e-25 | 9.133957e-26 | 1.597872e-26
9.980998 | 2.091705 | 0.003418743 | 3.067115e-17 | 1.098695e-19 | 9.902363e-22 | 2.111287e-23 | 9.876431e-25 | 9.321173e-26 | 1.626641e-26
9.990999 | 2.09177 | 0.003574107 | 3.175404e-17 | 1.134127e-19 | 1.019108e-21 | 2.166427e-23 | 1.010564e-24 | 9.512146e-26 | 1.655918e-26
10.001 | 2.091836 | 0.003736375 | 3.287441e-17 | 1.170679e-19 | 1.048804e-21 | 2.222977e-23 | 1.034005e-24 | 9.706952e-26 | 1.68571e-26
10.011 | 2.091901 | 0.003905845 | 3.40335e-17 | 1.208386e-19 | 1.079349e-21 | 2.280974e-23 | 1.05798e-24 | 9.905665e-26 | 1.716027e-26
10.021 | 2.091966 | 0.00408283 | 3.523265e-17 | 1.247282e-19 | 1.110765e-21 | 2.340453e-23 | 1.082498e-24 | 1.010836e-25 | 1.746878e-26
10.031 | 2.092031 | 0.004267654 | 3.64732e-17 | 1.287405e-19 | 1.143077e-21 | 2.401452e-23 | 1.107574e-24 | 1.031512e-25 | 1.778272e-26
10.041 | 2.092096 | 0.004460656 | 3.775656e-17 | 1.328793e-19 | 1.17631e-21 | 2.464008e-23 | 1.133219e-24 | 1.052602e-25 | 1.810218e-26
10.05101 | 2.092161 | 0.004662187 | 3.908416e-17 | 1.371485e-19 | 1.21049e-21 | 2.528161e-23 | 1.159445e-24 | 1.074115e-25 | 1.842726e-26
10.06101 | 2.092226 | 0.004872616 | 4.045751e-17 | 1.415521e-19 | 1.245643e-21 | 2.593951e-23 | 1.186266e-24 | 1.096058e-25 | 1.875805e-26
10.07101 | 2.092291 | 0.005092325 | 4.187815e-17 | 1.460943e-19 | 1.281796e-21 | 2.661419e-23 | 1.213694e-24 | 1.11844e-25 | 1.909466e-26
10.08101 | 2.092355 | 0.005321712 | 4.334768e-17 | 1.507793e-19 | 1.318978e-21 | 2.730605e-23 | 1.241744e-24 | 1.141269e-25 | 1.943718e-26
10.09101 | 2.092419 | 0.005561193 | 4.486774e-17 | 1.556115e-19 | 1.357216e-21 | 2.801554e-23 | 1.270429e-24 | 1.164555e-25 | 1.978572e-26
10.10101 | 2.092484 | 0.005811198 | 4.644003e-17 | 1.605955e-19 | 1.396541e-21 | 2.87431e-23 | 1.299764e-24 | 1.188307e-25 | 2.014038e-26
10.11101 | 2.092548 | 0.006072178 | 4.806631e-17 | 1.657359e-19 | 1.436983e-21 | 2.948916e-23 | 1.329761e-24 | 1.212533e-25 | 2.050125e-26
10.12101 | 2.092612 | 0.006344603 | 4.974841e-17 | 1.710376e-19 | 1.478572e-21 | 3.02542e-23 | 1.360438e-24 | 1.237242e-25 | 2.086846e-26
10.13101 | 2.092676 | 0.006628958 | 5.148819e-17 | 1.765054e-19 | 1.52134e-21 | 3.103869e-23 | 1.391807e-24 | 1.262445e-25 | 2.124211e-26
10.14101 | 2.092739 | 0.006925753 | 5.328759e-17 | 1.821445e-19 | 1.565321e-21 | 3.184311e-23 | 1.423885e-24 | 1.28815e-25 | 2.162231e-26
10.15102 | 2.092803 | 0.007235515 | 5.514861e-17 | 1.879602e-19 | 1.610548e-21 | 3.266795e-23 | 1.456687e-24 | 1.314369e-25 | 2.200917e-26
10.16102 | 2.092866 | 0.007558796 | 5.707333e-17 | 1.939579e-19 | 1.657055e-21 | 3.351373e-23 | 1.49023e-24 | 1.341109e-25 | 2.24028e-26
10.17102 | 2.09293 | 0.007896167 | 5.906388e-17 | 2.00143e-19 | 1.704878e-21 | 3.438097e-23 | 1.524529e-24 | 1.368383e-25 | 2.280333e-26
10.18102 | 2.092993 | 0.008248224 | 6.112245e-17 | 2.065215e-19 | 1.754053e-21 | 3.52702e-23 | 1.559601e-24 | 1.3962e-25 | 2.321087e-26
10.19102 | 2.093056 | 0.008615587 | 6.325134e-17 | 2.130992e-19 | 1.804619e-21 | 3.618196e-23 | 1.595464e-24 | 1.424571e-25 | 2.362554e-26
10.20102 | 2.093119 | 0.008998903 | 6.545289e-17 | 2.198822e-19 | 1.856613e-21 | 3.711681e-23 | 1.632135e-24 | 1.453506e-25 | 2.404746e-26
10.21102 | 2.093182 | 0.00939884 | 6.772954e-17 | 2.268767e-19 | 1.910075e-21 | 3.807534e-23 | 1.669632e-24 | 1.483017e-25 | 2.447676e-26
10.22102 | 2.093245 | 0.009816099 | 7.008378e-17 | 2.340893e-19 | 1.965045e-21 | 3.905811e-23 | 1.707973e-24 | 1.513115e-25 | 2.491356e-26
10.23102 | 2.093308 | 0.0102514 | 7.251822e-17 | 2.415266e-19 | 2.021566e-21 | 4.006574e-23 | 1.747176e-24 | 1.543811e-25 | 2.5358e-26
10.24102 | 2.09337 | 0.01070551 | 7.503552e-17 | 2.491955e-19 | 2.079679e-21 | 4.109885e-23 | 1.787261e-24 | 1.575117e-25 | 2.581019e-26
10.25103 | 2.093433 | 0.0111792 | 7.763845e-17 | 2.571029e-19 | 2.13943e-21 | 4.215805e-23 | 1.828246e-24 | 1.607045e-25 | 2.627028e-26
10.26103 | 2.093495 | 0.0116733 | 8.032987e-17 | 2.652563e-19 | 2.200863e-21 | 4.3244e-23 | 1.870153e-24 | 1.639606e-25 | 2.67384e-26
10.27103 | 2.093557 | 0.01218865 | 8.311272e-17 | 2.73663e-19 | 2.264025e-21 | 4.435737e-23 | 1.913e-24 | 1.672814e-25 | 2.721469e-26
10.28103 | 2.093619 | 0.01272614 | 8.599005e-17 | 2.823308e-19 | 2.328962e-21 | 4.549881e-23 | 1.95681e-24 | 1.70668e-25 | 2.769928e-26
10.29103 | 2.093681 | 0.01328667 | 8.896499e-17 | 2.912677e-19 | 2.395725e-21 | 4.666904e-23 | 2.001602e-24 | 1.741219e-25 | 2.819232e-26
10.30103 | 2.093743 | 0.01387121 | 9.204079e-17 | 3.004818e-19 | 2.464364e-21 | 4.786876e-23 | 2.047399e-24 | 1.776441e-25 | 2.869396e-26
10.31103 | 2.093805 | 0.01448074 | 9.52208e-17 | 3.099815e-19 | 2.534929e-21 | 4.90987e-23 | 2.094222e-24 | 1.812362e-25 | 2.920433e-26
10.32103 | 2.093866 | 0.0151163 | 9.850847e-17 | 3.197755e-19 | 2.607475e-21 | 5.035961e-23 | 2.142094e-24 | 1.848994e-25 | 2.972359e-26
10.33103 | 2.093928 | 0.01577895 | 1.019074e-16 | 3.298728e-19 | 2.682055e-21 | 5.165224e-23 | 2.191038e-24 | 1.886351e-25 | 3.025188e-26
10.34103 | 2.093989 | 0.0164698 | 1.054212e-16 | 3.402825e-19 | 2.758725e-21 | 5.297739e-23 | 2.241079e-24 | 1.924447e-25 | 3.078938e-26
10.35104 | 2.09405 | 0.01719 | 1.090538e-16 | 3.510142e-19 | 2.837543e-21 | 5.433584e-23 | 2.292238e-24 | 1.963297e-25 | 3.133622e-26
10.36104 | 2.094112 | 0.01794075 | 1.12809e-16 | 3.620775e-19 | 2.918568e-21 | 5.572843e-23 | 2.344542e-24 | 2.002915e-25 | 3.189257e-26
10.37104 | 2.094173 | 0.01872329 | 1.16691e-16 | 3.734825e-19 | 3.00186e-21 | 5.715599e-23 | 2.398015e-24 | 2.043316e-25 | 3.245859e-26
10.38104 | 2.094233 | 0.0195389 | 1.207039e-16 | 3.852395e-19 | 3.087481e-21 | 5.861939e-23 | 2.452683e-24 | 2.084515e-25 | 3.303444e-26
10.39104 | 2.094294 | 0.02038894 | 1.248519e-16 | 3.973593e-19 | 3.175495e-21 | 6.011949e-23 | 2.508572e-24 | 2.126528e-25 | 3.36203e-26
10.40104 | 2.094355 | 0.02127478 | 1.291397e-16 | 4.098527e-19 | 3.265968e-21 | 6.165721e-23 | 2.565708e-24 | 2.169371e-25 | 3.421633e-26
10.41104 | 2.094416 | 0.02219786 | 1.335718e-16 | 4.22731e-19 | 3.358967e-21 | 6.323347e-23 | 2.62412e-24 | 2.213058e-25 | 3.482271e-26
10.42104 | 2.094476 | 0.02315967 | 1.38153e-16 | 4.360059e-19 | 3.454561e-21 | 6.484921e-23 | 2.683834e-24 | 2.257608e-25 | 3.54396e-26
10.43104 | 2.094536 | 0.02416177 | 1.428881e-16 | 4.496893e-19 | 3.552821e-21 | 6.650541e-23 | 2.74488e-24 | 2.303035e-25 | 3.60672e-26
10.44104 | 2.094597 | 0.02520575 | 1.477823e-16 | 4.637936e-19 | 3.65382e-21 | 6.820306e-23 | 2.807286e-24 | 2.349358e-25 | 3.670568e-26
10.45105 | 2.094657 | 0.02629327 | 1.528408e-16 | 4.783313e-19 | 3.757632e-21 | 6.994316e-23 | 2.871082e-24 | 2.396594e-25 | 3.735522e-26
10.46105 | 2.094717 | 0.02742607 | 1.580689e-16 | 4.933156e-19 | 3.864335e-21 | 7.172677e-23 | 2.936298e-24 | 2.44476e-25 | 3.801602e-26
10.47105 | 2.094777 | 0.02860592 | 1.634723e-16 | 5.0876e-19 | 3.974007e-21 | 7.355495e-23 | 3.002966e-24 | 2.493874e-25 | 3.868826e-26
10.48105 | 2.094836 | 0.02983466 | 1.690567e-16 | 5.246781e-19 | 4.086728e-21 | 7.542878e-23 | 3.071116e-24 | 2.543955e-25 | 3.937214e-26
10.49105 | 2.094896 | 0.03111422 | 1.748281e-16 | 5.410843e-19 | 4.202584e-21 | 7.734939e-23 | 3.140782e-24 | 2.59502e-25 | 4.006786e-26
10.50105 | 2.094956 | 0.03244657 | 1.807925e-16 | 5.579933e-19 | 4.321657e-21 | 7.931791e-23 | 3.211996e-24 | 2.64709e-25 | 4.077562e-26
10.51105 | 2.095015 | 0.03383375 | 1.869563e-16 | 5.7542e-19 | 4.444037e-21 | 8.133553e-23 | 3.284792e-24 | 2.700182e-25 | 4.149561e-26
10.52105 | 2.095075 | 0.03527789 | 1.933261e-16 | 5.933802e-19 | 4.569812e-21 | 8.340344e-23 | 3.359205e-24 | 2.754318e-25 | 4.222805e-26
10.53105 | 2.095134 | 0.03678118 | 1.999085e-16 | 6.118897e-19 | 4.699076e-21 | 8.552286e-23 | 3.435269e-24 | 2.809517e-25 | 4.297315e-26
10.54105 | 2.095193 | 0.03834587 | 2.067106e-16 | 6.309649e-19 | 4.831924e-21 | 8.769506e-23 | 3.51302e-24 | 2.8658e-25 | 4.373113e-26
10.55106 | 2.095252 | 0.03997432 | 2.137395e-16 | 6.50623e-19 | 4.968451e-21 | 8.992131e-23 | 3.592496e-24 | 2.923187e-25 | 4.450219e-26
10.56106 | 2.095311 | 0.04166893 | 2.210027e-16 | 6.708812e-19 | 5.108759e-21 | 9.220295e-23 | 3.673733e-24 | 2.981699e-25 | 4.528656e-26
10.57106 | 2.09537 | 0.0434322 | 2.285076e-16 | 6.917576e-19 | 5.252949e-21 | 9.454131e-23 | 3.75677e-24 | 3.041359e-25 | 4.608447e-26
10.58106 | 2.095428 | 0.04526672 | 2.362624e-16 | 7.132706e-19 | 5.401128e-21 | 9.693778e-23 | 3.841645e-24 | 3.102188e-25 | 4.689615e-26
10.59106 | 2.095487 | 0.04717512 | 2.44275e-16 | 7.354392e-19 | 5.553402e-21 | 9.939378e-23 | 3.928399e-24 | 3.164208e-25 | 4.772182e-26
10.60106 | 2.095545 | 0.04916017 | 2.52554e-16 | 7.582831e-19 | 5.709884e-21 | 1.019108e-22 | 4.017073e-24 | 3.227443e-25 | 4.856172e-26
10.61106 | 2.095604 | 0.05122468 | 2.611079e-16 | 7.818223e-19 | 5.870686e-21 | 1.044902e-22 | 4.107708e-24 | 3.291916e-25 | 4.94161e-26
10.62106 | 2.095662 | 0.05337156 | 2.699457e-16 | 8.060776e-19 | 6.035927e-21 | 1.071336e-22 | 4.200346e-24 | 3.35765e-25 | 5.02852e-26
10.63106 | 2.09572 | 0.05560382 | 2.790767e-16 | 8.310703e-19 | 6.205725e-21 | 1.098425e-22 | 4.295031e-24 | 3.42467e-25 | 5.116926e-26
10.64106 | 2.095778 | 0.05792455 | 2.885104e-16 | 8.568225e-19 | 6.380203e-21 | 1.126185e-22 | 4.391807e-24 | 3.493001e-25 | 5.206854e-26
10.65107 | 2.095836 | 0.06033692 | 2.982566e-16 | 8.833566e-19 | 6.559489e-21 | 1.154633e-22 | 4.49072e-24 | 3.562666e-25 | 5.29833e-26
10.66107 | 2.095894 | 0.06284421 | 3.083254e-16 | 9.10696e-19 | 6.743712e-21 | 1.183785e-22 | 4.591815e-24 | 3.633693e-25 | 5.391379e-26
10.67107 | 2.095952 | 0.06544976 | 3.187273e-16 | 9.388645e-19 | 6.933006e-21 | 1.213658e-22 | 4.69514e-24 | 3.706107e-25 | 5.486028e-26
10.68107 | 2.096009 | 0.06815704 | 3.294731e-16 | 9.67887e-19 | 7.127506e-21 | 1.24427e-22 | 4.800743e-24 | 3.779934e-25 | 5.582304e-26
10.69107 | 2.096067 | 0.07096958 | 3.40574e-16 | 9.977886e-19 | 7.327353e-21 | 1.275639e-22 | 4.908673e-24 | 3.855202e-25 | 5.680235e-26
10.70107 | 2.096124 | 0.07389103 | 3.520414e-16 | 1.028595e-18 | 7.532691e-21 | 1.307782e-22 | 5.01898e-24 | 3.931937e-25 | 5.779847e-26
10.71107 | 2.096182 | 0.0769251 | 3.638872e-16 | 1.060334e-18 | 7.743669e-21 | 1.340719e-22 | 5.131716e-24 | 4.010169e-25 | 5.88117e-26
10.72107 | 2.096239 | 0.08007563 | 3.761236e-16 | 1.093033e-18 | 7.960437e-21 | 1.374469e-22 | 5.246932e-24 | 4.089926e-25 | 5.984232e-26
10.73107 | 2.096296 | 0.08334651 | 3.887632e-16 | 1.12672e-18 | 8.183151e-21 | 1.409052e-22 | 5.364683e-24 | 4.171236e-25 | 6.089063e-26
10.74107 | 2.096353 | 0.08674175 | 4.018191e-16 | 1.161425e-18 | 8.411971e-21 | 1.444487e-22 | 5.485024e-24 | 4.254129e-25 | 6.195692e-26
10.75108 | 2.09641 | 0.09026544 | 4.153047e-16 | 1.197177e-18 | 8.647062e-21 | 1.480795e-22 | 5.608009e-24 | 4.338637e-25 | 6.304149e-26
10.76108 | 2.096467 | 0.09392175 | 4.292338e-16 | 1.234007e-18 | 8.888591e-21 | 1.517997e-22 | 5.733695e-24 | 4.424788e-25 | 6.414465e-26
10.77108 | 2.096524 | 0.09771495 | 4.436207e-16 | 1.271948e-18 | 9.136731e-21 | 1.556116e-22 | 5.862142e-24 | 4.512615e-25 | 6.526671e-26
10.78108 | 2.09658 | 0.1016494 | 4.584803e-16 | 1.311032e-18 | 9.39166e-21 | 1.595172e-22 | 5.993408e-24 | 4.60215e-25 | 6.640799e-26
10.79108 | 2.096637 | 0.1057295 | 4.738275e-16 | 1.351293e-18 | 9.653559e-21 | 1.635189e-22 | 6.127553e-24 | 4.693425e-25 | 6.756881e-26
10.80108 | 2.096693 | 0.1099598 | 4.896783e-16 | 1.392766e-18 | 9.922615e-21 | 1.676189e-22 | 6.26464e-24 | 4.786473e-25 | 6.87495e-26
10.81108 | 2.096749 | 0.1143448 | 5.060487e-16 | 1.435486e-18 | 1.019902e-20 | 1.718197e-22 | 6.404732e-24 | 4.881327e-25 | 6.995039e-26
10.82108 | 2.096806 | 0.1188892 | 5.229554e-16 | 1.47949e-18 | 1.048297e-20 | 1.761237e-22 | 6.547894e-24 | 4.978024e-25 | 7.117182e-26
10.83108 | 2.096862 | 0.1235977 | 5.404156e-16 | 1.524816e-18 | 1.077467e-20 | 1.805333e-22 | 6.69419e-24 | 5.076596e-25 | 7.241414e-26
10.84108 | 2.096918 | 0.1284751 | 5.584472e-16 | 1.571503e-18 | 1.107432e-20 | 1.85051e-22 | 6.843689e-24 | 5.17708e-25 | 7.367768e-26
10.85109 | 2.096974 | 0.1335262 | 5.770683e-16 | 1.619591e-18 | 1.138213e-20 | 1.896796e-22 | 6.99646e-24 | 5.279513e-25 | 7.496282e-26
10.86109 | 2.097029 | 0.1387559 | 5.96298e-16 | 1.66912e-18 | 1.169834e-20 | 1.944216e-22 | 7.152571e-24 | 5.383931e-25 | 7.626991e-26
10.87109 | 2.097085 | 0.1441691 | 6.161556e-16 | 1.720135e-18 | 1.202315e-20 | 1.992797e-22 | 7.312095e-24 | 5.490371e-25 | 7.759931e-26
10.88109 | 2.097141 | 0.1497707 | 6.366612e-16 | 1.772677e-18 | 1.23568e-20 | 2.042569e-22 | 7.475105e-24 | 5.598873e-25 | 7.89514e-26
10.89109 | 2.097196 | 0.1555658 | 6.578357e-16 | 1.826792e-18 | 1.269952e-20 | 2.093558e-22 | 7.641676e-24 | 5.709476e-25 | 8.032656e-26
10.90109 | 2.097252 | 0.1615594 | 6.797003e-16 | 1.882526e-18 | 1.305155e-20 | 2.145794e-22 | 7.811883e-24 | 5.822218e-25 | 8.172517e-26
10.91109 | 2.097307 | 0.1677563 | 7.02277e-16 | 1.939926e-18 | 1.341315e-20 | 2.199308e-22 | 7.985805e-24 | 5.937141e-25 | 8.314763e-26
10.92109 | 2.097362 | 0.1741617 | 7.255887e-16 | 1.999042e-18 | 1.378457e-20 | 2.254129e-22 | 8.16352e-24 | 6.054287e-25 | 8.459433e-26
10.93109 | 2.097417 | 0.1807805 | 7.496587e-16 | 2.059923e-18 | 1.416607e-20 | 2.31029e-22 | 8.34511e-24 | 6.173696e-25 | 8.606568e-26
10.94109 | 2.097472 | 0.1876176 | 7.745113e-16 | 2.122621e-18 | 1.455791e-20 | 2.367821e-22 | 8.530658e-24 | 6.295412e-25 | 8.756209e-26
10.9511 | 2.097527 | 0.194678 | 8.001712e-16 | 2.187189e-18 | 1.496037e-20 | 2.426757e-22 | 8.720248e-24 | 6.419479e-25 | 8.908397e-26
10.9611 | 2.097582 | 0.2019665 | 8.266643e-16 | 2.253682e-18 | 1.537374e-20 | 2.48713e-22 | 8.913966e-24 | 6.545941e-25 | 9.063176e-26
10.9711 | 2.097637 | 0.209488 | 8.54017e-16 | 2.322156e-18 | 1.57983e-20 | 2.548974e-22 | 9.1119e-24 | 6.674843e-25 | 9.220587e-26
10.9811 | 2.097691 | 0.2172471 | 8.822566e-16 | 2.392669e-18 | 1.623435e-20 | 2.612326e-22 | 9.314141e-24 | 6.806232e-25 | 9.380676e-26
10.9911 | 2.097746 | 0.2252485 | 9.114113e-16 | 2.46528e-18 | 1.66822e-20 | 2.67722e-22 | 9.52078e-24 | 6.940154e-25 | 9.543487e-26
11.0011 | 2.0978 | 0.2334965 | 9.415103e-16 | 2.540051e-18 | 1.714215e-20 | 2.743694e-22 | 9.73191e-24 | 7.076657e-25 | 9.709065e-26
11.0111 | 2.097854 | 0.2419957 | 9.725833e-16 | 2.617044e-18 | 1.761453e-20 | 2.811786e-22 | 9.947628e-24 | 7.21579e-25 | 9.877455e-26
11.0211 | 2.097909 | 0.2507502 | 1.004661e-15 | 2.696324e-18 | 1.809967e-20 | 2.881533e-22 | 1.016803e-23 | 7.357603e-25 | 1.004871e-25
11.0311 | 2.097963 | 0.259764 | 1.037776e-15 | 2.777958e-18 | 1.85979e-20 | 2.952976e-22 | 1.039322e-23 | 7.502146e-25 | 1.022286e-25
11.0411 | 2.098017 | 0.269041 | 1.071961e-15 | 2.862014e-18 | 1.910957e-20 | 3.026154e-22 | 1.062329e-23 | 7.64947e-25 | 1.039998e-25
11.05111 | 2.098071 | 0.2785849 | 1.107249e-15 | 2.948562e-18 | 1.963504e-20 | 3.101109e-22 | 1.085835e-23 | 7.799629e-25 | 1.058009e-25
11.06111 | 2.098125 | 0.2883989 | 1.143676e-15 | 3.037676e-18 | 2.017466e-20 | 3.177884e-22 | 1.109851e-23 | 7.952674e-25 | 1.076327e-25
11.07111 | 2.098178 | 0.2984864 | 1.181277e-15 | 3.129428e-18 | 2.072882e-20 | 3.256521e-22 | 1.134388e-23 | 8.108662e-25 | 1.094955e-25
11.08111 | 2.098232 | 0.3088501 | 1.220089e-15 | 3.223897e-18 | 2.12979e-20 | 3.337065e-22 | 1.159456e-23 | 8.267646e-25 | 1.113898e-25
11.09111 | 2.098286 | 0.3194927 | 1.260151e-15 | 3.321161e-18 | 2.188228e-20 | 3.419561e-22 | 1.185066e-23 | 8.429684e-25 | 1.133162e-25
11.10111 | 2.098339 | 0.3304165 | 1.301503e-15 | 3.4213e-18 | 2.248238e-20 | 3.504056e-22 | 1.211231e-23 | 8.594833e-25 | 1.152753e-25
11.11111 | 2.098393 | 0.3416233 | 1.344184e-15 | 3.524398e-18 | 2.309861e-20 | 3.590596e-22 | 1.237962e-23 | 8.763151e-25 | 1.172676e-25
11.12111 | 2.098446 | 0.3531147 | 1.388237e-15 | 3.630541e-18 | 2.373139e-20 | 3.679231e-22 | 1.265271e-23 | 8.934698e-25 | 1.192935e-25
11.13111 | 2.098499 | 0.3648919 | 1.433704e-15 | 3.739817e-18 | 2.438116e-20 | 3.77001e-22 | 1.29317e-23 | 9.109535e-25 | 1.213537e-25
11.14111 | 2.098552 | 0.3769557 | 1.480632e-15 | 3.852316e-18 | 2.504836e-20 | 3.862984e-22 | 1.321672e-23 | 9.287723e-25 | 1.234488e-25
11.15112 | 2.098605 | 0.3893065 | 1.529064e-15 | 3.968132e-18 | 2.573346e-20 | 3.958204e-22 | 1.350789e-23 | 9.469326e-25 | 1.255793e-25
11.16112 | 2.098658 | 0.4019441 | 1.579049e-15 | 4.08736e-18 | 2.643692e-20 | 4.055725e-22 | 1.380535e-23 | 9.654406e-25 | 1.277458e-25
11.17112 | 2.098711 | 0.4148681 | 1.630635e-15 | 4.210098e-18 | 2.715922e-20 | 4.1556e-22 | 1.410923e-23 | 9.843031e-25 | 1.299489e-25
11.18112 | 2.098764 | 0.4280773 | 1.683873e-15 | 4.336449e-18 | 2.790087e-20 | 4.257884e-22 | 1.441966e-23 | 1.003527e-24 | 1.321891e-25
11.19112 | 2.098816 | 0.4415703 | 1.738815e-15 | 4.466516e-18 | 2.866236e-20 | 4.362637e-22 | 1.473678e-23 | 1.023118e-24 | 1.344673e-25
11.20112 | 2.098869 | 0.4553449 | 1.795513e-15 | 4.600406e-18 | 2.944421e-20 | 4.469914e-22 | 1.506074e-23 | 1.043084e-24 | 1.367838e-25
11.21112 | 2.098921 | 0.4693986 | 1.854023e-15 | 4.738229e-18 | 3.024697e-20 | 4.579776e-22 | 1.539167e-23 | 1.063431e-24 | 1.391395e-25
11.22112 | 2.098974 | 0.4837282 | 1.914401e-15 | 4.880099e-18 | 3.107118e-20 | 4.692285e-22 | 1.572973e-23 | 1.084167e-24 | 1.415348e-25
11.23112 | 2.099026 | 0.4983301 | 1.976707e-15 | 5.026131e-18 | 3.191739e-20 | 4.807501e-22 | 1.607506e-23 | 1.1053e-24 | 1.439706e-25
11.24112 | 2.099078 | 0.5131999 | 2.041e-15 | 5.176447e-18 | 3.27862e-20 | 4.925491e-22 | 1.642782e-23 | 1.126836e-24 | 1.464474e-25
11.25113 | 2.09913 | 0.5283328 | 2.107342e-15 | 5.331168e-18 | 3.367817e-20 | 5.046317e-22 | 1.678817e-23 | 1.148783e-24 | 1.489659e-25
11.26113 | 2.099182 | 0.5437234 | 2.175797e-15 | 5.490421e-18 | 3.459393e-20 | 5.170049e-22 | 1.715626e-23 | 1.171149e-24 | 1.515268e-25
11.27113 | 2.099234 | 0.5593657 | 2.246432e-15 | 5.654336e-18 | 3.553409e-20 | 5.296753e-22 | 1.753226e-23 | 1.193941e-24 | 1.541309e-25
11.28113 | 2.099286 | 0.5752531 | 2.319314e-15 | 5.823047e-18 | 3.649929e-20 | 5.4265e-22 | 1.791633e-23 | 1.217168e-24 | 1.567788e-25
11.29113 | 2.099338 | 0.5913783 | 2.394513e-15 | 5.996691e-18 | 3.749019e-20 | 5.559361e-22 | 1.830865e-23 | 1.240837e-24 | 1.594712e-25
11.30113 | 2.099389 | 0.6077337 | 2.472102e-15 | 6.17541e-18 | 3.850744e-20 | 5.69541e-22 | 1.870938e-23 | 1.264957e-24 | 1.622089e-25
11.31113 | 2.099441 | 0.6243108 | 2.552155e-15 | 6.359349e-18 | 3.955175e-20 | 5.834722e-22 | 1.911871e-23 | 1.289537e-24 | 1.649926e-25
11.32113 | 2.099492 | 0.6411009 | 2.634748e-15 | 6.548657e-18 | 4.062381e-20 | 5.977373e-22 | 1.953681e-23 | 1.314585e-24 | 1.678231e-25
11.33113 | 2.099544 | 0.6580944 | 2.71996e-15 | 6.743488e-18 | 4.172435e-20 | 6.123441e-22 | 1.996388e-23 | 1.340109e-24 | 1.707012e-25
11.34113 | 2.099595 | 0.6752813 | 2.807874e-15 | 6.944e-18 | 4.285411e-20 | 6.273007e-22 | 2.040008e-23 | 1.366118e-24 | 1.736276e-25
11.35114 | 2.099646 | 0.6926512 | 2.898572e-15 | 7.150354e-18 | 4.401384e-20 | 6.426154e-22 | 2.084563e-23 | 1.392622e-24 | 1.766031e-25
11.36114 | 2.099697 | 0.7101931 | 2.992141e-15 | 7.362719e-18 | 4.520433e-20 | 6.582964e-22 | 2.130071e-23 | 1.41963e-24 | 1.796286e-25
11.37114 | 2.099748 | 0.7278955 | 3.088671e-15 | 7.581264e-18 | 4.642638e-20 | 6.743523e-22 | 2.176553e-23 | 1.447151e-24 | 1.827048e-25
11.38114 | 2.099799 | 0.7457466 | 3.188252e-15 | 7.806167e-18 | 4.768081e-20 | 6.90792e-22 | 2.224028e-23 | 1.475194e-24 | 1.858326e-25
11.39114 | 2.09985 | 0.7637339 | 3.29098e-15 | 8.037609e-18 | 4.896845e-20 | 7.076245e-22 | 2.272518e-23 | 1.50377e-24 | 1.890128e-25
11.40114 | 2.099901 | 0.781845 | 3.396952e-15 | 8.275775e-18 | 5.029017e-20 | 7.248589e-22 | 2.322044e-23 | 1.532888e-24 | 1.922464e-25
11.41114 | 2.099952 | 0.8000667 | 3.506268e-15 | 8.520858e-18 | 5.164685e-20 | 7.425046e-22 | 2.372627e-23 | 1.562559e-24 | 1.955341e-25
11.42114 | 2.100002 | 0.8183856 | 3.619031e-15 | 8.773053e-18 | 5.303939e-20 | 7.605712e-22 | 2.42429e-23 | 1.592792e-24 | 1.988769e-25
11.43114 | 2.100053 | 0.8367883 | 3.735349e-15 | 9.032564e-18 | 5.446874e-20 | 7.790686e-22 | 2.477056e-23 | 1.623598e-24 | 2.022756e-25
11.44114 | 2.100103 | 0.8552608 | 3.85533e-15 | 9.299598e-18 | 5.593583e-20 | 7.980069e-22 | 2.530946e-23 | 1.654988e-24 | 2.057312e-25
11.45115 | 2.100154 | 0.8737892 | 3.979088e-15 | 9.574369e-18 | 5.744165e-20 | 8.173963e-22 | 2.585986e-23 | 1.686972e-24 | 2.092447e-25
11.46115 | 2.100204 | 0.8923592 | 4.10674e-15 | 9.857096e-18 | 5.898719e-20 | 8.372474e-22 | 2.642198e-23 | 1.719562e-24 | 2.128169e-25
11.47115 | 2.100254 | 0.9109567 | 4.238405e-15 | 1.0148e-17 | 6.057349e-20 | 8.575709e-22 | 2.699607e-23 | 1.752768e-24 | 2.164488e-25
11.48115 | 2.100304 | 0.9295673 | 4.374207e-15 | 1.044733e-17 | 6.220159e-20 | 8.783778e-22 | 2.758239e-23 | 1.786603e-24 | 2.201414e-25
11.49115 | 2.100354 | 0.9481766 | 4.514273e-15 | 1.07553e-17 | 6.387258e-20 | 8.996794e-22 | 2.818118e-23 | 1.821078e-24 | 2.238957e-25
11.50115 | 2.100404 | 0.9667704 | 4.658735e-15 | 1.107218e-17 | 6.558756e-20 | 9.214873e-22 | 2.879271e-23 | 1.856204e-24 | 2.277127e-25
11.51115 | 2.100454 | 0.9853345 | 4.807727e-15 | 1.13982e-17 | 6.734767e-20 | 9.438131e-22 | 2.941724e-23 | 1.891994e-24 | 2.315934e-25
11.52115 | 2.100504 | 1.003855 | 4.961389e-15 | 1.173363e-17 | 6.915407e-20 | 9.666691e-22 | 3.005505e-23 | 1.92846e-24 | 2.355389e-25
11.53115 | 2.100553 | 1.022317 | 5.119865e-15 | 1.207873e-17 | 7.100795e-20 | 9.900674e-22 | 3.07064e-23 | 1.965614e-24 | 2.395503e-25
11.54115 | 2.100603 | 1.040708 | 5.283301e-15 | 1.243379e-17 | 7.291053e-20 | 1.014021e-21 | 3.137159e-23 | 2.00347e-24 | 2.436285e-25
11.55116 | 2.100652 | 1.059014 | 5.45185e-15 | 1.279907e-17 | 7.486308e-20 | 1.038542e-21 | 3.20509e-23 | 2.04204e-24 | 2.477747e-25
11.56116 | 2.100702 | 1.077221 | 5.625669e-15 | 1.317486e-17 | 7.686686e-20 | 1.063644e-21 | 3.274461e-23 | 2.081337e-24 | 2.519901e-25
11.57116 | 2.100751 | 1.095317 | 5.804919e-15 | 1.356147e-17 | 7.892321e-20 | 1.089341e-21 | 3.345304e-23 | 2.121376e-24 | 2.562756e-25
11.58116 | 2.1008 | 1.11329 | 5.989767e-15 | 1.39592e-17 | 8.103347e-20 | 1.115646e-21 | 3.417649e-23 | 2.162168e-24 | 2.606325e-25
11.59116 | 2.100849 | 1.131127 | 6.180383e-15 | 1.436836e-17 | 8.319903e-20 | 1.142574e-21 | 3.491527e-23 | 2.203729e-24 | 2.65062e-25
11.60116 | 2.100899 | 1.148816 | 6.376944e-15 | 1.478928e-17 | 8.542131e-20 | 1.170139e-21 | 3.56697e-23 | 2.246073e-24 | 2.695652e-25
11.61116 | 2.100948 | 1.166346 | 6.579632e-15 | 1.522228e-17 | 8.770175e-20 | 1.198355e-21 | 3.64401e-23 | 2.289214e-24 | 2.741433e-25
11.62116 | 2.100996 | 1.183706 | 6.788633e-15 | 1.56677e-17 | 9.004186e-20 | 1.227238e-21 | 3.72268e-23 | 2.333167e-24 | 2.787976e-25
11.63116 | 2.101045 | 1.200887 | 7.004141e-15 | 1.612589e-17 | 9.244316e-20 | 1.256803e-21 | 3.803014e-23 | 2.377946e-24 | 2.835293e-25
11.64116 | 2.101094 | 1.217877 | 7.226353e-15 | 1.659722e-17 | 9.490722e-20 | 1.287067e-21 | 3.885047e-23 | 2.423567e-24 | 2.883396e-25
11.65117 | 2.101143 | 1.234668 | 7.455475e-15 | 1.708205e-17 | 9.743564e-20 | 1.318044e-21 | 3.968814e-23 | 2.470046e-24 | 2.932298e-25
11.66117 | 2.101191 | 1.251251 | 7.691716e-15 | 1.758076e-17 | 1.000301e-19 | 1.349752e-21 | 4.054351e-23 | 2.517398e-24 | 2.982012e-25
11.67117 | 2.10124 | 1.267617 | 7.935293e-15 | 1.809374e-17 | 1.026922e-19 | 1.382208e-21 | 4.141693e-23 | 2.565639e-24 | 3.032552e-25
11.68117 | 2.101288 | 1.28376 | 8.18643e-15 | 1.862139e-17 | 1.054238e-19 | 1.415428e-21 | 4.23088e-23 | 2.614786e-24 | 3.083931e-25
11.69117 | 2.101337 | 1.299672 | 8.445357e-15 | 1.916411e-17 | 1.082266e-19 | 1.44943e-21 | 4.321948e-23 | 2.664855e-24 | 3.136162e-25
11.70117 | 2.101385 | 1.315346 | 8.712309e-15 | 1.972234e-17 | 1.111024e-19 | 1.484234e-21 | 4.414938e-23 | 2.715863e-24 | 3.18926e-25
11.71117 | 2.101433 | 1.330776 | 8.987531e-15 | 2.029651e-17 | 1.140531e-19 | 1.519856e-21 | 4.509887e-23 | 2.767828e-24 | 3.243238e-25
11.72117 | 2.101481 | 1.345958 | 9.271274e-15 | 2.088706e-17 | 1.170806e-19 | 1.556316e-21 | 4.606837e-23 | 2.820767e-24 | 3.298111e-25
11.73117 | 2.101529 | 1.360885 | 9.563796e-15 | 2.149444e-17 | 1.201868e-19 | 1.593633e-21 | 4.70583e-23 | 2.874698e-24 | 3.353893e-25
11.74117 | 2.101577 | 1.375554 | 9.865363e-15 | 2.211914e-17 | 1.233739e-19 | 1.631826e-21 | 4.806907e-23 | 2.929639e-24 | 3.410599e-25
11.75118 | 2.101625 | 1.389962 | 1.017625e-14 | 2.276163e-17 | 1.266437e-19 | 1.670917e-21 | 4.910111e-23 | 2.985608e-24 | 3.468244e-25
11.76118 | 2.101673 | 1.404104 | 1.049674e-14 | 2.342241e-17 | 1.299985e-19 | 1.710926e-21 | 5.015486e-23 | 3.042625e-24 | 3.526843e-25
11.77118 | 2.101721 | 1.417979 | 1.082712e-14 | 2.410199e-17 | 1.334403e-19 | 1.751873e-21 | 5.123077e-23 | 3.100709e-24 | 3.586412e-25
11.78118 | 2.101768 | 1.431583 | 1.116769e-14 | 2.48009e-17 | 1.369715e-19 | 1.793781e-21 | 5.23293e-23 | 3.159879e-24 | 3.646966e-25
11.79118 | 2.101816 | 1.444916 | 1.151876e-14 | 2.551966e-17 | 1.405942e-19 | 1.836671e-21 | 5.345091e-23 | 3.220156e-24 | 3.708522e-25
11.80118 | 2.101863 | 1.457975 | 1.188064e-14 | 2.625884e-17 | 1.443109e-19 | 1.880566e-21 | 5.459607e-23 | 3.281558e-24 | 3.771095e-25
11.81118 | 2.101911 | 1.470761 | 1.225367e-14 | 2.701901e-17 | 1.481238e-19 | 1.925489e-21 | 5.576528e-23 | 3.344108e-24 | 3.834701e-25
11.82118 | 2.101958 | 1.483273 | 1.263818e-14 | 2.780074e-17 | 1.520355e-19 | 1.971464e-21 | 5.695901e-23 | 3.407826e-24 | 3.899359e-25
11.83118 | 2.102005 | 1.495511 | 1.303451e-14 | 2.860464e-17 | 1.560484e-19 | 2.018514e-21 | 5.817779e-23 | 3.472733e-24 | 3.965085e-25
11.84118 | 2.102052 | 1.507475 | 1.344302e-14 | 2.943132e-17 | 1.601651e-19 | 2.066665e-21 | 5.942212e-23 | 3.538851e-24 | 4.031895e-25
11.85119 | 2.102099 | 1.519167 | 1.386408e-14 | 3.028141e-17 | 1.643883e-19 | 2.115942e-21 | 6.069253e-23 | 3.606203e-24 | 4.099808e-25
11.86119 | 2.102146 | 1.530587 | 1.429807e-14 | 3.115557e-17 | 1.687205e-19 | 2.16637e-21 | 6.198955e-23 | 3.67481e-24 | 4.168841e-25
11.87119 | 2.102193 | 1.541738 | 1.474537e-14 | 3.205446e-17 | 1.731647e-19 | 2.217975e-21 | 6.331374e-23 | 3.744696e-24 | 4.239013e-25
11.88119 | 2.10224 | 1.552621 | 1.520638e-14 | 3.297877e-17 | 1.777236e-19 | 2.270785e-21 | 6.466563e-23 | 3.815884e-24 | 4.310341e-25
11.89119 | 2.102287 | 1.563238 | 1.568152e-14 | 3.39292e-17 | 1.824001e-19 | 2.324828e-21 | 6.604582e-23 | 3.888398e-24 | 4.382845e-25
11.90119 | 2.102334 | 1.573592 | 1.617121e-14 | 3.490647e-17 | 1.871972e-19 | 2.380131e-21 | 6.745487e-23 | 3.962262e-24 | 4.456544e-25
11.91119 | 2.10238 | 1.583685 | 1.667589e-14 | 3.591133e-17 | 1.92118e-19 | 2.436723e-21 | 6.889337e-23 | 4.0375e-24 | 4.531456e-25
11.92119 | 2.102427 | 1.593521 | 1.7196e-14 | 3.694454e-17 | 1.971655e-19 | 2.494634e-21 | 7.036193e-23 | 4.114138e-24 | 4.607601e-25
11.93119 | 2.102473 | 1.603103 | 1.773201e-14 | 3.800688e-17 | 2.02343e-19 | 2.553893e-21 | 7.186117e-23 | 4.192201e-24 | 4.685e-25
11.94119 | 2.10252 | 1.612434 | 1.828439e-14 | 3.909916e-17 | 2.076537e-19 | 2.614532e-21 | 7.339171e-23 | 4.271716e-24 | 4.763672e-25
11.9512 | 2.102566 | 1.621517 | 1.885364e-14 | 4.022221e-17 | 2.13101e-19 | 2.676582e-21 | 7.495419e-23 | 4.352708e-24 | 4.843637e-25
11.9612 | 2.102612 | 1.630357 | 1.944026e-14 | 4.137687e-17 | 2.186884e-19 | 2.740076e-21 | 7.654927e-23 | 4.435204e-24 | 4.924918e-25
11.9712 | 2.102658 | 1.638958 | 2.004476e-14 | 4.256401e-17 | 2.244194e-19 | 2.805045e-21 | 7.817761e-23 | 4.519232e-24 | 5.007534e-25
11.9812 | 2.102705 | 1.647323 | 2.066769e-14 | 4.378454e-17 | 2.302975e-19 | 2.871523e-21 | 7.983988e-23 | 4.60482e-24 | 5.091507e-25
11.9912 | 2.102751 | 1.655456 | 2.130959e-14 | 4.503937e-17 | 2.363265e-19 | 2.939546e-21 | 8.153679e-23 | 4.691995e-24 | 5.17686e-25
12.0012 | 2.102797 | 1.663362 | 2.197103e-14 | 4.632944e-17 | 2.425102e-19 | 3.009148e-21 | 8.326904e-23 | 4.780788e-24 | 5.263614e-25
12.0112 | 2.102842 | 1.671046 | 2.265259e-14 | 4.765573e-17 | 2.488525e-19 | 3.080365e-21 | 8.503736e-23 | 4.871226e-24 | 5.351792e-25
12.0212 | 2.102888 | 1.67851 | 2.335487e-14 | 4.901923e-17 | 2.553574e-19 | 3.153233e-21 | 8.684246e-23 | 4.963341e-24 | 5.441417e-25
12.0312 | 2.102934 | 1.685761 | 2.407849e-14 | 5.042096e-17 | 2.620288e-19 | 3.227791e-21 | 8.868512e-23 | 5.057162e-24 | 5.532512e-25
12.0412 | 2.10298 | 1.692802 | 2.482408e-14 | 5.186197e-17 | 2.688711e-19 | 3.304077e-21 | 9.056608e-23 | 5.152721e-24 | 5.6251e-25
12.05121 | 2.103025 | 1.699638 | 2.55923e-14 | 5.334335e-17 | 2.758885e-19 | 3.382129e-21 | 9.248614e-23 | 5.250049e-24 | 5.719206e-25
12.06121 | 2.103071 | 1.706274 | 2.638382e-14 | 5.48662e-17 | 2.830854e-19 | 3.461988e-21 | 9.444609e-23 | 5.349178e-24 | 5.814854e-25
12.07121 | 2.103116 | 1.712714 | 2.719933e-14 | 5.643166e-17 | 2.904663e-19 | 3.543695e-21 | 9.644673e-23 | 5.45014e-24 | 5.912069e-25
12.08121 | 2.103161 | 1.718962 | 2.803954e-14 | 5.804089e-17 | 2.980358e-19 | 3.627292e-21 | 9.84889e-23 | 5.55297e-24 | 6.010875e-25
12.09121 | 2.103207 | 1.725024 | 2.89052e-14 | 5.969509e-17 | 3.057986e-19 | 3.712822e-21 | 1.005734e-22 | 5.6577e-24 | 6.111299e-25
12.10121 | 2.103252 | 1.730903 | 2.979704e-14 | 6.13955e-17 | 3.137596e-19 | 3.800328e-21 | 1.027012e-22 | 5.764365e-24 | 6.213366e-25
12.11121 | 2.103297 | 1.736605 | 3.071585e-14 | 6.314338e-17 | 3.219237e-19 | 3.889855e-21 | 1.048731e-22 | 5.873001e-24 | 6.317103e-25
12.12121 | 2.103342 | 1.742133 | 3.166243e-14 | 6.494003e-17 | 3.302959e-19 | 3.981449e-21 | 1.0709e-22 | 5.983642e-24 | 6.422535e-25
12.13121 | 2.103387 | 1.747493 | 3.26376e-14 | 6.678678e-17 | 3.388816e-19 | 4.075156e-21 | 1.093528e-22 | 6.096325e-24 | 6.529692e-25
12.14121 | 2.103432 | 1.752688 | 3.36422e-14 | 6.868501e-17 | 3.47686e-19 | 4.171025e-21 | 1.116625e-22 | 6.211087e-24 | 6.638599e-25
12.15122 | 2.103477 | 1.757724 | 3.467711e-14 | 7.06361e-17 | 3.567146e-19 | 4.269104e-21 | 1.140199e-22 | 6.327966e-24 | 6.749286e-25
12.16122 | 2.103522 | 1.762603 | 3.574322e-14 | 7.264152e-17 | 3.659729e-19 | 4.369443e-21 | 1.164261e-22 | 6.447e-24 | 6.86178e-25
12.17122 | 2.103566 | 1.767331 | 3.684146e-14 | 7.470273e-17 | 3.754667e-19 | 4.472093e-21 | 1.188821e-22 | 6.568227e-24 | 6.97611e-25
12.18122 | 2.103611 | 1.771912 | 3.797276e-14 | 7.682127e-17 | 3.852019e-19 | 4.577107e-21 | 1.213889e-22 | 6.691688e-24 | 7.092306e-25
12.19122 | 2.103656 | 1.77635 | 3.913811e-14 | 7.899869e-17 | 3.951845e-19 | 4.684537e-21 | 1.239474e-22 | 6.817422e-24 | 7.210398e-25
12.20122 | 2.1037 | 1.780648 | 4.033852e-14 | 8.12366e-17 | 4.054206e-19 | 4.794438e-21 | 1.265588e-22 | 6.94547e-24 | 7.330416e-25
12.21122 | 2.103744 | 1.784812 | 4.1575e-14 | 8.353664e-17 | 4.159166e-19 | 4.906866e-21 | 1.292242e-22 | 7.075875e-24 | 7.45239e-25
12.22122 | 2.103789 | 1.788844 | 4.284863e-14 | 8.59005e-17 | 4.266789e-19 | 5.021878e-21 | 1.319445e-22 | 7.208679e-24 | 7.576352e-25
12.23122 | 2.103833 | 1.792749 | 4.41605e-14 | 8.832992e-17 | 4.377141e-19 | 5.139531e-21 | 1.347209e-22 | 7.343925e-24 | 7.702334e-25
12.24122 | 2.103877 | 1.79653 | 4.551174e-14 | 9.082668e-17 | 4.49029e-19 | 5.259886e-21 | 1.375546e-22 | 7.481656e-24 | 7.830367e-25
12.25123 | 2.103921 | 1.800192 | 4.690349e-14 | 9.33926e-17 | 4.606306e-19 | 5.383002e-21 | 1.404466e-22 | 7.621919e-24 | 7.960485e-25
12.26123 | 2.103966 | 1.803737 | 4.833696e-14 | 9.602957e-17 | 4.725259e-19 | 5.508943e-21 | 1.433983e-22 | 7.764757e-24 | 8.092721e-25
12.27123 | 2.10401 | 1.807169 | 4.981336e-14 | 9.873951e-17 | 4.847223e-19 | 5.637771e-21 | 1.464107e-22 | 7.910218e-24 | 8.227108e-25
12.28123 | 2.104053 | 1.810492 | 5.133396e-14 | 1.015244e-16 | 4.972272e-19 | 5.769552e-21 | 1.494852e-22 | 8.058349e-24 | 8.363681e-25
12.29123 | 2.104097 | 1.813709 | 5.290005e-14 | 1.043863e-16 | 5.100483e-19 | 5.904352e-21 | 1.526229e-22 | 8.209198e-24 | 8.502475e-25
12.30123 | 2.104141 | 1.816824 | 5.451297e-14 | 1.073272e-16 | 5.231934e-19 | 6.042238e-21 | 1.558252e-22 | 8.362813e-24 | 8.643524e-25
12.31123 | 2.104185 | 1.819838 | 5.617408e-14 | 1.103494e-16 | 5.366705e-19 | 6.183279e-21 | 1.590932e-22 | 8.519244e-24 | 8.786866e-25
12.32123 | 2.104228 | 1.822757 | 5.788481e-14 | 1.134549e-16 | 5.504878e-19 | 6.327547e-21 | 1.624285e-22 | 8.678542e-24 | 8.932535e-25
12.33123 | 2.104272 | 1.825582 | 5.964659e-14 | 1.166461e-16 | 5.646538e-19 | 6.475114e-21 | 1.658323e-22 | 8.840759e-24 | 9.08057e-25
12.34123 | 2.104316 | 1.828317 | 6.146093e-14 | 1.199253e-16 | 5.79177e-19 | 6.626054e-21 | 1.693059e-22 | 9.005946e-24 | 9.231008e-25
12.35124 | 2.104359 | 1.830965 | 6.332935e-14 | 1.232948e-16 | 5.940664e-19 | 6.780441e-21 | 1.728509e-22 | 9.174157e-24 | 9.383887e-25
12.36124 | 2.104402 | 1.833528 | 6.525344e-14 | 1.267571e-16 | 6.093309e-19 | 6.938354e-21 | 1.764686e-22 | 9.345446e-24 | 9.539245e-25
12.37124 | 2.104446 | 1.836009 | 6.723483e-14 | 1.303147e-16 | 6.249797e-19 | 7.099871e-21 | 1.801605e-22 | 9.519868e-24 | 9.697123e-25
12.38124 | 2.104489 | 1.838411 | 6.927518e-14 | 1.339701e-16 | 6.410225e-19 | 7.265073e-21 | 1.839281e-22 | 9.69748e-24 | 9.857561e-25
12.39124 | 2.104532 | 1.840736 | 7.137621e-14 | 1.377261e-16 | 6.574688e-19 | 7.434042e-21 | 1.877729e-22 | 9.878339e-24 | 1.00206e-24
12.40124 | 2.104575 | 1.842987 | 7.35397e-14 | 1.415852e-16 | 6.743287e-19 | 7.606862e-21 | 1.916964e-22 | 1.00625e-23 | 1.018628e-24
12.41124 | 2.104618 | 1.845166 | 7.576746e-14 | 1.455504e-16 | 6.916124e-19 | 7.783619e-21 | 1.957003e-22 | 1.025003e-23 | 1.035464e-24
12.42124 | 2.104661 | 1.847276 | 7.806135e-14 | 1.496243e-16 | 7.093301e-19 | 7.964402e-21 | 1.997861e-22 | 1.044098e-23 | 1.052572e-24
12.43124 | 2.104704 | 1.849319 | 8.042332e-14 | 1.538101e-16 | 7.274927e-19 | 8.149299e-21 | 2.039555e-22 | 1.063542e-23 | 1.069958e-24
12.44124 | 2.104747 | 1.851297 | 8.285532e-14 | 1.581105e-16 | 7.461111e-19 | 8.338403e-21 | 2.082102e-22 | 1.08334e-23 | 1.087625e-24
12.45125 | 2.10479 | 1.853213 | 8.535941e-14 | 1.625289e-16 | 7.651965e-19 | 8.531807e-21 | 2.125518e-22 | 1.103499e-23 | 1.105577e-24
12.46125 | 2.104832 | 1.855068 | 8.793766e-14 | 1.670682e-16 | 7.847604e-19 | 8.729608e-21 | 2.169822e-22 | 1.124026e-23 | 1.12382e-24
12.47125 | 2.104875 | 1.856864 | 9.059224e-14 | 1.717318e-16 | 8.048145e-19 | 8.931903e-21 | 2.21503e-22 | 1.144927e-23 | 1.142358e-24
12.48125 | 2.104918 | 1.858604 | 9.332536e-14 | 1.76523e-16 | 8.253708e-19 | 9.138792e-21 | 2.261162e-22 | 1.166209e-23 | 1.161195e-24
12.49125 | 2.10496 | 1.860289 | 9.613929e-14 | 1.814452e-16 | 8.464417e-19 | 9.350377e-21 | 2.308235e-22 | 1.187879e-23 | 1.180336e-24
12.50125 | 2.105002 | 1.861922 | 9.903637e-14 | 1.865019e-16 | 8.680398e-19 | 9.566763e-21 | 2.356268e-22 | 1.209943e-23 | 1.199787e-24
12.51125 | 2.105045 | 1.863503 | 1.02019e-13 | 1.916967e-16 | 8.90178e-19 | 9.788057e-21 | 2.405281e-22 | 1.232408e-23 | 1.219551e-24
12.52125 | 2.105087 | 1.865036 | 1.050897e-13 | 1.970333e-16 | 9.128695e-19 | 1.001437e-20 | 2.455293e-22 | 1.255282e-23 | 1.239635e-24
12.53125 | 2.105129 | 1.86652 | 1.08251e-13 | 2.025155e-16 | 9.36128e-19 | 1.024581e-20 | 2.506323e-22 | 1.278572e-23 | 1.260042e-24
12.54125 | 2.105172 | 1.867959 | 1.115054e-13 | 2.081473e-16 | 9.599672e-19 | 1.048248e-20 | 2.558394e-22 | 1.302286e-23 | 1.280778e-24
12.55126 | 2.105214 | 1.869354 | 1.148558e-13 | 2.139325e-16 | 9.844014e-19 | 1.072452e-20 | 2.611524e-22 | 1.32643e-23 | 1.301849e-24
12.56126 | 2.105256 | 1.870705 | 1.183048e-13 | 2.198753e-16 | 1.009445e-18 | 1.097204e-20 | 2.665735e-22 | 1.351013e-23 | 1.323259e-24
12.57126 | 2.105298 | 1.872015 | 1.218553e-13 | 2.2598e-16 | 1.035113e-18 | 1.122515e-20 | 2.721049e-22 | 1.376042e-23 | 1.345014e-24
12.58126 | 2.10534 | 1.873286 | 1.255103e-13 | 2.322507e-16 | 1.061421e-18 | 1.148399e-20 | 2.777488e-22 | 1.401526e-23 | 1.367119e-24
12.59126 | 2.105381 | 1.874517 | 1.292727e-13 | 2.38692e-16 | 1.088384e-18 | 1.174867e-20 | 2.835074e-22 | 1.427472e-23 | 1.38958e-24
12.60126 | 2.105423 | 1.875712 | 1.331457e-13 | 2.453083e-16 | 1.116019e-18 | 1.201933e-20 | 2.89383e-22 | 1.453888e-23 | 1.412403e-24
12.61126 | 2.105465 | 1.87687 | 1.371323e-13 | 2.521044e-16 | 1.144341e-18 | 1.229611e-20 | 2.953779e-22 | 1.480784e-23 | 1.435593e-24
12.62126 | 2.105507 | 1.877994 | 1.41236e-13 | 2.590851e-16 | 1.173367e-18 | 1.257913e-20 | 3.014945e-22 | 1.508167e-23 | 1.459155e-24
12.63126 | 2.105548 | 1.879084 | 1.4546e-13 | 2.662551e-16 | 1.203115e-18 | 1.286853e-20 | 3.077352e-22 | 1.536046e-23 | 1.483097e-24
12.64126 | 2.10559 | 1.880142 | 1.498078e-13 | 2.736197e-16 | 1.233603e-18 | 1.316446e-20 | 3.141025e-22 | 1.56443e-23 | 1.507423e-24
12.65127 | 2.105631 | 1.881169 | 1.54283e-13 | 2.811839e-16 | 1.264847e-18 | 1.346706e-20 | 3.20599e-22 | 1.593328e-23 | 1.53214e-24
12.66127 | 2.105673 | 1.882165 | 1.588893e-13 | 2.88953e-16 | 1.296867e-18 | 1.377648e-20 | 3.27227e-22 | 1.622749e-23 | 1.557255e-24
12.67127 | 2.105714 | 1.883133 | 1.636303e-13 | 2.969326e-16 | 1.329681e-18 | 1.409286e-20 | 3.339894e-22 | 1.652702e-23 | 1.582772e-24
12.68127 | 2.105755 | 1.884072 | 1.685099e-13 | 3.051281e-16 | 1.36331e-18 | 1.441636e-20 | 3.408887e-22 | 1.683197e-23 | 1.608699e-24
12.69127 | 2.105796 | 1.884985 | 1.735322e-13 | 3.135453e-16 | 1.397771e-18 | 1.474714e-20 | 3.479277e-22 | 1.714244e-23 | 1.635042e-24
12.70127 | 2.105837 | 1.885871 | 1.787011e-13 | 3.2219e-16 | 1.433087e-18 | 1.508536e-20 | 3.551091e-22 | 1.745851e-23 | 1.661807e-24
12.71127 | 2.105879 | 1.886732 | 1.84021e-13 | 3.310684e-16 | 1.469277e-18 | 1.543118e-20 | 3.624357e-22 | 1.778029e-23 | 1.689002e-24
12.72127 | 2.10592 | 1.887568 | 1.894961e-13 | 3.401865e-16 | 1.506362e-18 | 1.578477e-20 | 3.699105e-22 | 1.810788e-23 | 1.716632e-24
12.73127 | 2.10596 | 1.888381 | 1.951308e-13 | 3.495508e-16 | 1.544365e-18 | 1.61463e-20 | 3.775363e-22 | 1.844139e-23 | 1.744705e-24
12.74127 | 2.106001 | 1.889171 | 2.009298e-13 | 3.591677e-16 | 1.583308e-18 | 1.651595e-20 | 3.853162e-22 | 1.878092e-23 | 1.773228e-24
12.75128 | 2.106042 | 1.88994 | 2.068976e-13 | 3.69044e-16 | 1.623213e-18 | 1.689388e-20 | 3.932532e-22 | 1.912657e-23 | 1.802208e-24
12.76128 | 2.106083 | 1.890687 | 2.130392e-13 | 3.791864e-16 | 1.664104e-18 | 1.72803e-20 | 4.013504e-22 | 1.947845e-23 | 1.831652e-24
12.77128 | 2.106124 | 1.891414 | 2.193595e-13 | 3.896019e-16 | 1.706004e-18 | 1.767538e-20 | 4.09611e-22 | 1.983668e-23 | 1.861566e-24
12.78128 | 2.106164 | 1.892121 | 2.258635e-13 | 4.002979e-16 | 1.748939e-18 | 1.80793e-20 | 4.180382e-22 | 2.020136e-23 | 1.89196e-24
12.79128 | 2.106205 | 1.892809 | 2.325565e-13 | 4.112817e-16 | 1.792932e-18 | 1.849228e-20 | 4.266353e-22 | 2.057261e-23 | 1.922839e-24
12.80128 | 2.106245 | 1.893479 | 2.394439e-13 | 4.225609e-16 | 1.83801e-18 | 1.89145e-20 | 4.354056e-22 | 2.095054e-23 | 1.954212e-24
12.81128 | 2.106286 | 1.894131 | 2.465313e-13 | 4.341432e-16 | 1.884199e-18 | 1.934617e-20 | 4.443527e-22 | 2.133528e-23 | 1.986087e-24
12.82128 | 2.106326 | 1.894766 | 2.538242e-13 | 4.460367e-16 | 1.931525e-18 | 1.978749e-20 | 4.534798e-22 | 2.172693e-23 | 2.018471e-24
12.83128 | 2.106367 | 1.895385 | 2.613286e-13 | 4.582495e-16 | 1.980016e-18 | 2.023868e-20 | 4.627907e-22 | 2.212564e-23 | 2.051372e-24
12.84128 | 2.106407 | 1.895988 | 2.690504e-13 | 4.707901e-16 | 2.029701e-18 | 2.069995e-20 | 4.72289e-22 | 2.253151e-23 | 2.084798e-24
12.85129 | 2.106447 | 1.896575 | 2.769959e-13 | 4.83667e-16 | 2.080607e-18 | 2.117152e-20 | 4.819782e-22 | 2.294468e-23 | 2.118758e-24
12.86129 | 2.106487 | 1.897148 | 2.851713e-13 | 4.968891e-16 | 2.132765e-18 | 2.165363e-20 | 4.918623e-22 | 2.336527e-23 | 2.153259e-24
12.87129 | 2.106527 | 1.897706 | 2.935832e-13 | 5.104655e-16 | 2.186204e-18 | 2.214649e-20 | 5.01945e-22 | 2.379341e-23 | 2.188311e-24
12.88129 | 2.106567 | 1.89825 | 3.022383e-13 | 5.244054e-16 | 2.240955e-18 | 2.265034e-20 | 5.122302e-22 | 2.422924e-23 | 2.223922e-24
12.89129 | 2.106607 | 1.898781 | 3.111435e-13 | 5.387184e-16 | 2.297051e-18 | 2.316543e-20 | 5.227219e-22 | 2.467289e-23 | 2.260101e-24
12.90129 | 2.106647 | 1.8993 | 3.203058e-13 | 5.534144e-16 | 2.354522e-18 | 2.3692e-20 | 5.334243e-22 | 2.51245e-23 | 2.296856e-24
12.91129 | 2.106687 | 1.899805 | 3.297326e-13 | 5.685032e-16 | 2.413403e-18 | 2.42303e-20 | 5.443414e-22 | 2.558421e-23 | 2.334196e-24
12.92129 | 2.106727 | 1.900299 | 3.394313e-13 | 5.839952e-16 | 2.473727e-18 | 2.478059e-20 | 5.554774e-22 | 2.605217e-23 | 2.372132e-24
12.93129 | 2.106766 | 1.900782 | 3.494096e-13 | 5.99901e-16 | 2.535528e-18 | 2.534313e-20 | 5.668366e-22 | 2.65285e-23 | 2.410671e-24
12.94129 | 2.106806 | 1.901253 | 3.596754e-13 | 6.162314e-16 | 2.598843e-18 | 2.591818e-20 | 5.784235e-22 | 2.701338e-23 | 2.449823e-24
12.9513 | 2.106846 | 1.901713 | 3.702368e-13 | 6.329975e-16 | 2.663708e-18 | 2.650601e-20 | 5.902425e-22 | 2.750693e-23 | 2.489598e-24
12.9613 | 2.106885 | 1.902163 | 3.811021e-13 | 6.502106e-16 | 2.730159e-18 | 2.710692e-20 | 6.022982e-22 | 2.800932e-23 | 2.530006e-24
12.9713 | 2.106925 | 1.902603 | 3.9228e-13 | 6.678826e-16 | 2.798235e-18 | 2.772117e-20 | 6.145951e-22 | 2.85207e-23 | 2.571057e-24
12.9813 | 2.106964 | 1.903034 | 4.037791e-13 | 6.860252e-16 | 2.867975e-18 | 2.834907e-20 | 6.271381e-22 | 2.904123e-23 | 2.612759e-24
12.9913 | 2.107004 | 1.903455 | 4.156087e-13 | 7.046509e-16 | 2.939418e-18 | 2.89909e-20 | 6.399319e-22 | 2.957106e-23 | 2.655125e-24
13.0013 | 2.107043 | 1.903866 | 4.277779e-13 | 7.237723e-16 | 3.012605e-18 | 2.964698e-20 | 6.529815e-22 | 3.011037e-23 | 2.698163e-24
13.0113 | 2.107082 | 1.90427 | 4.402964e-13 | 7.434021e-16 | 3.087578e-18 | 3.03176e-20 | 6.662919e-22 | 3.065932e-23 | 2.741885e-24
13.0213 | 2.107121 | 1.904664 | 4.531739e-13 | 7.635538e-16 | 3.16438e-18 | 3.10031e-20 | 6.798682e-22 | 3.121807e-23 | 2.7863e-24
13.0313 | 2.10716 | 1.905051 | 4.664205e-13 | 7.842409e-16 | 3.243055e-18 | 3.170378e-20 | 6.937155e-22 | 3.178679e-23 | 2.831421e-24
13.0413 | 2.1072 | 1.90543 | 4.800466e-13 | 8.054773e-16 | 3.323646e-18 | 3.241998e-20 | 7.078392e-22 | 3.236567e-23 | 2.877257e-24
13.05131 | 2.107239 | 1.905801 | 4.940629e-13 | 8.272772e-16 | 3.4062e-18 | 3.315204e-20 | 7.222447e-22 | 3.295488e-23 | 2.92382e-24
13.06131 | 2.107277 | 1.906165 | 5.084803e-13 | 8.496555e-16 | 3.490764e-18 | 3.39003e-20 | 7.369375e-22 | 3.35546e-23 | 2.971121e-24
13.07131 | 2.107316 | 1.906522 | 5.2331e-13 | 8.726271e-16 | 3.577386e-18 | 3.466511e-20 | 7.519232e-22 | 3.416501e-23 | 3.019172e-24
13.08131 | 2.107355 | 1.906872 | 5.385637e-13 | 8.962074e-16 | 3.666114e-18 | 3.544684e-20 | 7.672076e-22 | 3.47863e-23 | 3.067983e-24
13.09131 | 2.107394 | 1.907216 | 5.542531e-13 | 9.204121e-16 | 3.756999e-18 | 3.624583e-20 | 7.827963e-22 | 3.541867e-23 | 3.117568e-24
13.10131 | 2.107433 | 1.907553 | 5.703904e-13 | 9.452576e-16 | 3.850092e-18 | 3.706248e-20 | 7.986955e-22 | 3.606229e-23 | 3.167938e-24
13.11131 | 2.107471 | 1.907884 | 5.869883e-13 | 9.707605e-16 | 3.945446e-18 | 3.789717e-20 | 8.149112e-22 | 3.671738e-23 | 3.219105e-24
13.12131 | 2.10751 | 1.908209 | 6.040596e-13 | 9.969377e-16 | 4.043115e-18 | 3.875027e-20 | 8.314494e-22 | 3.738412e-23 | 3.271082e-24
13.13131 | 2.107549 | 1.908528 | 6.216174e-13 | 1.023807e-15 | 4.143153e-18 | 3.96222e-20 | 8.483166e-22 | 3.806273e-23 | 3.323881e-24
13.14131 | 2.107587 | 1.908842 | 6.396754e-13 | 1.051386e-15 | 4.245618e-18 | 4.051335e-20 | 8.655191e-22 | 3.87534e-23 | 3.377514e-24
13.15132 | 2.107625 | 1.90915 | 6.582476e-13 | 1.079692e-15 | 4.350566e-18 | 4.142415e-20 | 8.830635e-22 | 3.945636e-23 | 3.431996e-24
13.16132 | 2.107664 | 1.909453 | 6.773483e-13 | 1.108746e-15 | 4.458056e-18 | 4.235501e-20 | 9.009563e-22 | 4.017181e-23 | 3.487338e-24
13.17132 | 2.107702 | 1.909751 | 6.969921e-13 | 1.138566e-15 | 4.568149e-18 | 4.330637e-20 | 9.192044e-22 | 4.089997e-23 | 3.543554e-24
13.18132 | 2.10774 | 1.910045 | 7.171944e-13 | 1.169173e-15 | 4.680907e-18 | 4.427868e-20 | 9.378148e-22 | 4.164107e-23 | 3.600658e-24
13.19132 | 2.107779 | 1.910334 | 7.379705e-13 | 1.200585e-15 | 4.796393e-18 | 4.527238e-20 | 9.567943e-22 | 4.239532e-23 | 3.658664e-24
13.20132 | 2.107817 | 1.910618 | 7.593366e-13 | 1.232825e-15 | 4.914672e-18 | 4.628794e-20 | 9.761503e-22 | 4.316295e-23 | 3.717585e-24
13.21132 | 2.107855 | 1.910898 | 7.813089e-13 | 1.265913e-15 | 5.035809e-18 | 4.732583e-20 | 9.9589e-22 | 4.394421e-23 | 3.777435e-24
13.22132 | 2.107893 | 1.911173 | 8.039044e-13 | 1.299872e-15 | 5.159872e-18 | 4.838652e-20 | 1.016021e-21 | 4.473932e-23 | 3.83823e-24
13.23132 | 2.107931 | 1.911445 | 8.271403e-13 | 1.334724e-15 | 5.286931e-18 | 4.947051e-20 | 1.036551e-21 | 4.554853e-23 | 3.899982e-24
13.24132 | 2.107969 | 1.911713 | 8.510345e-13 | 1.370491e-15 | 5.417057e-18 | 5.05783e-20 | 1.057487e-21 | 4.637208e-23 | 3.962708e-24
13.25133 | 2.108007 | 1.911976 | 8.756052e-13 | 1.407198e-15 | 5.550321e-18 | 5.17104e-20 | 1.078837e-21 | 4.721022e-23 | 4.026423e-24
13.26133 | 2.108045 | 1.912237 | 9.008712e-13 | 1.444868e-15 | 5.686799e-18 | 5.286734e-20 | 1.10061e-21 | 4.80632e-23 | 4.09114e-24
13.27133 | 2.108082 | 1.912493 | 9.268517e-13 | 1.483527e-15 | 5.826566e-18 | 5.404964e-20 | 1.122814e-21 | 4.893128e-23 | 4.156877e-24
13.28133 | 2.10812 | 1.912746 | 9.535666e-13 | 1.523199e-15 | 5.969699e-18 | 5.525786e-20 | 1.145456e-21 | 4.981472e-23 | 4.223649e-24
13.29133 | 2.108158 | 1.912996 | 9.810362e-13 | 1.563912e-15 | 6.116279e-18 | 5.649255e-20 | 1.168547e-21 | 5.071379e-23 | 4.291471e-24
13.30133 | 2.108195 | 1.913243 | 1.009281e-12 | 1.605691e-15 | 6.266386e-18 | 5.775428e-20 | 1.192093e-21 | 5.162877e-23 | 4.36036e-24
13.31133 | 2.108233 | 1.913486 | 1.038324e-12 | 1.648563e-15 | 6.420104e-18 | 5.904362e-20 | 1.216104e-21 | 5.255991e-23 | 4.430332e-24
13.32133 | 2.10827 | 1.913727 | 1.068185e-12 | 1.692558e-15 | 6.577517e-18 | 6.036117e-20 | 1.240589e-21 | 5.350752e-23 | 4.501404e-24
13.33133 | 2.108308 | 1.913965 | 1.098888e-12 | 1.737704e-15 | 6.738714e-18 | 6.170754e-20 | 1.265557e-21 | 5.447186e-23 | 4.573593e-24
13.34133 | 2.108345 | 1.914199 | 1.130456e-12 | 1.784029e-15 | 6.903782e-18 | 6.308334e-20 | 1.291018e-21 | 5.545323e-23 | 4.646916e-24
13.35134 | 2.108382 | 1.914431 | 1.162912e-12 | 1.831565e-15 | 7.072813e-18 | 6.448921e-20 | 1.31698e-21 | 5.645192e-23 | 4.721391e-24
13.36134 | 2.10842 | 1.914661 | 1.196282e-12 | 1.880343e-15 | 7.2459e-18 | 6.592578e-20 | 1.343454e-21 | 5.746824e-23 | 4.797035e-24
13.37134 | 2.108457 | 1.914888 | 1.230591e-12 | 1.930394e-15 | 7.423139e-18 | 6.739371e-20 | 1.37045e-21 | 5.850249e-23 | 4.873866e-24
13.38134 | 2.108494 | 1.915112 | 1.265864e-12 | 1.98175e-15 | 7.604627e-18 | 6.889368e-20 | 1.397978e-21 | 5.955497e-23 | 4.951903e-24
13.39134 | 2.108531 | 1.915334 | 1.302128e-12 | 2.034446e-15 | 7.790464e-18 | 7.042636e-20 | 1.426047e-21 | 6.062601e-23 | 5.031163e-24
13.40134 | 2.108568 | 1.915554 | 1.33941e-12 | 2.088515e-15 | 7.980752e-18 | 7.199246e-20 | 1.454668e-21 | 6.171591e-23 | 5.111666e-24
13.41134 | 2.108605 | 1.915771 | 1.377738e-12 | 2.143992e-15 | 8.175595e-18 | 7.35927e-20 | 1.483853e-21 | 6.282502e-23 | 5.193432e-24
13.42134 | 2.108642 | 1.915987 | 1.417141e-12 | 2.200914e-15 | 8.375101e-18 | 7.522779e-20 | 1.513611e-21 | 6.395366e-23 | 5.276478e-24
13.43134 | 2.108679 | 1.9162 | 1.457649e-12 | 2.259316e-15 | 8.579378e-18 | 7.689849e-20 | 1.543954e-21 | 6.510217e-23 | 5.360825e-24
13.44134 | 2.108716 | 1.916411 | 1.499292e-12 | 2.319238e-15 | 8.788538e-18 | 7.860556e-20 | 1.574893e-21 | 6.627088e-23 | 5.446494e-24
13.45135 | 2.108753 | 1.91662 | 1.542101e-12 | 2.380718e-15 | 9.002696e-18 | 8.034976e-20 | 1.60644e-21 | 6.746015e-23 | 5.533503e-24
13.46135 | 2.108789 | 1.916828 | 1.586107e-12 | 2.443794e-15 | 9.221969e-18 | 8.21319e-20 | 1.638606e-21 | 6.867034e-23 | 5.621874e-24
13.47135 | 2.108826 | 1.917033 | 1.631345e-12 | 2.508509e-15 | 9.446477e-18 | 8.395277e-20 | 1.671404e-21 | 6.990179e-23 | 5.711627e-24
13.48135 | 2.108863 | 1.917237 | 1.677847e-12 | 2.574904e-15 | 9.676341e-18 | 8.581321e-20 | 1.704844e-21 | 7.115489e-23 | 5.802784e-24
13.49135 | 2.108899 | 1.917439 | 1.725648e-12 | 2.64302e-15 | 9.911688e-18 | 8.771405e-20 | 1.73894e-21 | 7.243e-23 | 5.895367e-24
13.50135 | 2.108936 | 1.917639 | 1.774784e-12 | 2.712903e-15 | 1.015264e-17 | 8.965616e-20 | 1.773705e-21 | 7.372749e-23 | 5.989396e-24
13.51135 | 2.108972 | 1.917837 | 1.825291e-12 | 2.784597e-15 | 1.039934e-17 | 9.164042e-20 | 1.80915e-21 | 7.504776e-23 | 6.084895e-24
13.52135 | 2.109009 | 1.918034 | 1.877207e-12 | 2.858148e-15 | 1.065191e-17 | 9.366771e-20 | 1.84529e-21 | 7.63912e-23 | 6.181885e-24
13.53135 | 2.109045 | 1.91823 | 1.930571e-12 | 2.933603e-15 | 1.09105e-17 | 9.573896e-20 | 1.882137e-21 | 7.77582e-23 | 6.280389e-24
13.54135 | 2.109081 | 1.918424 | 1.985421e-12 | 3.011011e-15 | 1.117524e-17 | 9.78551e-20 | 1.919706e-21 | 7.914917e-23 | 6.380432e-24
13.55136 | 2.109117 | 1.918616 | 2.041798e-12 | 3.09042e-15 | 1.144627e-17 | 1.000171e-19 | 1.958009e-21 | 8.056452e-23 | 6.482035e-24
13.56136 | 2.109154 | 1.918808 | 2.099745e-12 | 3.171882e-15 | 1.172375e-17 | 1.022259e-19 | 1.997061e-21 | 8.200467e-23 | 6.585224e-24
13.57136 | 2.10919 | 1.918997 | 2.159303e-12 | 3.255449e-15 | 1.200782e-17 | 1.044825e-19 | 2.036876e-21 | 8.347004e-23 | 6.690021e-24
13.58136 | 2.109226 | 1.919186 | 2.220517e-12 | 3.341173e-15 | 1.229863e-17 | 1.067879e-19 | 2.07747e-21 | 8.496107e-23 | 6.796453e-24
13.59136 | 2.109262 | 1.919373 | 2.283432e-12 | 3.42911e-15 | 1.259635e-17 | 1.091432e-19 | 2.118856e-21 | 8.64782e-23 | 6.904543e-24
13.60136 | 2.109298 | 1.919559 | 2.348094e-12 | 3.519315e-15 | 1.290113e-17 | 1.115493e-19 | 2.16105e-21 | 8.802188e-23 | 7.014317e-24
13.61136 | 2.109334 | 1.919744 | 2.414551e-12 | 3.611846e-15 | 1.321314e-17 | 1.140075e-19 | 2.204067e-21 | 8.959255e-23 | 7.125801e-24
13.62136 | 2.10937 | 1.919927 | 2.482851e-12 | 3.706762e-15 | 1.353255e-17 | 1.165188e-19 | 2.247924e-21 | 9.119069e-23 | 7.239021e-24
13.63136 | 2.109406 | 1.92011 | 2.553045e-12 | 3.804122e-15 | 1.385952e-17 | 1.190843e-19 | 2.292636e-21 | 9.281676e-23 | 7.354003e-24
13.64136 | 2.109441 | 1.920291 | 2.625184e-12 | 3.903989e-15 | 1.419424e-17 | 1.217051e-19 | 2.338219e-21 | 9.447125e-23 | 7.470774e-24
13.65137 | 2.109477 | 1.920471 | 2.699321e-12 | 4.006426e-15 | 1.453688e-17 | 1.243825e-19 | 2.384691e-21 | 9.615463e-23 | 7.589361e-24
13.66137 | 2.109513 | 1.920651 | 2.77551e-12 | 4.111496e-15 | 1.488762e-17 | 1.271176e-19 | 2.432068e-21 | 9.78674e-23 | 7.709793e-24
13.67137 | 2.109548 | 1.920829 | 2.853806e-12 | 4.219268e-15 | 1.524666e-17 | 1.299116e-19 | 2.480367e-21 | 9.961006e-23 | 7.832097e-24
13.68137 | 2.109584 | 1.921006 | 2.934268e-12 | 4.329808e-15 | 1.561419e-17 | 1.327659e-19 | 2.529606e-21 | 1.013831e-22 | 7.956301e-24
13.69137 | 2.10962 | 1.921182 | 3.016953e-12 | 4.443187e-15 | 1.59904e-17 | 1.356816e-19 | 2.579803e-21 | 1.031871e-22 | 8.082435e-24
13.70137 | 2.109655 | 1.921358 | 3.101921e-12 | 4.559476e-15 | 1.63755e-17 | 1.3866e-19 | 2.630976e-21 | 1.050226e-22 | 8.210528e-24
13.71137 | 2.10969 | 1.921532 | 3.189235e-12 | 4.678747e-15 | 1.676968e-17 | 1.417025e-19 | 2.683144e-21 | 1.0689e-22 | 8.34061e-24
13.72137 | 2.109726 | 1.921706 | 3.278958e-12 | 4.801077e-15 | 1.717316e-17 | 1.448105e-19 | 2.736326e-21 | 1.0879e-22 | 8.47271e-24
13.73137 | 2.109761 | 1.921878 | 3.371154e-12 | 4.926542e-15 | 1.758616e-17 | 1.479853e-19 | 2.790541e-21 | 1.107231e-22 | 8.606861e-24
13.74137 | 2.109796 | 1.92205 | 3.465892e-12 | 5.05522e-15 | 1.80089e-17 | 1.512282e-19 | 2.845808e-21 | 1.126898e-22 | 8.743092e-24
13.75138 | 2.109832 | 1.922221 | 3.563239e-12 | 5.187193e-15 | 1.844159e-17 | 1.545409e-19 | 2.902148e-21 | 1.146908e-22 | 8.881435e-24
13.76138 | 2.109867 | 1.922391 | 3.663266e-12 | 5.322542e-15 | 1.888447e-17 | 1.579246e-19 | 2.959581e-21 | 1.167265e-22 | 9.021923e-24
13.77138 | 2.109902 | 1.922561 | 3.766045e-12 | 5.461352e-15 | 1.933778e-17 | 1.61381e-19 | 3.018128e-21 | 1.187977e-22 | 9.164588e-24
13.78138 | 2.109937 | 1.92273 | 3.871651e-12 | 5.603711e-15 | 1.980175e-17 | 1.649115e-19 | 3.077811e-21 | 1.209049e-22 | 9.309463e-24
13.79138 | 2.109972 | 1.922898 | 3.980158e-12 | 5.749707e-15 | 2.027664e-17 | 1.685177e-19 | 3.138649e-21 | 1.230487e-22 | 9.456582e-24
13.80138 | 2.110007 | 1.923065 | 4.091647e-12 | 5.899432e-15 | 2.076268e-17 | 1.722012e-19 | 3.200667e-21 | 1.252298e-22 | 9.605978e-24
13.81138 | 2.110042 | 1.923231 | 4.206196e-12 | 6.052977e-15 | 2.126015e-17 | 1.759636e-19 | 3.263885e-21 | 1.274487e-22 | 9.757687e-24
13.82138 | 2.110077 | 1.923397 | 4.323889e-12 | 6.21044e-15 | 2.176929e-17 | 1.798065e-19 | 3.328326e-21 | 1.297062e-22 | 9.911742e-24
13.83138 | 2.110112 | 1.923563 | 4.444809e-12 | 6.371917e-15 | 2.229039e-17 | 1.837318e-19 | 3.394015e-21 | 1.320028e-22 | 1.006818e-23
13.84138 | 2.110146 | 1.923727 | 4.569044e-12 | 6.537509e-15 | 2.282371e-17 | 1.87741e-19 | 3.460974e-21 | 1.343393e-22 | 1.022704e-23
13.85139 | 2.110181 | 1.923891 | 4.696682e-12 | 6.70732e-15 | 2.336954e-17 | 1.918359e-19 | 3.529228e-21 | 1.367164e-22 | 1.038835e-23
13.86139 | 2.110216 | 1.924054 | 4.827814e-12 | 6.881453e-15 | 2.392817e-17 | 1.960184e-19 | 3.598801e-21 | 1.391346e-22 | 1.055216e-23
13.87139 | 2.11025 | 1.924217 | 4.962536e-12 | 7.060018e-15 | 2.449988e-17 | 2.002903e-19 | 3.669718e-21 | 1.415948e-22 | 1.071849e-23
13.88139 | 2.110285 | 1.924379 | 5.100942e-12 | 7.243124e-15 | 2.508498e-17 | 2.046534e-19 | 3.742005e-21 | 1.440975e-22 | 1.08874e-23
13.89139 | 2.11032 | 1.924541 | 5.243131e-12 | 7.430884e-15 | 2.568377e-17 | 2.091096e-19 | 3.815687e-21 | 1.466436e-22 | 1.105891e-23
13.90139 | 2.110354 | 1.924702 | 5.389205e-12 | 7.623415e-15 | 2.629658e-17 | 2.13661e-19 | 3.890791e-21 | 1.492339e-22 | 1.123307e-23
13.91139 | 2.110389 | 1.924862 | 5.539268e-12 | 7.820836e-15 | 2.692371e-17 | 2.183094e-19 | 3.967343e-21 | 1.518689e-22 | 1.140991e-23
13.92139 | 2.110423 | 1.925022 | 5.693427e-12 | 8.023267e-15 | 2.756551e-17 | 2.23057e-19 | 4.045372e-21 | 1.545495e-22 | 1.158949e-23
13.93139 | 2.110457 | 1.925182 | 5.85179e-12 | 8.230834e-15 | 2.82223e-17 | 2.279057e-19 | 4.124905e-21 | 1.572765e-22 | 1.177183e-23
13.94139 | 2.110492 | 1.925341 | 6.014471e-12 | 8.443664e-15 | 2.889442e-17 | 2.328578e-19 | 4.20597e-21 | 1.600506e-22 | 1.195698e-23
13.9514 | 2.110526 | 1.925499 | 6.181585e-12 | 8.661888e-15 | 2.958224e-17 | 2.379153e-19 | 4.288596e-21 | 1.628727e-22 | 1.214499e-23
13.9614 | 2.11056 | 1.925657 | 6.353249e-12 | 8.88564e-15 | 3.02861e-17 | 2.430805e-19 | 4.372813e-21 | 1.657436e-22 | 1.233589e-23
13.9714 | 2.110594 | 1.925815 | 6.529586e-12 | 9.115058e-15 | 3.100638e-17 | 2.483555e-19 | 4.458651e-21 | 1.68664e-22 | 1.252973e-23
13.9814 | 2.110628 | 1.925972 | 6.710721e-12 | 9.35028e-15 | 3.174345e-17 | 2.537428e-19 | 4.54614e-21 | 1.716349e-22 | 1.272656e-23
13.9914 | 2.110662 | 1.926128 | 6.89678e-12 | 9.591453e-15 | 3.249769e-17 | 2.592446e-19 | 4.635312e-21 | 1.74657e-22 | 1.292641e-23
14.0014 | 2.110696 | 1.926284 | 7.087895e-12 | 9.838722e-15 | 3.32695e-17 | 2.648633e-19 | 4.726198e-21 | 1.777313e-22 | 1.312934e-23
14.0114 | 2.11073 | 1.92644 | 7.284201e-12 | 1.009224e-14 | 3.405927e-17 | 2.706014e-19 | 4.81883e-21 | 1.808586e-22 | 1.333539e-23
14.0214 | 2.110764 | 1.926595 | 7.485835e-12 | 1.035216e-14 | 3.486742e-17 | 2.764613e-19 | 4.913241e-21 | 1.840398e-22 | 1.354461e-23
14.0314 | 2.110798 | 1.92675 | 7.692941e-12 | 1.061864e-14 | 3.569436e-17 | 2.824456e-19 | 5.009465e-21 | 1.872758e-22 | 1.375704e-23
14.0414 | 2.110832 | 1.926904 | 7.905662e-12 | 1.089185e-14 | 3.654052e-17 | 2.885568e-19 | 5.107536e-21 | 1.905676e-22 | 1.397274e-23
14.05141 | 2.110866 | 1.927058 | 8.124149e-12 | 1.117194e-14 | 3.740634e-17 | 2.947977e-19 | 5.207489e-21 | 1.939161e-22 | 1.419175e-23
14.06141 | 2.110899 | 1.927212 | 8.348554e-12 | 1.145909e-14 | 3.829228e-17 | 3.011708e-19 | 5.309358e-21 | 1.973223e-22 | 1.441412e-23
14.07141 | 2.110933 | 1.927365 | 8.579034e-12 | 1.175348e-14 | 3.919877e-17 | 3.076789e-19 | 5.413181e-21 | 2.007871e-22 | 1.463991e-23
14.08141 | 2.110967 | 1.927518 | 8.815751e-12 | 1.205528e-14 | 4.012631e-17 | 3.143249e-19 | 5.518993e-21 | 2.043115e-22 | 1.486917e-23
14.09141 | 2.111 | 1.92767 | 9.058869e-12 | 1.236468e-14 | 4.107535e-17 | 3.211116e-19 | 5.626832e-21 | 2.078965e-22 | 1.510194e-23
14.10141 | 2.111034 | 1.927822 | 9.308559e-12 | 1.268186e-14 | 4.204639e-17 | 3.280419e-19 | 5.736737e-21 | 2.115431e-22 | 1.533828e-23
14.11141 | 2.111067 | 1.927974 | 9.564995e-12 | 1.300701e-14 | 4.303993e-17 | 3.351188e-19 | 5.848745e-21 | 2.152525e-22 | 1.557824e-23
14.12141 | 2.111101 | 1.928125 | 9.828354e-12 | 1.334034e-14 | 4.405649e-17 | 3.423454e-19 | 5.962896e-21 | 2.190255e-22 | 1.582188e-23
14.13141 | 2.111134 | 1.928276 | 1.009882e-11 | 1.368204e-14 | 4.509657e-17 | 3.497246e-19 | 6.07923e-21 | 2.228634e-22 | 1.606925e-23
14.14141 | 2.111167 | 1.928427 | 1.037658e-11 | 1.403231e-14 | 4.616072e-17 | 3.572598e-19 | 6.197789e-21 | 2.267672e-22 | 1.632042e-23
14.15142 | 2.111201 | 1.928577 | 1.066183e-11 | 1.439138e-14 | 4.724949e-17 | 3.649541e-19 | 6.318614e-21 | 2.30738e-22 | 1.657543e-23
14.16142 | 2.111234 | 1.928727 | 1.095477e-11 | 1.475945e-14 | 4.836342e-17 | 3.728108e-19 | 6.441748e-21 | 2.347769e-22 | 1.683434e-23
14.17142 | 2.111267 | 1.928877 | 1.125559e-11 | 1.513675e-14 | 4.95031e-17 | 3.808332e-19 | 6.567233e-21 | 2.388851e-22 | 1.709722e-23
14.18142 | 2.1113 | 1.929026 | 1.156451e-11 | 1.55235e-14 | 5.066909e-17 | 3.890249e-19 | 6.695113e-21 | 2.430637e-22 | 1.736411e-23
14.19142 | 2.111334 | 1.929175 | 1.188175e-11 | 1.591994e-14 | 5.186201e-17 | 3.973893e-19 | 6.825434e-21 | 2.473139e-22 | 1.763509e-23
14.20142 | 2.111367 | 1.929324 | 1.220751e-11 | 1.63263e-14 | 5.308245e-17 | 4.059299e-19 | 6.958241e-21 | 2.51637e-22 | 1.791021e-23
14.21142 | 2.1114 | 1.929472 | 1.254202e-11 | 1.674282e-14 | 5.433104e-17 | 4.146504e-19 | 7.093581e-21 | 2.560341e-22 | 1.818954e-23
14.22142 | 2.111433 | 1.92962 | 1.288552e-11 | 1.716976e-14 | 5.560842e-17 | 4.235546e-19 | 7.2315e-21 | 2.605066e-22 | 1.847313e-23
14.23142 | 2.111466 | 1.929768 | 1.323824e-11 | 1.760738e-14 | 5.691523e-17 | 4.326461e-19 | 7.372048e-21 | 2.650555e-22 | 1.876106e-23
14.24142 | 2.111498 | 1.929915 | 1.360042e-11 | 1.805592e-14 | 5.825214e-17 | 4.419289e-19 | 7.515272e-21 | 2.696824e-22 | 1.905338e-23
14.25143 | 2.111531 | 1.930062 | 1.397232e-11 | 1.851567e-14 | 5.961984e-17 | 4.514069e-19 | 7.661223e-21 | 2.743883e-22 | 1.935017e-23
14.26143 | 2.111564 | 1.930209 | 1.435418e-11 | 1.898688e-14 | 6.1019e-17 | 4.610842e-19 | 7.809953e-21 | 2.791747e-22 | 1.965148e-23
14.27143 | 2.111597 | 1.930356 | 1.474627e-11 | 1.946986e-14 | 6.245035e-17 | 4.709647e-19 | 7.961512e-21 | 2.84043e-22 | 1.995739e-23
14.28143 | 2.11163 | 1.930502 | 1.514886e-11 | 1.996487e-14 | 6.391461e-17 | 4.810528e-19 | 8.115953e-21 | 2.889944e-22 | 2.026797e-23
14.29143 | 2.111662 | 1.930648 | 1.556222e-11 | 2.047222e-14 | 6.541252e-17 | 4.913527e-19 | 8.27333e-21 | 2.940304e-22 | 2.058328e-23
14.30143 | 2.111695 | 1.930794 | 1.598664e-11 | 2.099221e-14 | 6.694484e-17 | 5.018687e-19 | 8.433699e-21 | 2.991524e-22 | 2.09034e-23
14.31143 | 2.111727 | 1.930939 | 1.64224e-11 | 2.152514e-14 | 6.851234e-17 | 5.126053e-19 | 8.597113e-21 | 3.043618e-22 | 2.122839e-23
14.32143 | 2.11176 | 1.931085 | 1.686981e-11 | 2.207133e-14 | 7.011581e-17 | 5.235671e-19 | 8.763631e-21 | 3.096602e-22 | 2.155834e-23
14.33143 | 2.111792 | 1.93123 | 1.732916e-11 | 2.263111e-14 | 7.175607e-17 | 5.347585e-19 | 8.93331e-21 | 3.150489e-22 | 2.189331e-23
14.34143 | 2.111825 | 1.931374 | 1.780077e-11 | 2.320481e-14 | 7.343393e-17 | 5.461845e-19 | 9.106208e-21 | 3.205295e-22 | 2.223338e-23
14.35144 | 2.111857 | 1.931519 | 1.828496e-11 | 2.379275e-14 | 7.515025e-17 | 5.578497e-19 | 9.282386e-21 | 3.261035e-22 | 2.257862e-23
14.36144 | 2.11189 | 1.931663 | 1.878206e-11 | 2.43953e-14 | 7.690589e-17 | 5.697591e-19 | 9.461905e-21 | 3.317725e-22 | 2.292912e-23
14.37144 | 2.111922 | 1.931807 | 1.92924e-11 | 2.501281e-14 | 7.870173e-17 | 5.819177e-19 | 9.644826e-21 | 3.375381e-22 | 2.328494e-23
14.38144 | 2.111954 | 1.931951 | 1.981634e-11 | 2.564563e-14 | 8.053867e-17 | 5.943306e-19 | 9.831212e-21 | 3.434019e-22 | 2.364618e-23
14.39144 | 2.111987 | 1.932094 | 2.035422e-11 | 2.629415e-14 | 8.241763e-17 | 6.07003e-19 | 1.002113e-20 | 3.493654e-22 | 2.401291e-23
14.40144 | 2.112019 | 1.932237 | 2.090642e-11 | 2.695874e-14 | 8.433956e-17 | 6.199403e-19 | 1.021464e-20 | 3.554305e-22 | 2.438521e-23
14.41144 | 2.112051 | 1.93238 | 2.147329e-11 | 2.76398e-14 | 8.630542e-17 | 6.331477e-19 | 1.041182e-20 | 3.615988e-22 | 2.476316e-23
14.42144 | 2.112083 | 1.932523 | 2.205524e-11 | 2.833772e-14 | 8.831619e-17 | 6.46631e-19 | 1.061272e-20 | 3.678719e-22 | 2.514685e-23
14.43144 | 2.112115 | 1.932665 | 2.265264e-11 | 2.905291e-14 | 9.037287e-17 | 6.603957e-19 | 1.081742e-20 | 3.742517e-22 | 2.553637e-23
14.44144 | 2.112147 | 1.932808 | 2.32659e-11 | 2.97858e-14 | 9.24765012e-17 | 6.744476e-19 | 1.1026e-20 | 3.807399e-22 | 2.59318e-23
14.45145 | 2.112179 | 1.93295 | 2.389543e-11 | 3.05368e-14 | 9.462813e-17 | 6.887925e-19 | 1.123851e-20 | 3.873383e-22 | 2.633323e-23
14.46145 | 2.112211 | 1.933091 | 2.454166e-11 | 3.130637e-14 | 9.682882e-17 | 7.034365e-19 | 1.145504e-20 | 3.940488e-22 | 2.674074e-23
14.47145 | 2.112243 | 1.933233 | 2.520502e-11 | 3.209495e-14 | 9.907967e-17 | 7.183856e-19 | 1.167566e-20 | 4.008732e-22 | 2.715444e-23
14.48145 | 2.112275 | 1.933374 | 2.588595e-11 | 3.290299e-14 | 1.013818e-16 | 7.33646e-19 | 1.190044e-20 | 4.078134e-22 | 2.75744e-23
14.49145 | 2.112306 | 1.933516 | 2.658492e-11 | 3.373098e-14 | 1.037364e-16 | 7.492242e-19 | 1.212946e-20 | 4.148714e-22 | 2.800073e-23
14.50145 | 2.112338 | 1.933656 | 2.730238e-11 | 3.457938e-14 | 1.061445e-16 | 7.651266e-19 | 1.236281e-20 | 4.220491e-22 | 2.843352e-23
14.51145 | 2.11237 | 1.933797 | 2.803882e-11 | 3.54487e-14 | 1.086075e-16 | 7.813599e-19 | 1.260055e-20 | 4.293484e-22 | 2.887286e-23
14.52145 | 2.112402 | 1.933938 | 2.879473e-11 | 3.633945e-14 | 1.111265e-16 | 7.979307e-19 | 1.284277e-20 | 4.367715e-22 | 2.931885e-23
14.53145 | 2.112433 | 1.934078 | 2.957062e-11 | 3.725213e-14 | 1.137027e-16 | 8.148459e-19 | 1.308956e-20 | 4.443203e-22 | 2.977159e-23
14.54145 | 2.112465 | 1.934218 | 3.036699e-11 | 3.818728e-14 | 1.163375e-16 | 8.321126e-19 | 1.334099e-20 | 4.51997e-22 | 3.023118e-23
14.55146 | 2.112496 | 1.934358 | 3.118439e-11 | 3.914544e-14 | 1.190321e-16 | 8.497378e-19 | 1.359716e-20 | 4.598036e-22 | 3.069772e-23
14.56146 | 2.112528 | 1.934497 | 3.202336e-11 | 4.012716e-14 | 1.217879e-16 | 8.67729e-19 | 1.385814e-20 | 4.677424e-22 | 3.117132e-23
14.57146 | 2.112559 | 1.934637 | 3.288444e-11 | 4.113301e-14 | 1.246062e-16 | 8.860936e-19 | 1.412404e-20 | 4.758154e-22 | 3.165207e-23
14.58146 | 2.112591 | 1.934776 | 3.376822e-11 | 4.216358e-14 | 1.274885e-16 | 9.04839e-19 | 1.439494e-20 | 4.840251e-22 | 3.214009e-23
14.59146 | 2.112622 | 1.934915 | 3.467529e-11 | 4.321946e-14 | 1.304361e-16 | 9.239732e-19 | 1.467093e-20 | 4.923735e-22 | 3.263548e-23
14.60146 | 2.112653 | 1.935054 | 3.560623e-11 | 4.430125e-14 | 1.334505e-16 | 9.435039e-19 | 1.49521e-20 | 5.00863e-22 | 3.313835e-23
14.61146 | 2.112685 | 1.935192 | 3.656167e-11 | 4.540958e-14 | 1.365332e-16 | 9.634393e-19 | 1.523856e-20 | 5.09496e-22 | 3.364881e-23
14.62146 | 2.112716 | 1.935331 | 3.754224e-11 | 4.654509e-14 | 1.396856e-16 | 9.837875e-19 | 1.553039e-20 | 5.182748e-22 | 3.416698e-23
14.63146 | 2.112747 | 1.935469 | 3.854859e-11 | 4.770844e-14 | 1.429095e-16 | 1.004557e-18 | 1.58277e-20 | 5.272018e-22 | 3.469296e-23
14.64146 | 2.112778 | 1.935607 | 3.958138e-11 | 4.890028e-14 | 1.462062e-16 | 1.025756e-18 | 1.613059e-20 | 5.362795e-22 | 3.522688e-23
14.65147 | 2.112809 | 1.935745 | 4.064128e-11 | 5.01213e-14 | 1.495775e-16 | 1.047394e-18 | 1.643916e-20 | 5.455103e-22 | 3.576885e-23
14.66147 | 2.11284 | 1.935882 | 4.172901e-11 | 5.137221e-14 | 1.53025e-16 | 1.069479e-18 | 1.675352e-20 | 5.548969e-22 | 3.631898e-23
14.67147 | 2.112871 | 1.93602 | 4.284527e-11 | 5.265372e-14 | 1.565503e-16 | 1.09202e-18 | 1.707377e-20 | 5.644417e-22 | 3.687741e-23
14.68147 | 2.112902 | 1.936157 | 4.39908e-11 | 5.396657e-14 | 1.601553e-16 | 1.115027e-18 | 1.740001e-20 | 5.741474e-22 | 3.744425e-23
14.69147 | 2.112933 | 1.936294 | 4.516635e-11 | 5.531149e-14 | 1.638416e-16 | 1.138509e-18 | 1.773237e-20 | 5.840167e-22 | 3.801963e-23
14.70147 | 2.112964 | 1.936431 | 4.637269e-11 | 5.668927e-14 | 1.676111e-16 | 1.162476e-18 | 1.807095e-20 | 5.940522e-22 | 3.860366e-23
14.71147 | 2.112995 | 1.936568 | 4.761061e-11 | 5.810069e-14 | 1.714656e-16 | 1.186938e-18 | 1.841586e-20 | 6.042567e-22 | 3.919649e-23
14.72147 | 2.113026 | 1.936704 | 4.888092e-11 | 5.954656e-14 | 1.75407e-16 | 1.211903e-18 | 1.876723e-20 | 6.14633e-22 | 3.979824e-23
14.73147 | 2.113057 | 1.93684 | 5.018445e-11 | 6.102769e-14 | 1.794372e-16 | 1.237384e-18 | 1.912517e-20 | 6.251838e-22 | 4.040904e-23
14.74147 | 2.113088 | 1.936976 | 5.152205e-11 | 6.254493e-14 | 1.835581e-16 | 1.26339e-18 | 1.948979e-20 | 6.359122e-22 | 4.102902e-23
14.75148 | 2.113118 | 1.937112 | 5.28946e-11 | 6.409914e-14 | 1.877718e-16 | 1.289931e-18 | 1.986123e-20 | 6.46821e-22 | 4.165832e-23
14.76148 | 2.113149 | 1.937248 | 5.430299e-11 | 6.569121e-14 | 1.920803e-16 | 1.317019e-18 | 2.023961e-20 | 6.579131e-22 | 4.229708e-23
14.77148 | 2.11318 | 1.937383 | 5.574813e-11 | 6.732203e-14 | 1.964857e-16 | 1.344664e-18 | 2.062505e-20 | 6.691917e-22 | 4.294544e-23
14.78148 | 2.11321 | 1.937519 | 5.723097e-11 | 6.899254e-14 | 2.009902e-16 | 1.372878e-18 | 2.101769e-20 | 6.806597e-22 | 4.360353e-23
14.79148 | 2.113241 | 1.937654 | 5.875247e-11 | 7.070368e-14 | 2.055958e-16 | 1.401672e-18 | 2.141765e-20 | 6.923203e-22 | 4.42715e-23
14.80148 | 2.113271 | 1.937789 | 6.031361e-11 | 7.245642e-14 | 2.103049e-16 | 1.431059e-18 | 2.182507e-20 | 7.041766e-22 | 4.49495e-23
14.81148 | 2.113302 | 1.937924 | 6.191542e-11 | 7.425175e-14 | 2.151198e-16 | 1.461049e-18 | 2.224009e-20 | 7.16232e-22 | 4.563767e-23
14.82148 | 2.113332 | 1.938058 | 6.355892e-11 | 7.609067e-14 | 2.200426e-16 | 1.491655e-18 | 2.266284e-20 | 7.284895e-22 | 4.633616e-23
14.83148 | 2.113362 | 1.938193 | 6.524518e-11 | 7.797424e-14 | 2.250759e-16 | 1.522889e-18 | 2.309347e-20 | 7.409527e-22 | 4.704513e-23
14.84148 | 2.113393 | 1.938327 | 6.697529e-11 | 7.990351e-14 | 2.302221e-16 | 1.554765e-18 | 2.353211e-20 | 7.536248e-22 | 4.776473e-23
14.85149 | 2.113423 | 1.938461 | 6.875037e-11 | 8.187956e-14 | 2.354835e-16 | 1.587294e-18 | 2.397892e-20 | 7.665093e-22 | 4.849511e-23
14.86149 | 2.113453 | 1.938595 | 7.057156e-11 | 8.390352e-14 | 2.408628e-16 | 1.620491e-18 | 2.443405e-20 | 7.796096e-22 | 4.923643e-23
14.87149 | 2.113484 | 1.938729 | 7.244003e-11 | 8.597651e-14 | 2.463626e-16 | 1.654368e-18 | 2.489764e-20 | 7.929293e-22 | 4.998886e-23
14.88149 | 2.113514 | 1.938862 | 7.4357e-11 | 8.809971e-14 | 2.519855e-16 | 1.688939e-18 | 2.536986e-20 | 8.064721e-22 | 5.075255e-23
14.89149 | 2.113544 | 1.938996 | 7.632368e-11 | 9.02743e-14 | 2.577341e-16 | 1.724218e-18 | 2.585085e-20 | 8.202415e-22 | 5.152767e-23
14.90149 | 2.113574 | 1.939129 | 7.834136e-11 | 9.250149e-14 | 2.636113e-16 | 1.76022e-18 | 2.634078e-20 | 8.342413e-22 | 5.231439e-23
14.91149 | 2.113604 | 1.939262 | 8.041131e-11 | 9.478255e-14 | 2.696198e-16 | 1.796958e-18 | 2.68398e-20 | 8.484753e-22 | 5.311288e-23
14.92149 | 2.113634 | 1.939395 | 8.253487e-11 | 9.711874e-14 | 2.757626e-16 | 1.834448e-18 | 2.73481e-20 | 8.629472e-22 | 5.392332e-23
14.93149 | 2.113664 | 1.939528 | 8.47134e-11 | 9.951137e-14 | 2.820426e-16 | 1.872704e-18 | 2.786583e-20 | 8.77661e-22 | 5.474586e-23
14.94149 | 2.113694 | 1.93966 | 8.694829e-11 | 1.019618e-13 | 2.884627e-16 | 1.911742e-18 | 2.839316e-20 | 8.926207e-22 | 5.55807e-23
14.9515 | 2.113724 | 1.939792 | 8.924097e-11 | 1.044713e-13 | 2.950261e-16 | 1.951578e-18 | 2.893027e-20 | 9.078303e-22 | 5.642802e-23
14.9615 | 2.113754 | 1.939925 | 9.159291e-11 | 1.070414e-13 | 3.017359e-16 | 1.992228e-18 | 2.947735e-20 | 9.232938e-22 | 5.728799e-23
14.9715 | 2.113784 | 1.940057 | 9.40056e-11 | 1.096735e-13 | 3.085952e-16 | 2.033707e-18 | 3.003456e-20 | 9.390155e-22 | 5.81608e-23
14.9815 | 2.113813 | 1.940188 | 9.648059e-11 | 1.12369e-13 | 3.156073e-16 | 2.076033e-18 | 3.060209e-20 | 9.549994e-22 | 5.904663e-23
14.9915 | 2.113843 | 1.94032 | 9.901944e-11 | 1.151294e-13 | 3.227757e-16 | 2.119223e-18 | 3.118014e-20 | 9.712501e-22 | 5.994569e-23
15.0015 | 2.113873 | 1.940452 | 1.016238e-10 | 1.179563e-13 | 3.301036e-16 | 2.163293e-18 | 3.176888e-20 | 9.877717e-22 | 6.085816e-23
15.0115 | 2.113903 | 1.940583 | 1.042953e-10 | 1.208513e-13 | 3.375946e-16 | 2.208261e-18 | 3.236852e-20 | 1.004569e-21 | 6.178424e-23
15.0215 | 2.113932 | 1.940714 | 1.070356e-10 | 1.238159e-13 | 3.452522e-16 | 2.254145e-18 | 3.297926e-20 | 1.021646e-21 | 6.272413e-23
15.0315 | 2.113962 | 1.940845 | 1.098465e-10 | 1.268517e-13 | 3.5308e-16 | 2.300964e-18 | 3.360129e-20 | 1.039007e-21 | 6.367802e-23
15.0415 | 2.113991 | 1.940976 | 1.127297e-10 | 1.299606e-13 | 3.610819e-16 | 2.348736e-18 | 3.423481e-20 | 1.056657e-21 | 6.464613e-23
15.05151 | 2.114021 | 1.941107 | 1.156871e-10 | 1.331441e-13 | 3.692614e-16 | 2.39748e-18 | 3.488005e-20 | 1.074602e-21 | 6.562866e-23
15.06151 | 2.11405 | 1.941237 | 1.187206e-10 | 1.36404e-13 | 3.776226e-16 | 2.447216e-18 | 3.55372e-20 | 1.092845e-21 | 6.662582e-23
15.07151 | 2.11408 | 1.941368 | 1.21832e-10 | 1.397422e-13 | 3.861693e-16 | 2.497962e-18 | 3.620648e-20 | 1.111391e-21 | 6.763783e-23
15.08151 | 2.114109 | 1.941498 | 1.250234e-10 | 1.431604e-13 | 3.949057e-16 | 2.549741e-18 | 3.688812e-20 | 1.130246e-21 | 6.866489e-23
15.09151 | 2.114139 | 1.941628 | 1.282966e-10 | 1.466606e-13 | 4.038358e-16 | 2.602571e-18 | 3.758234e-20 | 1.149415e-21 | 6.970724e-23
15.10151 | 2.114168 | 1.941758 | 1.316539e-10 | 1.502447e-13 | 4.129638e-16 | 2.656474e-18 | 3.828936e-20 | 1.168902e-21 | 7.076509e-23
15.11151 | 2.114197 | 1.941887 | 1.350973e-10 | 1.539147e-13 | 4.22294e-16 | 2.711471e-18 | 3.900941e-20 | 1.188712e-21 | 7.183867e-23
15.12151 | 2.114226 | 1.942017 | 1.38629e-10 | 1.576725e-13 | 4.318308e-16 | 2.767585e-18 | 3.974274e-20 | 1.208852e-21 | 7.29282e-23
15.13151 | 2.114256 | 1.942146 | 1.422512e-10 | 1.615202e-13 | 4.415788e-16 | 2.824836e-18 | 4.048958e-20 | 1.229326e-21 | 7.403393e-23
15.14151 | 2.114285 | 1.942276 | 1.459661e-10 | 1.6546e-13 | 4.515424e-16 | 2.883249e-18 | 4.125018e-20 | 1.25014e-21 | 7.515608e-23
15.15152 | 2.114314 | 1.942405 | 1.497762e-10 | 1.694939e-13 | 4.617264e-16 | 2.942845e-18 | 4.202477e-20 | 1.271299e-21 | 7.62949e-23
15.16152 | 2.114343 | 1.942534 | 1.536837e-10 | 1.736243e-13 | 4.721355e-16 | 3.003649e-18 | 4.281362e-20 | 1.29281e-21 | 7.745063e-23
15.17152 | 2.114372 | 1.942662 | 1.576911e-10 | 1.778533e-13 | 4.827747e-16 | 3.065683e-18 | 4.361699e-20 | 1.314677e-21 | 7.862351e-23
15.18152 | 2.114401 | 1.942791 | 1.61801e-10 | 1.821833e-13 | 4.936488e-16 | 3.128974e-18 | 4.443513e-20 | 1.336906e-21 | 7.981379e-23
15.19152 | 2.11443 | 1.942919 | 1.660158e-10 | 1.866166e-13 | 5.04763e-16 | 3.193546e-18 | 4.526831e-20 | 1.359504e-21 | 8.102173e-23
15.20152 | 2.114459 | 1.943048 | 1.703383e-10 | 1.911556e-13 | 5.161225e-16 | 3.259423e-18 | 4.61168e-20 | 1.382476e-21 | 8.224758e-23
15.21152 | 2.114488 | 1.943176 | 1.747711e-10 | 1.958029e-13 | 5.277325e-16 | 3.326632e-18 | 4.698088e-20 | 1.405828e-21 | 8.34916e-23
15.22152 | 2.114517 | 1.943304 | 1.793169e-10 | 2.005609e-13 | 5.395985e-16 | 3.3952e-18 | 4.786082e-20 | 1.429567e-21 | 8.475406e-23
15.23152 | 2.114546 | 1.943432 | 1.839786e-10 | 2.054323e-13 | 5.517261e-16 | 3.465153e-18 | 4.875692e-20 | 1.453699e-21 | 8.603522e-23
15.24152 | 2.114574 | 1.943559 | 1.887592e-10 | 2.104196e-13 | 5.641208e-16 | 3.536519e-18 | 4.966946e-20 | 1.47823e-21 | 8.733535e-23
15.25153 | 2.114603 | 1.943687 | 1.936614e-10 | 2.155256e-13 | 5.767884e-16 | 3.609325e-18 | 5.059875e-20 | 1.503166e-21 | 8.865474e-23
15.26153 | 2.114632 | 1.943814 | 1.986885e-10 | 2.20753e-13 | 5.897348e-16 | 3.6836e-18 | 5.154507e-20 | 1.528515e-21 | 8.999366e-23
15.27153 | 2.114661 | 1.943941 | 2.038435e-10 | 2.261047e-13 | 6.029661e-16 | 3.759374e-18 | 5.250873e-20 | 1.554283e-21 | 9.135239e-23
15.28153 | 2.114689 | 1.944068 | 2.091296e-10 | 2.315836e-13 | 6.164884e-16 | 3.836675e-18 | 5.349006e-20 | 1.580477e-21 | 9.273122e-23
15.29153 | 2.114718 | 1.944195 | 2.1455e-10 | 2.371926e-13 | 6.303078e-16 | 3.915534e-18 | 5.448936e-20 | 1.607103e-21 | 9.413044e-23
15.30153 | 2.114746 | 1.944322 | 2.201082e-10 | 2.429347e-13 | 6.44431e-16 | 3.995982e-18 | 5.550695e-20 | 1.634169e-21 | 9.555034e-23
15.31153 | 2.114775 | 1.944449 | 2.258074e-10 | 2.488132e-13 | 6.588643e-16 | 4.07805e-18 | 5.654317e-20 | 1.661681e-21 | 9.699123e-23
15.32153 | 2.114804 | 1.944575 | 2.316514e-10 | 2.54831e-13 | 6.736144e-16 | 4.16177e-18 | 5.759836e-20 | 1.689647e-21 | 9.845342e-23
15.33153 | 2.114832 | 1.944701 | 2.376435e-10 | 2.609915e-13 | 6.886883e-16 | 4.247175e-18 | 5.867283e-20 | 1.718075e-21 | 9.99372e-23
15.34153 | 2.11486 | 1.944828 | 2.437876e-10 | 2.67298e-13 | 7.040927e-16 | 4.334297e-18 | 5.976696e-20 | 1.746971e-21 | 1.014429e-22
15.35154 | 2.114889 | 1.944954 | 2.500874e-10 | 2.737539e-13 | 7.198349e-16 | 4.423171e-18 | 6.088108e-20 | 1.776344e-21 | 1.029708e-22
15.36154 | 2.114917 | 1.945079 | 2.565468e-10 | 2.803626e-13 | 7.359221e-16 | 4.513831e-18 | 6.201556e-20 | 1.8062e-21 | 1.045213e-22
15.37154 | 2.114946 | 1.945205 | 2.631697e-10 | 2.871276e-13 | 7.523617e-16 | 4.606313e-18 | 6.317075e-20 | 1.836548e-21 | 1.060946e-22
15.38154 | 2.114974 | 1.945331 | 2.699602e-10 | 2.940527e-13 | 7.691612e-16 | 4.700651e-18 | 6.434704e-20 | 1.867396e-21 | 1.076912e-22
15.39154 | 2.115002 | 1.945456 | 2.769224e-10 | 3.011415e-13 | 7.863284e-16 | 4.796884e-18 | 6.554479e-20 | 1.898752e-21 | 1.093112e-22
15.40154 | 2.11503 | 1.945581 | 2.840606e-10 | 3.083978e-13 | 8.038712e-16 | 4.895047e-18 | 6.67644e-20 | 1.930624e-21 | 1.109552e-22
15.41154 | 2.115058 | 1.945706 | 2.913791e-10 | 3.158254e-13 | 8.217976e-16 | 4.995179e-18 | 6.800624e-20 | 1.96302e-21 | 1.126234e-22
15.42154 | 2.115087 | 1.945831 | 2.988825e-10 | 3.234284e-13 | 8.401158e-16 | 5.097319e-18 | 6.927072e-20 | 1.995949e-21 | 1.143162e-22
15.43154 | 2.115115 | 1.945956 | 3.065753e-10 | 3.312109e-13 | 8.588343e-16 | 5.201506e-18 | 7.055825e-20 | 2.029419e-21 | 1.160339e-22
15.44154 | 2.115143 | 1.946081 | 3.144622e-10 | 3.391768e-13 | 8.779615e-16 | 5.307781e-18 | 7.186923e-20 | 2.063439e-21 | 1.177768e-22
15.45155 | 2.115171 | 1.946205 | 3.225479e-10 | 3.473306e-13 | 8.975063e-16 | 5.416183e-18 | 7.320409e-20 | 2.098018e-21 | 1.195455e-22
15.46155 | 2.115199 | 1.94633 | 3.308374e-10 | 3.556765e-13 | 9.174776e-16 | 5.526756e-18 | 7.456324e-20 | 2.133165e-21 | 1.213401e-22
15.47155 | 2.115227 | 1.946454 | 3.393357e-10 | 3.64219e-13 | 9.378844e-16 | 5.639541e-18 | 7.594713e-20 | 2.168889e-21 | 1.231612e-22
15.48155 | 2.115255 | 1.946578 | 3.48048e-10 | 3.729625e-13 | 9.587362e-16 | 5.754582e-18 | 7.735619e-20 | 2.205199e-21 | 1.25009e-22
15.49155 | 2.115283 | 1.946702 | 3.569796e-10 | 3.819118e-13 | 9.800424e-16 | 5.871923e-18 | 7.879088e-20 | 2.242105e-21 | 1.26884e-22
15.50155 | 2.115311 | 1.946825 | 3.661358e-10 | 3.910716e-13 | 1.001813e-15 | 5.991609e-18 | 8.025164e-20 | 2.279616e-21 | 1.287866e-22
15.51155 | 2.115338 | 1.946949 | 3.755222e-10 | 4.004468e-13 | 1.024057e-15 | 6.113687e-18 | 8.173894e-20 | 2.317742e-21 | 1.307171e-22
15.52155 | 2.115366 | 1.947073 | 3.851444e-10 | 4.100422e-13 | 1.046785e-15 | 6.238202e-18 | 8.325326e-20 | 2.356493e-21 | 1.32676e-22
15.53155 | 2.115394 | 1.947196 | 3.950084e-10 | 4.19863e-13 | 1.070008e-15 | 6.365203e-18 | 8.479508e-20 | 2.395879e-21 | 1.346636e-22
15.54155 | 2.115422 | 1.947319 | 4.051199e-10 | 4.299144e-13 | 1.093736e-15 | 6.494738e-18 | 8.636488e-20 | 2.43591e-21 | 1.366804e-22
15.55156 | 2.115449 | 1.947442 | 4.154852e-10 | 4.402016e-13 | 1.11798e-15 | 6.626857e-18 | 8.796317e-20 | 2.476597e-21 | 1.387268e-22
15.56156 | 2.115477 | 1.947565 | 4.261104e-10 | 4.507301e-13 | 1.14275e-15 | 6.761611e-18 | 8.959044e-20 | 2.517949e-21 | 1.408032e-22
15.57156 | 2.115505 | 1.947688 | 4.37002e-10 | 4.615054e-13 | 1.168058e-15 | 6.89905e-18 | 9.124722e-20 | 2.559978e-21 | 1.429101e-22
15.58156 | 2.115532 | 1.94781 | 4.481664e-10 | 4.725332e-13 | 1.193916e-15 | 7.039227e-18 | 9.293403e-20 | 2.602695e-21 | 1.450479e-22
15.59156 | 2.11556 | 1.947933 | 4.596104e-10 | 4.838193e-13 | 1.220334e-15 | 7.182196e-18 | 9.46514e-20 | 2.64611e-21 | 1.47217e-22
15.60156 | 2.115587 | 1.948055 | 4.713408e-10 | 4.953696e-13 | 1.247326e-15 | 7.328011e-18 | 9.639987e-20 | 2.690235e-21 | 1.494178e-22
15.61156 | 2.115615 | 1.948177 | 4.833647e-10 | 5.071902e-13 | 1.274903e-15 | 7.476728e-18 | 9.818e-20 | 2.735081e-21 | 1.51651e-22
15.62156 | 2.115642 | 1.948299 | 4.956892e-10 | 5.192873e-13 | 1.303078e-15 | 7.628403e-18 | 9.999235e-20 | 2.78066e-21 | 1.539168e-22
15.63156 | 2.11567 | 1.948421 | 5.083218e-10 | 5.316672e-13 | 1.331862e-15 | 7.783094e-18 | 1.018375e-19 | 2.826983e-21 | 1.562158e-22
15.64156 | 2.115697 | 1.948543 | 5.212699e-10 | 5.443364e-13 | 1.36127e-15 | 7.940859e-18 | 1.03716e-19 | 2.874063e-21 | 1.585484e-22
15.65157 | 2.115724 | 1.948665 | 5.345413e-10 | 5.573015e-13 | 1.391315e-15 | 8.101759e-18 | 1.056285e-19 | 2.92191e-21 | 1.609152e-22
15.66157 | 2.115752 | 1.948786 | 5.481439e-10 | 5.705693e-13 | 1.422009e-15 | 8.265854e-18 | 1.075755e-19 | 2.970538e-21 | 1.633166e-22
15.67157 | 2.115779 | 1.948907 | 5.620857e-10 | 5.841467e-13 | 1.453368e-15 | 8.433207e-18 | 1.095577e-19 | 3.01996e-21 | 1.65753e-22
15.68157 | 2.115806 | 1.949029 | 5.763752e-10 | 5.980407e-13 | 1.485404e-15 | 8.603881e-18 | 1.115757e-19 | 3.070187e-21 | 1.682252e-22
15.69157 | 2.115833 | 1.94915 | 5.910207e-10 | 6.122588e-13 | 1.518132e-15 | 8.777941e-18 | 1.136301e-19 | 3.121233e-21 | 1.707334e-22
15.70157 | 2.11586 | 1.94927 | 6.06031e-10 | 6.268081e-13 | 1.551567e-15 | 8.955452e-18 | 1.157217e-19 | 3.173111e-21 | 1.732783e-22
15.71157 | 2.115888 | 1.949391 | 6.214149e-10 | 6.416964e-13 | 1.585724e-15 | 9.136482e-18 | 1.178509e-19 | 3.225833e-21 | 1.758603e-22
15.72157 | 2.115915 | 1.949512 | 6.371817e-10 | 6.569312e-13 | 1.620618e-15 | 9.321099e-18 | 1.200185e-19 | 3.279414e-21 | 1.784801e-22
15.73157 | 2.115942 | 1.949632 | 6.533405e-10 | 6.725206e-13 | 1.656264e-15 | 9.509372e-18 | 1.222253e-19 | 3.333868e-21 | 1.811381e-22
15.74157 | 2.115969 | 1.949753 | 6.69901e-10 | 6.884726e-13 | 1.692679e-15 | 9.701372e-18 | 1.244717e-19 | 3.389207e-21 | 1.838349e-22
15.75158 | 2.115996 | 1.949873 | 6.86873e-10 | 7.047956e-13 | 1.729879e-15 | 9.897172e-18 | 1.267587e-19 | 3.445447e-21 | 1.86571e-22
15.76158 | 2.116023 | 1.949993 | 7.042664e-10 | 7.214978e-13 | 1.76788e-15 | 1.009685e-17 | 1.290868e-19 | 3.502601e-21 | 1.89347e-22
15.77158 | 2.11605 | 1.950113 | 7.220916e-10 | 7.38588e-13 | 1.806699e-15 | 1.030047e-17 | 1.314569e-19 | 3.560684e-21 | 1.921635e-22
15.78158 | 2.116077 | 1.950233 | 7.40359e-10 | 7.56075e-13 | 1.846354e-15 | 1.050811e-17 | 1.338696e-19 | 3.619711e-21 | 1.95021e-22
15.79158 | 2.116104 | 1.950352 | 7.590793e-10 | 7.739678e-13 | 1.886862e-15 | 1.071986e-17 | 1.363257e-19 | 3.679698e-21 | 1.979202e-22
15.80158 | 2.11613 | 1.950472 | 7.782636e-10 | 7.922757e-13 | 1.928241e-15 | 1.09358e-17 | 1.388259e-19 | 3.740658e-21 | 2.008616e-22
15.81158 | 2.116157 | 1.950591 | 7.979232e-10 | 8.110081e-13 | 1.97051e-15 | 1.115599e-17 | 1.413711e-19 | 3.802608e-21 | 2.038459e-22
15.82158 | 2.116184 | 1.95071 | 8.180695e-10 | 8.301746e-13 | 2.013687e-15 | 1.138053e-17 | 1.439621e-19 | 3.865564e-21 | 2.068736e-22
15.83158 | 2.116211 | 1.95083 | 8.387145e-10 | 8.497851e-13 | 2.057791e-15 | 1.16095e-17 | 1.465996e-19 | 3.929541e-21 | 2.099453e-22
15.84158 | 2.116237 | 1.950949 | 8.598701e-10 | 8.698497e-13 | 2.102842e-15 | 1.184299e-17 | 1.492844e-19 | 3.994555e-21 | 2.130618e-22
15.85159 | 2.116264 | 1.951067 | 8.815487e-10 | 8.903786e-13 | 2.14886e-15 | 1.208108e-17 | 1.520174e-19 | 4.060624e-21 | 2.162235e-22
15.86159 | 2.116291 | 1.951186 | 9.037631e-10 | 9.113825e-13 | 2.195864e-15 | 1.232386e-17 | 1.547995e-19 | 4.127764e-21 | 2.194313e-22
15.87159 | 2.116317 | 1.951305 | 9.265262e-10 | 9.32872e-13 | 2.243877e-15 | 1.257142e-17 | 1.576315e-19 | 4.195992e-21 | 2.226856e-22
15.88159 | 2.116344 | 1.951423 | 9.498512e-10 | 9.548581e-13 | 2.292919e-15 | 1.282386e-17 | 1.605142e-19 | 4.265325e-21 | 2.259873e-22
15.89159 | 2.11637 | 1.951541 | 9.737519e-10 | 9.773522e-13 | 2.343011e-15 | 1.308126e-17 | 1.634486e-19 | 4.335781e-21 | 2.293369e-22
15.90159 | 2.116397 | 1.95166 | 9.98242e-10 | 1.000366e-12 | 2.394176e-15 | 1.334373e-17 | 1.664356e-19 | 4.407377e-21 | 2.327352e-22
15.91159 | 2.116423 | 1.951778 | 1.023336e-09 | 1.02391e-12 | 2.446436e-15 | 1.361137e-17 | 1.694761e-19 | 4.480132e-21 | 2.361829e-22
15.92159 | 2.11645 | 1.951895 | 1.049048e-09 | 1.047998e-12 | 2.499814e-15 | 1.388426e-17 | 1.725711e-19 | 4.554064e-21 | 2.396805e-22
15.93159 | 2.116476 | 1.952013 | 1.075393e-09 | 1.072641e-12 | 2.554334e-15 | 1.416251e-17 | 1.757214e-19 | 4.629191e-21 | 2.432289e-22
15.94159 | 2.116503 | 1.952131 | 1.102387e-09 | 1.097853e-12 | 2.610019e-15 | 1.444624e-17 | 1.789281e-19 | 4.705533e-21 | 2.468288e-22
15.9516 | 2.116529 | 1.952248 | 1.130045e-09 | 1.123645e-12 | 2.666895e-15 | 1.473553e-17 | 1.821922e-19 | 4.783109e-21 | 2.504809e-22
15.9616 | 2.116555 | 1.952366 | 1.158384e-09 | 1.150031e-12 | 2.724985e-15 | 1.50305e-17 | 1.855146e-19 | 4.861939e-21 | 2.54186e-22
15.9716 | 2.116582 | 1.952483 | 1.187419e-09 | 1.177024e-12 | 2.784315e-15 | 1.533126e-17 | 1.888964e-19 | 4.942041e-21 | 2.579447e-22
15.9816 | 2.116608 | 1.9526 | 1.217167e-09 | 1.204639e-12 | 2.844911e-15 | 1.563792e-17 | 1.923386e-19 | 5.023437e-21 | 2.61758e-22
15.9916 | 2.116634 | 1.952717 | 1.247645e-09 | 1.232888e-12 | 2.906801e-15 | 1.595058e-17 | 1.958423e-19 | 5.106147e-21 | 2.656264e-22
16.0016 | 2.11666 | 1.952834 | 1.278872e-09 | 1.261787e-12 | 2.970009e-15 | 1.626938e-17 | 1.994086e-19 | 5.190191e-21 | 2.695509e-22
16.0116 | 2.116686 | 1.95295 | 1.310865e-09 | 1.29135e-12 | 3.034565e-15 | 1.659442e-17 | 2.030385e-19 | 5.275591e-21 | 2.735322e-22
16.0216 | 2.116712 | 1.953067 | 1.343642e-09 | 1.321592e-12 | 3.100497e-15 | 1.692583e-17 | 2.067331e-19 | 5.362368e-21 | 2.775711e-22
16.0316 | 2.116739 | 1.953183 | 1.377223e-09 | 1.352528e-12 | 3.167833e-15 | 1.726373e-17 | 2.104937e-19 | 5.450544e-21 | 2.816684e-22
16.0416 | 2.116765 | 1.9533 | 1.411626e-09 | 1.384173e-12 | 3.236602e-15 | 1.760823e-17 | 2.143213e-19 | 5.540141e-21 | 2.85825e-22
16.05161 | 2.116791 | 1.953416 | 1.446872e-09 | 1.416545e-12 | 3.306834e-15 | 1.795948e-17 | 2.182171e-19 | 5.631181e-21 | 2.900417e-22
16.06161 | 2.116817 | 1.953532 | 1.482981e-09 | 1.449658e-12 | 3.37856e-15 | 1.831759e-17 | 2.221824e-19 | 5.723687e-21 | 2.943194e-22
16.07161 | 2.116843 | 1.953648 | 1.519972e-09 | 1.483531e-12 | 3.451811e-15 | 1.86827e-17 | 2.262182e-19 | 5.817683e-21 | 2.986589e-22
16.08161 | 2.116868 | 1.953763 | 1.557868e-09 | 1.518179e-12 | 3.526619e-15 | 1.905495e-17 | 2.303259e-19 | 5.913192e-21 | 3.03061e-22
16.09161 | 2.116894 | 1.953879 | 1.59669e-09 | 1.55362e-12 | 3.603016e-15 | 1.943446e-17 | 2.345068e-19 | 6.010237e-21 | 3.075268e-22
16.10161 | 2.11692 | 1.953995 | 1.636461e-09 | 1.589873e-12 | 3.681035e-15 | 1.982139e-17 | 2.387619e-19 | 6.108843e-21 | 3.12057e-22
16.11161 | 2.116946 | 1.95411 | 1.677202e-09 | 1.626954e-12 | 3.76071e-15 | 2.021586e-17 | 2.430928e-19 | 6.209034e-21 | 3.166527e-22
16.12161 | 2.116972 | 1.954225 | 1.718938e-09 | 1.664883e-12 | 3.842076e-15 | 2.061803e-17 | 2.475007e-19 | 6.310836e-21 | 3.213146e-22
16.13161 | 2.116998 | 1.95434 | 1.761692e-09 | 1.703679e-12 | 3.925167e-15 | 2.102804e-17 | 2.519869e-19 | 6.414274e-21 | 3.260438e-22
16.14161 | 2.117023 | 1.954455 | 1.805488e-09 | 1.743361e-12 | 4.01002e-15 | 2.144605e-17 | 2.565528e-19 | 6.519373e-21 | 3.308412e-22
16.15162 | 2.117049 | 1.95457 | 1.850351e-09 | 1.783949e-12 | 4.09667e-15 | 2.18722e-17 | 2.611998e-19 | 6.62616e-21 | 3.357078e-22
16.16162 | 2.117075 | 1.954685 | 1.896307e-09 | 1.825464e-12 | 4.185156e-15 | 2.230664e-17 | 2.659293e-19 | 6.734661e-21 | 3.406445e-22
16.17162 | 2.1171 | 1.9548 | 1.943381e-09 | 1.867925e-12 | 4.275515e-15 | 2.274955e-17 | 2.707427e-19 | 6.844903e-21 | 3.456524e-22
16.18162 | 2.117126 | 1.954914 | 1.991601e-09 | 1.911354e-12 | 4.367786e-15 | 2.320108e-17 | 2.756415e-19 | 6.956914e-21 | 3.507324e-22
16.19162 | 2.117152 | 1.955028 | 2.040994e-09 | 1.955774e-12 | 4.46201e-15 | 2.366139e-17 | 2.806272e-19 | 7.070721e-21 | 3.558855e-22
16.20162 | 2.117177 | 1.955143 | 2.091588e-09 | 2.001205e-12 | 4.558225e-15 | 2.413065e-17 | 2.857013e-19 | 7.186353e-21 | 3.611128e-22
16.21162 | 2.117203 | 1.955257 | 2.143411e-09 | 2.04767e-12 | 4.656475e-15 | 2.460903e-17 | 2.908653e-19 | 7.303838e-21 | 3.664154e-22
16.22162 | 2.117228 | 1.955371 | 2.196492e-09 | 2.095193e-12 | 4.7568e-15 | 2.509671e-17 | 2.961208e-19 | 7.423205e-21 | 3.717943e-22
16.23162 | 2.117254 | 1.955484 | 2.250862e-09 | 2.143797e-12 | 4.859244e-15 | 2.559386e-17 | 3.014693e-19 | 7.544484e-21 | 3.772505e-22
16.24162 | 2.117279 | 1.955598 | 2.306552e-09 | 2.193506e-12 | 4.96385e-15 | 2.610067e-17 | 3.069126e-19 | 7.667705e-21 | 3.827853e-22
16.25163 | 2.117304 | 1.955712 | 2.363591e-09 | 2.244345e-12 | 5.070664e-15 | 2.661731e-17 | 3.124521e-19 | 7.792899e-21 | 3.883995e-22
16.26163 | 2.11733 | 1.955825 | 2.422014e-09 | 2.29634e-12 | 5.179731e-15 | 2.714398e-17 | 3.180897e-19 | 7.920095e-21 | 3.940945e-22
16.27163 | 2.117355 | 1.955938 | 2.481852e-09 | 2.349514e-12 | 5.291097e-15 | 2.768086e-17 | 3.23827e-19 | 8.049327e-21 | 3.998713e-22
16.28163 | 2.11738 | 1.956052 | 2.543138e-09 | 2.403896e-12 | 5.40481e-15 | 2.822815e-17 | 3.296657e-19 | 8.180625e-21 | 4.05731e-22
16.29163 | 2.117406 | 1.956165 | 2.605909e-09 | 2.459512e-12 | 5.520919e-15 | 2.878604e-17 | 3.356075e-19 | 8.314021e-21 | 4.116749e-22
16.30163 | 2.117431 | 1.956278 | 2.670198e-09 | 2.516388e-12 | 5.639472e-15 | 2.935474e-17 | 3.416544e-19 | 8.44955e-21 | 4.177042e-22
16.31163 | 2.117456 | 1.956391 | 2.736042e-09 | 2.574554e-12 | 5.760521e-15 | 2.993446e-17 | 3.47808e-19 | 8.587244e-21 | 4.238199e-22
16.32163 | 2.117481 | 1.956503 | 2.803477e-09 | 2.634038e-12 | 5.884117e-15 | 3.05254e-17 | 3.540703e-19 | 8.727137e-21 | 4.300234e-22
16.33163 | 2.117507 | 1.956616 | 2.872541e-09 | 2.694869e-12 | 6.010312e-15 | 3.112777e-17 | 3.60443e-19 | 8.869263e-21 | 4.363159e-22
16.34163 | 2.117532 | 1.956728 | 2.943273e-09 | 2.757077e-12 | 6.13916e-15 | 3.174179e-17 | 3.669282e-19 | 9.013658e-21 | 4.426986e-22
16.35164 | 2.117557 | 1.956841 | 3.015713e-09 | 2.820693e-12 | 6.270716e-15 | 3.236769e-17 | 3.735278e-19 | 9.160356e-21 | 4.491727e-22
16.36164 | 2.117582 | 1.956953 | 3.089899e-09 | 2.885747e-12 | 6.405035e-15 | 3.300568e-17 | 3.802437e-19 | 9.309395e-21 | 4.557397e-22
16.37164 | 2.117607 | 1.957065 | 3.165875e-09 | 2.952272e-12 | 6.542174e-15 | 3.3656e-17 | 3.870779e-19 | 9.46081e-21 | 4.624008e-22
16.38164 | 2.117632 | 1.957177 | 3.243682e-09 | 3.020301e-12 | 6.682191e-15 | 3.431887e-17 | 3.940326e-19 | 9.614638e-21 | 4.691572e-22
16.39164 | 2.117657 | 1.957289 | 3.323363e-09 | 3.089866e-12 | 6.825146e-15 | 3.499455e-17 | 4.011097e-19 | 9.770918e-21 | 4.760104e-22
16.40164 | 2.117682 | 1.9574 | 3.404963e-09 | 3.161001e-12 | 6.971098e-15 | 3.568326e-17 | 4.083114e-19 | 9.929687e-21 | 4.829616e-22
16.41164 | 2.117707 | 1.957512 | 3.488527e-09 | 3.233742e-12 | 7.12011e-15 | 3.638526e-17 | 4.156398e-19 | 1.009098e-20 | 4.900124e-22
16.42164 | 2.117732 | 1.957623 | 3.574101e-09 | 3.308124e-12 | 7.272244e-15 | 3.71008e-17 | 4.230971e-19 | 1.025485e-20 | 4.97164e-22
16.43164 | 2.117756 | 1.957735 | 3.661732e-09 | 3.384182e-12 | 7.427564e-15 | 3.783013e-17 | 4.306856e-19 | 1.042132e-20 | 5.044179e-22
16.44164 | 2.117781 | 1.957846 | 3.75147e-09 | 3.461955e-12 | 7.586136e-15 | 3.857351e-17 | 4.384075e-19 | 1.059045e-20 | 5.117755e-22
16.45165 | 2.117806 | 1.957957 | 3.843363e-09 | 3.541479e-12 | 7.748026e-15 | 3.933121e-17 | 4.462651e-19 | 1.076226e-20 | 5.192382e-22
16.46165 | 2.117831 | 1.958068 | 3.937463e-09 | 3.622795e-12 | 7.913302e-15 | 4.01035e-17 | 4.542607e-19 | 1.09368e-20 | 5.268076e-22
16.47165 | 2.117856 | 1.958179 | 4.033821e-09 | 3.70594e-12 | 8.082035e-15 | 4.089065e-17 | 4.623968e-19 | 1.111412e-20 | 5.344851e-22
16.48165 | 2.11788 | 1.958289 | 4.13249e-09 | 3.790956e-12 | 8.254294e-15 | 4.169295e-17 | 4.706756e-19 | 1.129425e-20 | 5.422723e-22
16.49165 | 2.117905 | 1.9584 | 4.233525e-09 | 3.877883e-12 | 8.430151e-15 | 4.251067e-17 | 4.790997e-19 | 1.147725e-20 | 5.501706e-22
16.50165 | 2.11793 | 1.958511 | 4.336982e-09 | 3.966765e-12 | 8.609682e-15 | 4.334412e-17 | 4.876717e-19 | 1.166315e-20 | 5.581817e-22
16.51165 | 2.117954 | 1.958621 | 4.442916e-09 | 4.057643e-12 | 8.79296e-15 | 4.419358e-17 | 4.963939e-19 | 1.185201e-20 | 5.66307e-22
16.52165 | 2.117979 | 1.958731 | 4.551387e-09 | 4.150562e-12 | 8.980062e-15 | 4.505936e-17 | 5.05269e-19 | 1.204386e-20 | 5.745483e-22
16.53165 | 2.118003 | 1.958841 | 4.662454e-09 | 4.245567e-12 | 9.171066e-15 | 4.594177e-17 | 5.142997e-19 | 1.223875e-20 | 5.829071e-22
16.54165 | 2.118028 | 1.958951 | 4.776178e-09 | 4.342703e-12 | 9.366053e-15 | 4.684111e-17 | 5.234886e-19 | 1.243673e-20 | 5.913851e-22
16.55166 | 2.118052 | 1.959061 | 4.89262e-09 | 4.442018e-12 | 9.565104e-15 | 4.775771e-17 | 5.328384e-19 | 1.263786e-20 | 5.999838e-22
16.56166 | 2.118077 | 1.959171 | 5.011845e-09 | 4.543559e-12 | 9.768301e-15 | 4.86919e-17 | 5.423518e-19 | 1.284217e-20 | 6.087051e-22
16.57166 | 2.118101 | 1.95928 | 5.133918e-09 | 4.647375e-12 | 9.975729e-15 | 4.964399e-17 | 5.520318e-19 | 1.304972e-20 | 6.175506e-22
16.58166 | 2.118126 | 1.95939 | 5.258905e-09 | 4.753517e-12 | 1.018748e-14 | 5.061433e-17 | 5.61881e-19 | 1.326055e-20 | 6.265221e-22
16.59166 | 2.11815 | 1.959499 | 5.386875e-09 | 4.862035e-12 | 1.040363e-14 | 5.160326e-17 | 5.719025e-19 | 1.347473e-20 | 6.356213e-22
16.60166 | 2.118174 | 1.959609 | 5.517898e-09 | 4.972981e-12 | 1.062427e-14 | 5.261113e-17 | 5.820993e-19 | 1.369229e-20 | 6.4485e-22
16.61166 | 2.118199 | 1.959718 | 5.652044e-09 | 5.086408e-12 | 1.084951e-14 | 5.36383e-17 | 5.924742e-19 | 1.39133e-20 | 6.5421e-22
16.62166 | 2.118223 | 1.959827 | 5.789387e-09 | 5.202372e-12 | 1.107942e-14 | 5.468512e-17 | 6.030303e-19 | 1.41378e-20 | 6.637031e-22
16.63166 | 2.118247 | 1.959936 | 5.930001e-09 | 5.320927e-12 | 1.131411e-14 | 5.575197e-17 | 6.137708e-19 | 1.436586e-20 | 6.733312e-22
16.64166 | 2.118272 | 1.960044 | 6.073963e-09 | 5.442131e-12 | 1.155368e-14 | 5.683922e-17 | 6.246988e-19 | 1.459751e-20 | 6.830962e-22
16.65167 | 2.118296 | 1.960153 | 6.221351e-09 | 5.56604e-12 | 1.179821e-14 | 5.794725e-17 | 6.358174e-19 | 1.483283e-20 | 6.929999e-22
16.66167 | 2.11832 | 1.960262 | 6.372244e-09 | 5.692715e-12 | 1.204782e-14 | 5.907645e-17 | 6.471301e-19 | 1.507187e-20 | 7.030443e-22
16.67167 | 2.118344 | 1.96037 | 6.526725e-09 | 5.822216e-12 | 1.23026e-14 | 6.022723e-17 | 6.5864e-19 | 1.531469e-20 | 7.132314e-22
16.68167 | 2.118368 | 1.960478 | 6.684877e-09 | 5.954605e-12 | 1.256267e-14 | 6.139997e-17 | 6.703506e-19 | 1.556133e-20 | 7.235632e-22
16.69167 | 2.118392 | 1.960587 | 6.846785e-09 | 6.089945e-12 | 1.282812e-14 | 6.25951e-17 | 6.822653e-19 | 1.581187e-20 | 7.340416e-22
16.70167 | 2.118416 | 1.960695 | 7.012537e-09 | 6.228299e-12 | 1.309908e-14 | 6.381303e-17 | 6.943875e-19 | 1.606637e-20 | 7.446687e-22
16.71167 | 2.11844 | 1.960803 | 7.182222e-09 | 6.369735e-12 | 1.337564e-14 | 6.505419e-17 | 7.067209e-19 | 1.632487e-20 | 7.554465e-22
16.72167 | 2.118465 | 1.960911 | 7.355931e-09 | 6.514319e-12 | 1.365793e-14 | 6.631901e-17 | 7.192689e-19 | 1.658746e-20 | 7.663773e-22
16.73167 | 2.118488 | 1.961018 | 7.53376e-09 | 6.66212e-12 | 1.394605e-14 | 6.760793e-17 | 7.320353e-19 | 1.685418e-20 | 7.77463e-22
16.74167 | 2.118512 | 1.961126 | 7.715801e-09 | 6.813208e-12 | 1.424014e-14 | 6.892141e-17 | 7.450238e-19 | 1.712511e-20 | 7.887058e-22
16.75168 | 2.118536 | 1.961233 | 7.902155e-09 | 6.967655e-12 | 1.45403e-14 | 7.025991e-17 | 7.582382e-19 | 1.74003e-20 | 8.00108e-22
16.76168 | 2.11856 | 1.961341 | 8.092921e-09 | 7.125533e-12 | 1.484667e-14 | 7.162388e-17 | 7.716823e-19 | 1.767983e-20 | 8.116717e-22
16.77168 | 2.118584 | 1.961448 | 8.2882e-09 | 7.286918e-12 | 1.515936e-14 | 7.301381e-17 | 7.853601e-19 | 1.796376e-20 | 8.233991e-22
16.78168 | 2.118608 | 1.961555 | 8.488099e-09 | 7.451886e-12 | 1.547851e-14 | 7.443017e-17 | 7.992755e-19 | 1.825216e-20 | 8.352926e-22
16.79168 | 2.118632 | 1.961662 | 8.692723e-09 | 7.620515e-12 | 1.580424e-14 | 7.587347e-17 | 8.134325e-19 | 1.85451e-20 | 8.473544e-22
16.80168 | 2.118656 | 1.961769 | 8.902183e-09 | 7.792884e-12 | 1.613669e-14 | 7.73442e-17 | 8.278353e-19 | 1.884264e-20 | 8.59587e-22
16.81168 | 2.118679 | 1.961876 | 9.11659e-09 | 7.969076e-12 | 1.6476e-14 | 7.884287e-17 | 8.424881e-19 | 1.914487e-20 | 8.719925e-22
16.82168 | 2.118703 | 1.961983 | 9.336058e-09 | 8.149171e-12 | 1.68223e-14 | 8.037001e-17 | 8.573951e-19 | 1.945184e-20 | 8.845735e-22
16.83168 | 2.118727 | 1.962089 | 9.560706e-09 | 8.333257e-12 | 1.717574e-14 | 8.192614e-17 | 8.725606e-19 | 1.976364e-20 | 8.973324e-22
16.84168 | 2.118751 | 1.962196 | 9.790652e-09 | 8.521418e-12 | 1.753646e-14 | 8.35118e-17 | 8.879891e-19 | 2.008033e-20 | 9.102716e-22
16.85169 | 2.118774 | 1.962302 | 1.002602e-08 | 8.713744e-12 | 1.79046e-14 | 8.512755e-17 | 9.036849e-19 | 2.0402e-20 | 9.233937e-22
16.86169 | 2.118798 | 1.962408 | 1.026693e-08 | 8.910325e-12 | 1.828031e-14 | 8.677394e-17 | 9.196526e-19 | 2.072872e-20 | 9.367011e-22
16.87169 | 2.118821 | 1.962514 | 1.051352e-08 | 9.111253e-12 | 1.866376e-14 | 8.845154e-17 | 9.358969e-19 | 2.106057e-20 | 9.501964e-22
16.88169 | 2.118845 | 1.96262 | 1.076591e-08 | 9.316622e-12 | 1.905509e-14 | 9.016093e-17 | 9.524224e-19 | 2.139763e-20 | 9.638823e-22
16.89169 | 2.118868 | 1.962726 | 1.102425e-08 | 9.526529e-12 | 1.945446e-14 | 9.19027e-17 | 9.69234e-19 | 2.173997e-20 | 9.777613e-22
16.90169 | 2.118892 | 1.962832 | 1.128865e-08 | 9.741072e-12 | 1.986203e-14 | 9.367746e-17 | 9.863364e-19 | 2.208768e-20 | 9.918362e-22
16.91169 | 2.118916 | 1.962938 | 1.155928e-08 | 9.960351e-12 | 2.027798e-14 | 9.54858e-17 | 1.003735e-18 | 2.244084e-20 | 1.00611e-21
16.92169 | 2.118939 | 1.963043 | 1.183626e-08 | 1.018447e-11 | 2.070246e-14 | 9.732837e-17 | 1.021434e-18 | 2.279953e-20 | 1.020584e-21
16.93169 | 2.118962 | 1.963149 | 1.211975e-08 | 1.041353e-11 | 2.113566e-14 | 9.920579e-17 | 1.039438e-18 | 2.316384e-20 | 1.035263e-21
16.94169 | 2.118986 | 1.963254 | 1.24099e-08 | 1.064764e-11 | 2.157774e-14 | 1.011187e-16 | 1.057754e-18 | 2.353386e-20 | 1.050149e-21
16.9517 | 2.119009 | 1.963359 | 1.270685e-08 | 1.088691e-11 | 2.202888e-14 | 1.030678e-16 | 1.076387e-18 | 2.390967e-20 | 1.065244e-21
16.9617 | 2.119033 | 1.963464 | 1.301077e-08 | 1.113145e-11 | 2.248927e-14 | 1.050537e-16 | 1.095341e-18 | 2.429136e-20 | 1.080552e-21
16.9717 | 2.119056 | 1.963569 | 1.332182e-08 | 1.138137e-11 | 2.295909e-14 | 1.070771e-16 | 1.114622e-18 | 2.467903e-20 | 1.096076e-21
16.9817 | 2.119079 | 1.963674 | 1.364015e-08 | 1.16368e-11 | 2.343853e-14 | 1.091387e-16 | 1.134235e-18 | 2.507276e-20 | 1.111818e-21
16.9917 | 2.119102 | 1.963779 | 1.396594e-08 | 1.189784e-11 | 2.392779e-14 | 1.112392e-16 | 1.154188e-18 | 2.547264e-20 | 1.127781e-21
17.0017 | 2.119126 | 1.963883 | 1.429936e-08 | 1.216462e-11 | 2.442705e-14 | 1.133793e-16 | 1.174484e-18 | 2.587878e-20 | 1.14397e-21
17.0117 | 2.119149 | 1.963988 | 1.464058e-08 | 1.243727e-11 | 2.493653e-14 | 1.155598e-16 | 1.19513e-18 | 2.629126e-20 | 1.160386e-21
17.0217 | 2.119172 | 1.964092 | 1.498978e-08 | 1.271591e-11 | 2.545643e-14 | 1.177814e-16 | 1.216131e-18 | 2.671018e-20 | 1.177032e-21
17.0317 | 2.119195 | 1.964197 | 1.534714e-08 | 1.300066e-11 | 2.598694e-14 | 1.200449e-16 | 1.237494e-18 | 2.713565e-20 | 1.193913e-21
17.0417 | 2.119218 | 1.964301 | 1.571286e-08 | 1.329167e-11 | 2.65283e-14 | 1.22351e-16 | 1.259226e-18 | 2.756776e-20 | 1.211031e-21
17.05171 | 2.119242 | 1.964405 | 1.608712e-08 | 1.358906e-11 | 2.708071e-14 | 1.247005e-16 | 1.281331e-18 | 2.800661e-20 | 1.22839e-21
17.06171 | 2.119265 | 1.964509 | 1.647012e-08 | 1.389298e-11 | 2.76444e-14 | 1.270942e-16 | 1.303816e-18 | 2.845231e-20 | 1.245992e-21
17.07171 | 2.119288 | 1.964613 | 1.686205e-08 | 1.420355e-11 | 2.821958e-14 | 1.29533e-16 | 1.326689e-18 | 2.890496e-20 | 1.263842e-21
17.08171 | 2.119311 | 1.964717 | 1.726313e-08 | 1.452094e-11 | 2.88065e-14 | 1.320177e-16 | 1.349954e-18 | 2.936467e-20 | 1.281942e-21
17.09171 | 2.119334 | 1.96482 | 1.767356e-08 | 1.484527e-11 | 2.940539e-14 | 1.34549e-16 | 1.37362e-18 | 2.983155e-20 | 1.300296e-21
17.10171 | 2.119357 | 1.964924 | 1.809355e-08 | 1.51767e-11 | 3.001647e-14 | 1.37128e-16 | 1.397692e-18 | 3.03057e-20 | 1.318908e-21
17.11171 | 2.11938 | 1.965027 | 1.852333e-08 | 1.551539e-11 | 3.064001e-14 | 1.397554e-16 | 1.422178e-18 | 3.078723e-20 | 1.337781e-21
17.12171 | 2.119403 | 1.96513 | 1.896311e-08 | 1.586149e-11 | 3.127624e-14 | 1.424322e-16 | 1.447084e-18 | 3.127627e-20 | 1.356918e-21
17.13171 | 2.119425 | 1.965234 | 1.941313e-08 | 1.621516e-11 | 3.192543e-14 | 1.451592e-16 | 1.472417e-18 | 3.177292e-20 | 1.376324e-21
17.14171 | 2.119448 | 1.965337 | 1.987362e-08 | 1.657655e-11 | 3.258782e-14 | 1.479373e-16 | 1.498186e-18 | 3.227729e-20 | 1.396002e-21
17.15172 | 2.119471 | 1.96544 | 2.034481e-08 | 1.694584e-11 | 3.326368e-14 | 1.507676e-16 | 1.524396e-18 | 3.278952e-20 | 1.415955e-21
17.16172 | 2.119494 | 1.965543 | 2.082695e-08 | 1.73232e-11 | 3.395328e-14 | 1.53651e-16 | 1.551056e-18 | 3.330971e-20 | 1.436188e-21
17.17172 | 2.119517 | 1.965645 | 2.13203e-08 | 1.770879e-11 | 3.46569e-14 | 1.565884e-16 | 1.578173e-18 | 3.383799e-20 | 1.456704e-21
17.18172 | 2.11954 | 1.965748 | 2.18251e-08 | 1.810279e-11 | 3.537481e-14 | 1.595809e-16 | 1.605754e-18 | 3.437448e-20 | 1.477507e-21
17.19172 | 2.119562 | 1.96585 | 2.234162e-08 | 1.850539e-11 | 3.61073e-14 | 1.626294e-16 | 1.633808e-18 | 3.491931e-20 | 1.498602e-21
17.20172 | 2.119585 | 1.965953 | 2.287011e-08 | 1.891676e-11 | 3.685465e-14 | 1.657351e-16 | 1.662342e-18 | 3.54726e-20 | 1.519991e-21
17.21172 | 2.119608 | 1.966055 | 2.341087e-08 | 1.93371e-11 | 3.761717e-14 | 1.688988e-16 | 1.691365e-18 | 3.603448e-20 | 1.54168e-21
17.22172 | 2.11963 | 1.966157 | 2.396415e-08 | 1.976659e-11 | 3.839515e-14 | 1.721217e-16 | 1.720885e-18 | 3.660509e-20 | 1.563672e-21
17.23172 | 2.119653 | 1.96626 | 2.453025e-08 | 2.020544e-11 | 3.91889e-14 | 1.75405e-16 | 1.750909e-18 | 3.718455e-20 | 1.585972e-21
17.24172 | 2.119676 | 1.966362 | 2.510947e-08 | 2.065383e-11 | 3.999874e-14 | 1.787496e-16 | 1.781447e-18 | 3.7773e-20 | 1.608583e-21
17.25173 | 2.119698 | 1.966463 | 2.570208e-08 | 2.111198e-11 | 4.082498e-14 | 1.821567e-16 | 1.812507e-18 | 3.837058e-20 | 1.63151e-21
17.26173 | 2.119721 | 1.966565 | 2.630841e-08 | 2.158009e-11 | 4.166795e-14 | 1.856275e-16 | 1.844097e-18 | 3.897742e-20 | 1.654757e-21
17.27173 | 2.119743 | 1.966667 | 2.692876e-08 | 2.205838e-11 | 4.252799e-14 | 1.891631e-16 | 1.876228e-18 | 3.959367e-20 | 1.678329e-21
17.28173 | 2.119766 | 1.966769 | 2.756345e-08 | 2.254705e-11 | 4.340542e-14 | 1.927647e-16 | 1.908907e-18 | 4.021947e-20 | 1.70223e-21
17.29173 | 2.119788 | 1.96687 | 2.82128e-08 | 2.304634e-11 | 4.43006e-14 | 1.964336e-16 | 1.942144e-18 | 4.085497e-20 | 1.726464e-21
17.30173 | 2.119811 | 1.966971 | 2.887714e-08 | 2.355647e-11 | 4.521388e-14 | 2.001708e-16 | 1.975948e-18 | 4.15003e-20 | 1.751037e-21
17.31173 | 2.119833 | 1.967073 | 2.955682e-08 | 2.407766e-11 | 4.614561e-14 | 2.039778e-16 | 2.010329e-18 | 4.215563e-20 | 1.775952e-21
17.32173 | 2.119856 | 1.967174 | 3.025218e-08 | 2.461016e-11 | 4.709617e-14 | 2.078558e-16 | 2.045297e-18 | 4.28211e-20 | 1.801215e-21
17.33173 | 2.119878 | 1.967275 | 3.096358e-08 | 2.51542e-11 | 4.806591e-14 | 2.11806e-16 | 2.08086e-18 | 4.349686e-20 | 1.826829e-21
17.34173 | 2.1199 | 1.967376 | 3.169137e-08 | 2.571003e-11 | 4.905523e-14 | 2.158298e-16 | 2.11703e-18 | 4.418308e-20 | 1.852801e-21
17.35174 | 2.119923 | 1.967477 | 3.243594e-08 | 2.62779e-11 | 5.006451e-14 | 2.199285e-16 | 2.153815e-18 | 4.48799e-20 | 1.879135e-21
17.36174 | 2.119945 | 1.967577 | 3.319765e-08 | 2.685806e-11 | 5.109415e-14 | 2.241035e-16 | 2.191228e-18 | 4.55875e-20 | 1.905835e-21
17.37174 | 2.119967 | 1.967678 | 3.397689e-08 | 2.745078e-11 | 5.214454e-14 | 2.283563e-16 | 2.229277e-18 | 4.630603e-20 | 1.932907e-21
17.38174 | 2.11999 | 1.967778 | 3.477407e-08 | 2.805632e-11 | 5.32161e-14 | 2.326881e-16 | 2.267974e-18 | 4.703566e-20 | 1.960356e-21
17.39174 | 2.120012 | 1.967879 | 3.558957e-08 | 2.867496e-11 | 5.430924e-14 | 2.371005e-16 | 2.307329e-18 | 4.777656e-20 | 1.988187e-21
17.40174 | 2.120034 | 1.967979 | 3.642383e-08 | 2.930697e-11 | 5.54244e-14 | 2.415948e-16 | 2.347354e-18 | 4.852889e-20 | 2.016406e-21
17.41174 | 2.120056 | 1.968079 | 3.727725e-08 | 2.995263e-11 | 5.6562e-14 | 2.461727e-16 | 2.388059e-18 | 4.929284e-20 | 2.045016e-21
17.42174 | 2.120078 | 1.968179 | 3.815028e-08 | 3.061223e-11 | 5.772248e-14 | 2.508357e-16 | 2.429456e-18 | 5.006858e-20 | 2.074025e-21
17.43174 | 2.1201 | 1.968279 | 3.904334e-08 | 3.128608e-11 | 5.890631e-14 | 2.555852e-16 | 2.471557e-18 | 5.085628e-20 | 2.103436e-21
17.44174 | 2.120123 | 1.968379 | 3.99569e-08 | 3.197446e-11 | 6.011394e-14 | 2.604228e-16 | 2.514372e-18 | 5.165612e-20 | 2.133257e-21
17.45175 | 2.120145 | 1.968479 | 4.089141e-08 | 3.267769e-11 | 6.134583e-14 | 2.653502e-16 | 2.557915e-18 | 5.246829e-20 | 2.163492e-21
17.46175 | 2.120167 | 1.968579 | 4.184735e-08 | 3.339608e-11 | 6.260247e-14 | 2.70369e-16 | 2.602196e-18 | 5.329298e-20 | 2.194146e-21
17.47175 | 2.120189 | 1.968678 | 4.282519e-08 | 3.412995e-11 | 6.388435e-14 | 2.754808e-16 | 2.647229e-18 | 5.413038e-20 | 2.225227e-21
17.48175 | 2.120211 | 1.968778 | 4.382543e-08 | 3.487963e-11 | 6.519195e-14 | 2.806874e-16 | 2.693026e-18 | 5.498067e-20 | 2.256738e-21
17.49175 | 2.120233 | 1.968877 | 4.484857e-08 | 3.564545e-11 | 6.652579e-14 | 2.859904e-16 | 2.7396e-18 | 5.584405e-20 | 2.288687e-21
17.50175 | 2.120255 | 1.968976 | 4.589512e-08 | 3.642776e-11 | 6.788637e-14 | 2.913917e-16 | 2.786963e-18 | 5.672072e-20 | 2.32108e-21
17.51175 | 2.120277 | 1.969075 | 4.696562e-08 | 3.722689e-11 | 6.927424e-14 | 2.968929e-16 | 2.835128e-18 | 5.761087e-20 | 2.353921e-21
17.52175 | 2.120299 | 1.969175 | 4.806058e-08 | 3.804321e-11 | 7.068992e-14 | 3.024959e-16 | 2.88411e-18 | 5.851472e-20 | 2.387218e-21
17.53175 | 2.12032 | 1.969273 | 4.918057e-08 | 3.887707e-11 | 7.213396e-14 | 3.082026e-16 | 2.933921e-18 | 5.943247e-20 | 2.420977e-21
17.54175 | 2.120342 | 1.969372 | 5.032615e-08 | 3.972885e-11 | 7.360691e-14 | 3.140148e-16 | 2.984575e-18 | 6.036432e-20 | 2.455203e-21
17.55176 | 2.120364 | 1.969471 | 5.149788e-08 | 4.059893e-11 | 7.510934e-14 | 3.199344e-16 | 3.036086e-18 | 6.13105e-20 | 2.489904e-21
17.56176 | 2.120386 | 1.96957 | 5.269636e-08 | 4.148768e-11 | 7.664184e-14 | 3.259635e-16 | 3.088469e-18 | 6.227121e-20 | 2.525085e-21
17.57176 | 2.120408 | 1.969668 | 5.392217e-08 | 4.23955e-11 | 7.820499e-14 | 3.321039e-16 | 3.141738e-18 | 6.324667e-20 | 2.560753e-21
17.58176 | 2.120429 | 1.969767 | 5.517594e-08 | 4.33228e-11 | 7.979939e-14 | 3.383577e-16 | 3.195907e-18 | 6.423711e-20 | 2.596915e-21
17.59176 | 2.120451 | 1.969865 | 5.645828e-08 | 4.426998e-11 | 8.142565e-14 | 3.447269e-16 | 3.250992e-18 | 6.524275e-20 | 2.633578e-21
17.60176 | 2.120473 | 1.969963 | 5.776983e-08 | 4.523745e-11 | 8.308439e-14 | 3.512136e-16 | 3.307007e-18 | 6.626383e-20 | 2.670747e-21
17.61176 | 2.120495 | 1.970061 | 5.911125e-08 | 4.622566e-11 | 8.477627e-14 | 3.5782e-16 | 3.363968e-18 | 6.730056e-20 | 2.708431e-21
17.62176 | 2.120516 | 1.970159 | 6.04832e-08 | 4.723502e-11 | 8.650191e-14 | 3.645482e-16 | 3.421891e-18 | 6.835319e-20 | 2.746636e-21
17.63176 | 2.120538 | 1.970257 | 6.188637e-08 | 4.826599e-11 | 8.826198e-14 | 3.714004e-16 | 3.480792e-18 | 6.942196e-20 | 2.785369e-21
17.64176 | 2.12056 | 1.970355 | 6.332144e-08 | 4.931901e-11 | 9.005716e-14 | 3.783789e-16 | 3.540686e-18 | 7.050711e-20 | 2.824637e-21
17.65177 | 2.120581 | 1.970453 | 6.478914e-08 | 5.039456e-11 | 9.188813e-14 | 3.854858e-16 | 3.60159e-18 | 7.160888e-20 | 2.864448e-21
17.66177 | 2.120603 | 1.97055 | 6.629018e-08 | 5.149309e-11 | 9.375559e-14 | 3.927237e-16 | 3.663522e-18 | 7.272752e-20 | 2.904808e-21
17.67177 | 2.120624 | 1.970648 | 6.782531e-08 | 5.261511e-11 | 9.566026e-14 | 4.000947e-16 | 3.726497e-18 | 7.386329e-20 | 2.945726e-21
17.68177 | 2.120646 | 1.970745 | 6.939529e-08 | 5.376108e-11 | 9.760285e-14 | 4.076014e-16 | 3.790533e-18 | 7.501645e-20 | 2.987209e-21
17.69177 | 2.120667 | 1.970843 | 7.100089e-08 | 5.493152e-11 | 9.958411e-14 | 4.152461e-16 | 3.855648e-18 | 7.618725e-20 | 3.029264e-21
17.70177 | 2.120689 | 1.97094 | 7.26429e-08 | 5.612694e-11 | 1.016048e-13 | 4.230313e-16 | 3.921859e-18 | 7.737596e-20 | 3.0719e-21
17.71177 | 2.12071 | 1.971037 | 7.432214e-08 | 5.734787e-11 | 1.036657e-13 | 4.309597e-16 | 3.989185e-18 | 7.858285e-20 | 3.115123e-21
17.72177 | 2.120732 | 1.971134 | 7.603943e-08 | 5.859482e-11 | 1.057675e-13 | 4.390336e-16 | 4.057644e-18 | 7.980819e-20 | 3.158943e-21
17.73177 | 2.120753 | 1.971231 | 7.779562e-08 | 5.986835e-11 | 1.079111e-13 | 4.472559e-16 | 4.127254e-18 | 8.105226e-20 | 3.203366e-21
17.74177 | 2.120774 | 1.971328 | 7.959156e-08 | 6.116902e-11 | 1.100974e-13 | 4.556291e-16 | 4.198034e-18 | 8.231533e-20 | 3.248402e-21
17.75178 | 2.120796 | 1.971425 | 8.142815e-08 | 6.249738e-11 | 1.12327e-13 | 4.641559e-16 | 4.270005e-18 | 8.35977e-20 | 3.294058e-21
17.76178 | 2.120817 | 1.971521 | 8.330627e-08 | 6.385403e-11 | 1.146009e-13 | 4.728392e-16 | 4.343185e-18 | 8.489964e-20 | 3.340343e-21
17.77178 | 2.120838 | 1.971618 | 8.522686e-08 | 6.523954e-11 | 1.169199e-13 | 4.816817e-16 | 4.417594e-18 | 8.622146e-20 | 3.387266e-21
17.78178 | 2.12086 | 1.971714 | 8.719085e-08 | 6.665452e-11 | 1.192849e-13 | 4.906863e-16 | 4.493252e-18 | 8.756344e-20 | 3.434834e-21
17.79178 | 2.120881 | 1.97181 | 8.919921e-08 | 6.809958e-11 | 1.216968e-13 | 4.998559e-16 | 4.570181e-18 | 8.89259e-20 | 3.483057e-21
17.80178 | 2.120902 | 1.971907 | 9.125292e-08 | 6.957535e-11 | 1.241565e-13 | 5.091934e-16 | 4.648401e-18 | 9.030914e-20 | 3.531944e-21
17.81178 | 2.120923 | 1.972003 | 9.335297e-08 | 7.108247e-11 | 1.26665e-13 | 5.18702e-16 | 4.727933e-18 | 9.171347e-20 | 3.581502e-21
17.82178 | 2.120945 | 1.972099 | 9.55004e-08 | 7.262159e-11 | 1.292231e-13 | 5.283846e-16 | 4.808799e-18 | 9.313919e-20 | 3.631743e-21
17.83178 | 2.120966 | 1.972195 | 9.769625e-08 | 7.419338e-11 | 1.318318e-13 | 5.382443e-16 | 4.89102e-18 | 9.458664e-20 | 3.682674e-21
17.84178 | 2.120987 | 1.972291 | 9.994159e-08 | 7.579852e-11 | 1.344922e-13 | 5.482844e-16 | 4.97462e-18 | 9.605614e-20 | 3.734305e-21
17.85179 | 2.121008 | 1.972386 | 1.022375e-07 | 7.74377e-11 | 1.372052e-13 | 5.585081e-16 | 5.05962e-18 | 9.754802e-20 | 3.786645e-21
17.86179 | 2.121029 | 1.972482 | 1.045851e-07 | 7.911163e-11 | 1.399719e-13 | 5.689187e-16 | 5.146043e-18 | 9.90626e-20 | 3.839704e-21
17.87179 | 2.12105 | 1.972577 | 1.069856e-07 | 8.082102e-11 | 1.427933e-13 | 5.795194e-16 | 5.233914e-18 | 1.006002e-19 | 3.893492e-21
17.88179 | 2.121071 | 1.972673 | 1.094401e-07 | 8.256662e-11 | 1.456703e-13 | 5.903138e-16 | 5.323255e-18 | 1.021613e-19 | 3.948018e-21
17.89179 | 2.121092 | 1.972768 | 1.119498e-07 | 8.434918e-11 | 1.486043e-13 | 6.013053e-16 | 5.414091e-18 | 1.03746e-19 | 4.003293e-21
17.90179 | 2.121113 | 1.972863 | 1.145159e-07 | 8.616946e-11 | 1.515961e-13 | 6.124974e-16 | 5.506447e-18 | 1.053549e-19 | 4.059326e-21
17.91179 | 2.121134 | 1.972959 | 1.171396e-07 | 8.802825e-11 | 1.54647e-13 | 6.238937e-16 | 5.600346e-18 | 1.069882e-19 | 4.116128e-21
17.92179 | 2.121155 | 1.973054 | 1.198223e-07 | 8.992635e-11 | 1.577581e-13 | 6.354978e-16 | 5.695816e-18 | 1.086463e-19 | 4.173708e-21
17.93179 | 2.121176 | 1.973149 | 1.225652e-07 | 9.186456e-11 | 1.609305e-13 | 6.473135e-16 | 5.79288e-18 | 1.103296e-19 | 4.232078e-21
17.94179 | 2.121197 | 1.973243 | 1.253696e-07 | 9.384372e-11 | 1.641654e-13 | 6.593445e-16 | 5.891566e-18 | 1.120385e-19 | 4.291248e-21
17.9518 | 2.121218 | 1.973338 | 1.28237e-07 | 9.586468e-11 | 1.674641e-13 | 6.715948e-16 | 5.991899e-18 | 1.137733e-19 | 4.351228e-21
17.9618 | 2.121239 | 1.973433 | 1.311686e-07 | 9.792831e-11 | 1.708278e-13 | 6.840681e-16 | 6.093908e-18 | 1.155345e-19 | 4.41203e-21
17.9718 | 2.12126 | 1.973527 | 1.341659e-07 | 1.000355e-10 | 1.742577e-13 | 6.967685e-16 | 6.197618e-18 | 1.173224e-19 | 4.473665e-21
17.9818 | 2.121281 | 1.973622 | 1.372304e-07 | 1.021871e-10 | 1.777551e-13 | 7.097001e-16 | 6.303059e-18 | 1.191374e-19 | 4.536144e-21
17.9918 | 2.121301 | 1.973716 | 1.403635e-07 | 1.043841e-10 | 1.813213e-13 | 7.228669e-16 | 6.410258e-18 | 1.209799e-19 | 4.599477e-21
18.0018 | 2.121322 | 1.973811 | 1.435667e-07 | 1.066273e-10 | 1.849577e-13 | 7.362731e-16 | 6.519244e-18 | 1.228503e-19 | 4.663677e-21
18.0118 | 2.121343 | 1.973905 | 1.468415e-07 | 1.089179e-10 | 1.886655e-13 | 7.499231e-16 | 6.630047e-18 | 1.247491e-19 | 4.728756e-21
18.0218 | 2.121364 | 1.973999 | 1.501896e-07 | 1.112566e-10 | 1.924462e-13 | 7.638211e-16 | 6.742695e-18 | 1.266766e-19 | 4.794724e-21
18.0318 | 2.121384 | 1.974093 | 1.536125e-07 | 1.136446e-10 | 1.963012e-13 | 7.779716e-16 | 6.857219e-18 | 1.286333e-19 | 4.861594e-21
18.0418 | 2.121405 | 1.974187 | 1.571119e-07 | 1.160829e-10 | 2.002318e-13 | 7.923791e-16 | 6.97365e-18 | 1.306197e-19 | 4.929379e-21
18.05181 | 2.121426 | 1.974281 | 1.606894e-07 | 1.185724e-10 | 2.042397e-13 | 8.070481e-16 | 7.092019e-18 | 1.326361e-19 | 4.998089e-21
18.06181 | 2.121446 | 1.974374 | 1.643468e-07 | 1.211143e-10 | 2.083261e-13 | 8.219833e-16 | 7.212357e-18 | 1.346831e-19 | 5.067738e-21
18.07181 | 2.121467 | 1.974468 | 1.680857e-07 | 1.237095e-10 | 2.124927e-13 | 8.371895e-16 | 7.334697e-18 | 1.367609e-19 | 5.138338e-21
18.08181 | 2.121487 | 1.974561 | 1.719081e-07 | 1.263593e-10 | 2.16741e-13 | 8.526713e-16 | 7.45907e-18 | 1.388703e-19 | 5.209902e-21
18.09181 | 2.121508 | 1.974655 | 1.758156e-07 | 1.290647e-10 | 2.210725e-13 | 8.684339e-16 | 7.585511e-18 | 1.410114e-19 | 5.282443e-21
18.10181 | 2.121529 | 1.974748 | 1.798103e-07 | 1.318269e-10 | 2.254889e-13 | 8.84482e-16 | 7.714053e-18 | 1.43185e-19 | 5.355974e-21
18.11181 | 2.121549 | 1.974841 | 1.838939e-07 | 1.346471e-10 | 2.299918e-13 | 9.008209e-16 | 7.84473e-18 | 1.453914e-19 | 5.430507e-21
18.12181 | 2.12157 | 1.974934 | 1.880684e-07 | 1.375264e-10 | 2.345828e-13 | 9.174556e-16 | 7.977576e-18 | 1.476311e-19 | 5.506057e-21
18.13181 | 2.12159 | 1.975028 | 1.923357e-07 | 1.40466e-10 | 2.392636e-13 | 9.343914e-16 | 8.112628e-18 | 1.499046e-19 | 5.582638e-21
18.14181 | 2.121611 | 1.97512 | 1.966981e-07 | 1.434672e-10 | 2.44036e-13 | 9.516336e-16 | 8.249921e-18 | 1.522125e-19 | 5.660262e-21
18.15182 | 2.121631 | 1.975213 | 2.011573e-07 | 1.465313e-10 | 2.489018e-13 | 9.691878e-16 | 8.389491e-18 | 1.545552e-19 | 5.738943e-21
18.16182 | 2.121651 | 1.975306 | 2.057157e-07 | 1.496596e-10 | 2.538626e-13 | 9.870593e-16 | 8.531376e-18 | 1.569332e-19 | 5.818697e-21
18.17182 | 2.121672 | 1.975399 | 2.103754e-07 | 1.528533e-10 | 2.589203e-13 | 1.005254e-15 | 8.675612e-18 | 1.593471e-19 | 5.899537e-21
18.18182 | 2.121692 | 1.975491 | 2.151385e-07 | 1.561138e-10 | 2.640768e-13 | 1.023777e-15 | 8.822239e-18 | 1.617973e-19 | 5.981477e-21
18.19182 | 2.121713 | 1.975584 | 2.200073e-07 | 1.594425e-10 | 2.69334e-13 | 1.042635e-15 | 8.971295e-18 | 1.642845e-19 | 6.064533e-21
18.20182 | 2.121733 | 1.975676 | 2.249842e-07 | 1.628408e-10 | 2.746938e-13 | 1.061834e-15 | 9.12282e-18 | 1.668092e-19 | 6.148719e-21
18.21182 | 2.121753 | 1.975769 | 2.300713e-07 | 1.6631e-10 | 2.801581e-13 | 1.081378e-15 | 9.276853e-18 | 1.693719e-19 | 6.23405e-21
18.22182 | 2.121774 | 1.975861 | 2.352713e-07 | 1.698517e-10 | 2.85729e-13 | 1.101276e-15 | 9.433436e-18 | 1.719731e-19 | 6.320542e-21
18.23182 | 2.121794 | 1.975953 | 2.405864e-07 | 1.734674e-10 | 2.914085e-13 | 1.121532e-15 | 9.592608e-18 | 1.746136e-19 | 6.40821e-21
18.24182 | 2.121814 | 1.976045 | 2.460193e-07 | 1.771585e-10 | 2.971986e-13 | 1.142154e-15 | 9.754414e-18 | 1.772938e-19 | 6.497069e-21
18.25183 | 2.121834 | 1.976137 | 2.515724e-07 | 1.809266e-10 | 3.031015e-13 | 1.163147e-15 | 9.918895e-18 | 1.800143e-19 | 6.587136e-21
18.26183 | 2.121854 | 1.976229 | 2.572484e-07 | 1.847732e-10 | 3.091194e-13 | 1.184519e-15 | 1.008609e-17 | 1.827757e-19 | 6.678427e-21
18.27183 | 2.121875 | 1.97632 | 2.630499e-07 | 1.887001e-10 | 3.152543e-13 | 1.206276e-15 | 1.025606e-17 | 1.855786e-19 | 6.770957e-21
18.28183 | 2.121895 | 1.976412 | 2.689797e-07 | 1.927087e-10 | 3.215086e-13 | 1.228424e-15 | 1.042883e-17 | 1.884237e-19 | 6.864744e-21
18.29183 | 2.121915 | 1.976504 | 2.750405e-07 | 1.968008e-10 | 3.278846e-13 | 1.250971e-15 | 1.060445e-17 | 1.913115e-19 | 6.959804e-21
18.30183 | 2.121935 | 1.976595 | 2.812352e-07 | 2.009781e-10 | 3.343844e-13 | 1.273923e-15 | 1.078297e-17 | 1.942426e-19 | 7.056154e-21
18.31183 | 2.121955 | 1.976686 | 2.875666e-07 | 2.052423e-10 | 3.410106e-13 | 1.297288e-15 | 1.096444e-17 | 1.972179e-19 | 7.153811e-21
18.32183 | 2.121975 | 1.976778 | 2.940378e-07 | 2.095951e-10 | 3.477655e-13 | 1.321074e-15 | 1.11489e-17 | 2.002377e-19 | 7.252793e-21
18.33183 | 2.121995 | 1.976869 | 3.006517e-07 | 2.140385e-10 | 3.546516e-13 | 1.345287e-15 | 1.13364e-17 | 2.033029e-19 | 7.353117e-21
18.34183 | 2.122015 | 1.97696 | 3.074114e-07 | 2.185742e-10 | 3.616713e-13 | 1.369935e-15 | 1.152699e-17 | 2.064141e-19 | 7.454801e-21
18.35184 | 2.122035 | 1.977051 | 3.143201e-07 | 2.232042e-10 | 3.688272e-13 | 1.395025e-15 | 1.172072e-17 | 2.095719e-19 | 7.557863e-21
18.36184 | 2.122055 | 1.977142 | 3.21381e-07 | 2.279302e-10 | 3.76122e-13 | 1.420566e-15 | 1.191765e-17 | 2.127771e-19 | 7.662321e-21
18.37184 | 2.122075 | 1.977233 | 3.285974e-07 | 2.327544e-10 | 3.835581e-13 | 1.446566e-15 | 1.211782e-17 | 2.160304e-19 | 7.768195e-21
18.38184 | 2.122095 | 1.977324 | 3.359727e-07 | 2.376787e-10 | 3.911383e-13 | 1.473031e-15 | 1.232128e-17 | 2.193324e-19 | 7.875501e-21
18.39184 | 2.122115 | 1.977414 | 3.435102e-07 | 2.427051e-10 | 3.988654e-13 | 1.499972e-15 | 1.25281e-17 | 2.226838e-19 | 7.984261e-21
18.40184 | 2.122135 | 1.977505 | 3.512135e-07 | 2.478356e-10 | 4.067422e-13 | 1.527395e-15 | 1.273831e-17 | 2.260855e-19 | 8.094492e-21
18.41184 | 2.122155 | 1.977595 | 3.590861e-07 | 2.530725e-10 | 4.147714e-13 | 1.55531e-15 | 1.295198e-17 | 2.295381e-19 | 8.206215e-21
18.42184 | 2.122175 | 1.977686 | 3.671317e-07 | 2.584179e-10 | 4.22956e-13 | 1.583725e-15 | 1.316917e-17 | 2.330424e-19 | 8.31945e-21
18.43184 | 2.122195 | 1.977776 | 3.75354e-07 | 2.638739e-10 | 4.312989e-13 | 1.612649e-15 | 1.338993e-17 | 2.365991e-19 | 8.434215e-21
18.44184 | 2.122214 | 1.977866 | 3.837568e-07 | 2.694429e-10 | 4.398031e-13 | 1.642091e-15 | 1.361431e-17 | 2.40209e-19 | 8.550532e-21
18.45185 | 2.122234 | 1.977956 | 3.92344e-07 | 2.751271e-10 | 4.484717e-13 | 1.672059e-15 | 1.384238e-17 | 2.438729e-19 | 8.668421e-21
18.46185 | 2.122254 | 1.978046 | 4.011195e-07 | 2.809288e-10 | 4.573078e-13 | 1.702564e-15 | 1.407419e-17 | 2.475915e-19 | 8.787903e-21
18.47185 | 2.122274 | 1.978136 | 4.100875e-07 | 2.868504e-10 | 4.663145e-13 | 1.733614e-15 | 1.430981e-17 | 2.513658e-19 | 8.908999e-21
18.48185 | 2.122293 | 1.978226 | 4.19252e-07 | 2.928944e-10 | 4.754952e-13 | 1.765219e-15 | 1.45493e-17 | 2.551964e-19 | 9.03173e-21
18.49185 | 2.122313 | 1.978316 | 4.286173e-07 | 2.990633e-10 | 4.84853e-13 | 1.79739e-15 | 1.479271e-17 | 2.590842e-19 | 9.156118e-21
18.50185 | 2.122333 | 1.978405 | 4.381876e-07 | 3.053595e-10 | 4.943913e-13 | 1.830134e-15 | 1.504012e-17 | 2.630301e-19 | 9.282185e-21
18.51185 | 2.122352 | 1.978495 | 4.479674e-07 | 3.117856e-10 | 5.041136e-13 | 1.863464e-15 | 1.529158e-17 | 2.670349e-19 | 9.409953e-21
18.52185 | 2.122372 | 1.978584 | 4.579612e-07 | 3.183443e-10 | 5.140232e-13 | 1.897389e-15 | 1.554716e-17 | 2.710995e-19 | 9.539445e-21
18.53185 | 2.122392 | 1.978674 | 4.681735e-07 | 3.250383e-10 | 5.241239e-13 | 1.931918e-15 | 1.580693e-17 | 2.752247e-19 | 9.670683e-21
18.54185 | 2.122411 | 1.978763 | 4.786091e-07 | 3.318702e-10 | 5.344191e-13 | 1.967064e-15 | 1.607096e-17 | 2.794115e-19 | 9.803691e-21
18.55186 | 2.122431 | 1.978852 | 4.892727e-07 | 3.388429e-10 | 5.449125e-13 | 2.002837e-15 | 1.63393e-17 | 2.836606e-19 | 9.938491e-21
18.56186 | 2.12245 | 1.978942 | 5.001691e-07 | 3.459592e-10 | 5.556079e-13 | 2.039248e-15 | 1.661204e-17 | 2.879731e-19 | 1.007511e-20
18.57186 | 2.12247 | 1.979031 | 5.113035e-07 | 3.53222e-10 | 5.665091e-13 | 2.076307e-15 | 1.688925e-17 | 2.923499e-19 | 1.021357e-20
18.58186 | 2.12249 | 1.97912 | 5.226808e-07 | 3.606343e-10 | 5.7762e-13 | 2.114026e-15 | 1.717098e-17 | 2.967918e-19 | 1.035389e-20
18.59186 | 2.122509 | 1.979208 | 5.343063e-07 | 3.68199e-10 | 5.889444e-13 | 2.152417e-15 | 1.745732e-17 | 3.012999e-19 | 1.04961e-20
18.60186 | 2.122528 | 1.979297 | 5.461853e-07 | 3.759193e-10 | 6.004865e-13 | 2.191492e-15 | 1.774835e-17 | 3.058751e-19 | 1.064022e-20
18.61186 | 2.122548 | 1.979386 | 5.583231e-07 | 3.837983e-10 | 6.122504e-13 | 2.231262e-15 | 1.804413e-17 | 3.105184e-19 | 1.078629e-20
18.62186 | 2.122567 | 1.979474 | 5.707254e-07 | 3.918391e-10 | 6.242401e-13 | 2.271739e-15 | 1.834474e-17 | 3.152308e-19 | 1.093432e-20
18.63186 | 2.122587 | 1.979563 | 5.833977e-07 | 4.000451e-10 | 6.3646e-13 | 2.312936e-15 | 1.865026e-17 | 3.200133e-19 | 1.108434e-20
18.64186 | 2.122606 | 1.979651 | 5.963458e-07 | 4.084195e-10 | 6.489144e-13 | 2.354866e-15 | 1.896076e-17 | 3.248669e-19 | 1.123638e-20
18.65187 | 2.122626 | 1.97974 | 6.095757e-07 | 4.169658e-10 | 6.616077e-13 | 2.39754e-15 | 1.927634e-17 | 3.297927e-19 | 1.139046e-20
18.66187 | 2.122645 | 1.979828 | 6.230932e-07 | 4.256874e-10 | 6.745444e-13 | 2.440973e-15 | 1.959706e-17 | 3.347917e-19 | 1.154661e-20
18.67187 | 2.122664 | 1.979916 | 6.369046e-07 | 4.345878e-10 | 6.877291e-13 | 2.485177e-15 | 1.992301e-17 | 3.398649e-19 | 1.170486e-20
18.68187 | 2.122684 | 1.980004 | 6.510161e-07 | 4.436707e-10 | 7.011664e-13 | 2.530165e-15 | 2.025428e-17 | 3.450135e-19 | 1.186524e-20
18.69187 | 2.122703 | 1.980092 | 6.65434e-07 | 4.529396e-10 | 7.14861e-13 | 2.575952e-15 | 2.059095e-17 | 3.502385e-19 | 1.202777e-20
18.70187 | 2.122722 | 1.98018 | 6.80165e-07 | 4.623984e-10 | 7.288179e-13 | 2.622551e-15 | 2.09331e-17 | 3.555411e-19 | 1.219248e-20
18.71187 | 2.122741 | 1.980268 | 6.952156e-07 | 4.720507e-10 | 7.430418e-13 | 2.669976e-15 | 2.128083e-17 | 3.609224e-19 | 1.235941e-20
18.72187 | 2.122761 | 1.980356 | 7.105927e-07 | 4.819006e-10 | 7.575379e-13 | 2.718243e-15 | 2.163421e-17 | 3.663835e-19 | 1.252857e-20
18.73187 | 2.12278 | 1.980443 | 7.263032e-07 | 4.91952e-10 | 7.723112e-13 | 2.767364e-15 | 2.199335e-17 | 3.719256e-19 | 1.27e-20
18.74187 | 2.122799 | 1.980531 | 7.423542e-07 | 5.022089e-10 | 7.873669e-13 | 2.817356e-15 | 2.235833e-17 | 3.775499e-19 | 1.287373e-20
18.75188 | 2.122818 | 1.980619 | 7.58753e-07 | 5.126754e-10 | 8.027103e-13 | 2.868232e-15 | 2.272925e-17 | 3.832575e-19 | 1.304979e-20
18.76188 | 2.122837 | 1.980706 | 7.755068e-07 | 5.233557e-10 | 8.183468e-13 | 2.92001e-15 | 2.310621e-17 | 3.890497e-19 | 1.322821e-20
18.77188 | 2.122857 | 1.980793 | 7.926232e-07 | 5.342541e-10 | 8.342819e-13 | 2.972703e-15 | 2.348928e-17 | 3.949277e-19 | 1.340902e-20
18.78188 | 2.122876 | 1.98088 | 8.1011e-07 | 5.45375e-10 | 8.505212e-13 | 3.026329e-15 | 2.387859e-17 | 4.008927e-19 | 1.359225e-20
18.79188 | 2.122895 | 1.980968 | 8.279749e-07 | 5.567229e-10 | 8.670703e-13 | 3.080903e-15 | 2.427422e-17 | 4.069461e-19 | 1.377793e-20
18.80188 | 2.122914 | 1.981055 | 8.462261e-07 | 5.683021e-10 | 8.839351e-13 | 3.136442e-15 | 2.467627e-17 | 4.13089e-19 | 1.39661e-20
18.81188 | 2.122933 | 1.981142 | 8.648716e-07 | 5.801175e-10 | 9.011214e-13 | 3.192962e-15 | 2.508486e-17 | 4.193229e-19 | 1.415679e-20
18.82188 | 2.122952 | 1.981229 | 8.839198e-07 | 5.921737e-10 | 9.186353e-13 | 3.25048e-15 | 2.550007e-17 | 4.256489e-19 | 1.435004e-20
18.83188 | 2.122971 | 1.981315 | 9.033793e-07 | 6.044755e-10 | 9.364829e-13 | 3.309014e-15 | 2.592202e-17 | 4.320685e-19 | 1.454586e-20
18.84188 | 2.12299 | 1.981402 | 9.232587e-07 | 6.170278e-10 | 9.546704e-13 | 3.368582e-15 | 2.635081e-17 | 4.38583e-19 | 1.474431e-20
18.85189 | 2.123009 | 1.981489 | 9.435669e-07 | 6.298356e-10 | 9.732041e-13 | 3.4292e-15 | 2.678656e-17 | 4.451937e-19 | 1.494541e-20
18.86189 | 2.123028 | 1.981575 | 9.64313e-07 | 6.42904e-10 | 9.920905e-13 | 3.490888e-15 | 2.722937e-17 | 4.519021e-19 | 1.514919e-20
18.87189 | 2.123047 | 1.981662 | 9.855063e-07 | 6.562383e-10 | 1.011336e-12 | 3.553664e-15 | 2.767936e-17 | 4.587096e-19 | 1.53557e-20
18.88189 | 2.123066 | 1.981748 | 1.007156e-06 | 6.698436e-10 | 1.030948e-12 | 3.617546e-15 | 2.813663e-17 | 4.656176e-19 | 1.556497e-20
18.89189 | 2.123085 | 1.981834 | 1.029272e-06 | 6.837254e-10 | 1.050932e-12 | 3.682554e-15 | 2.860131e-17 | 4.726276e-19 | 1.577704e-20
18.90189 | 2.123103 | 1.981921 | 1.051864e-06 | 6.978893e-10 | 1.071297e-12 | 3.748707e-15 | 2.907351e-17 | 4.79741e-19 | 1.599193e-20
18.91189 | 2.123122 | 1.982007 | 1.074943e-06 | 7.123408e-10 | 1.092048e-12 | 3.816025e-15 | 2.955335e-17 | 4.869594e-19 | 1.62097e-20
18.92189 | 2.123141 | 1.982093 | 1.098517e-06 | 7.270856e-10 | 1.113193e-12 | 3.884528e-15 | 3.004096e-17 | 4.942842e-19 | 1.643037e-20
18.93189 | 2.12316 | 1.982179 | 1.122599e-06 | 7.421296e-10 | 1.134739e-12 | 3.954237e-15 | 3.053645e-17 | 5.01717e-19 | 1.665398e-20
18.94189 | 2.123179 | 1.982265 | 1.147197e-06 | 7.574787e-10 | 1.156695e-12 | 4.025171e-15 | 3.103996e-17 | 5.092593e-19 | 1.688058e-20
18.9519 | 2.123198 | 1.98235 | 1.172325e-06 | 7.731391e-10 | 1.179066e-12 | 4.097353e-15 | 3.15516e-17 | 5.169128e-19 | 1.71102e-20
18.9619 | 2.123216 | 1.982436 | 1.197991e-06 | 7.891168e-10 | 1.201862e-12 | 4.170804e-15 | 3.20715e-17 | 5.246791e-19 | 1.734288e-20
18.9719 | 2.123235 | 1.982522 | 1.224209e-06 | 8.054182e-10 | 1.22509e-12 | 4.245546e-15 | 3.259981e-17 | 5.325596e-19 | 1.757866e-20
18.9819 | 2.123254 | 1.982607 | 1.250989e-06 | 8.220497e-10 | 1.248758e-12 | 4.3216e-15 | 3.313665e-17 | 5.405563e-19 | 1.781759e-20
18.9919 | 2.123272 | 1.982693 | 1.278343e-06 | 8.390178e-10 | 1.272874e-12 | 4.39899e-15 | 3.368215e-17 | 5.486705e-19 | 1.805969e-20
19.0019 | 2.123291 | 1.982778 | 1.306284e-06 | 8.563293e-10 | 1.297447e-12 | 4.477739e-15 | 3.423645e-17 | 5.569042e-19 | 1.830502e-20
19.0119 | 2.12331 | 1.982863 | 1.334823e-06 | 8.739909e-10 | 1.322484e-12 | 4.557869e-15 | 3.47997e-17 | 5.65259e-19 | 1.855362e-20
19.0219 | 2.123328 | 1.982949 | 1.363974e-06 | 8.920096e-10 | 1.347996e-12 | 4.639405e-15 | 3.537202e-17 | 5.737367e-19 | 1.880552e-20
19.0319 | 2.123347 | 1.983034 | 1.393748e-06 | 9.103925e-10 | 1.373989e-12 | 4.722371e-15 | 3.595358e-17 | 5.823389e-19 | 1.906078e-20
19.0419 | 2.123366 | 1.983119 | 1.42416e-06 | 9.291467e-10 | 1.400474e-12 | 4.806792e-15 | 3.654451e-17 | 5.910676e-19 | 1.931943e-20
19.05191 | 2.123384 | 1.983204 | 1.455222e-06 | 9.482797e-10 | 1.42746e-12 | 4.892691e-15 | 3.714495e-17 | 5.999245e-19 | 1.958152e-20
19.06191 | 2.123403 | 1.983289 | 1.486949e-06 | 9.677989e-10 | 1.454955e-12 | 4.980096e-15 | 3.775507e-17 | 6.089115e-19 | 1.98471e-20
19.07191 | 2.123421 | 1.983374 | 1.519353e-06 | 9.877119e-10 | 1.48297e-12 | 5.06903e-15 | 3.837501e-17 | 6.180305e-19 | 2.01162e-20
19.08191 | 2.12344 | 1.983458 | 1.552449e-06 | 1.008027e-09 | 1.511513e-12 | 5.159522e-15 | 3.900493e-17 | 6.272833e-19 | 2.038888e-20
19.09191 | 2.123458 | 1.983543 | 1.586253e-06 | 1.028751e-09 | 1.540595e-12 | 5.251598e-15 | 3.964499e-17 | 6.366719e-19 | 2.066519e-20
19.10191 | 2.123477 | 1.983627 | 1.620778e-06 | 1.049893e-09 | 1.570225e-12 | 5.345284e-15 | 4.029534e-17 | 6.461982e-19 | 2.094516e-20
19.11191 | 2.123495 | 1.983712 | 1.656039e-06 | 1.07146e-09 | 1.600414e-12 | 5.440608e-15 | 4.095615e-17 | 6.558643e-19 | 2.122885e-20
19.12191 | 2.123514 | 1.983796 | 1.692052e-06 | 1.093463e-09 | 1.631172e-12 | 5.537599e-15 | 4.162758e-17 | 6.65672e-19 | 2.151631e-20
19.13191 | 2.123532 | 1.983881 | 1.728833e-06 | 1.115908e-09 | 1.662509e-12 | 5.636285e-15 | 4.230979e-17 | 6.756236e-19 | 2.180759e-20
19.14191 | 2.123551 | 1.983965 | 1.766398e-06 | 1.138804e-09 | 1.694436e-12 | 5.736694e-15 | 4.300297e-17 | 6.857209e-19 | 2.210272e-20
19.15192 | 2.123569 | 1.984049 | 1.804763e-06 | 1.162162e-09 | 1.726965e-12 | 5.838857e-15 | 4.370729e-17 | 6.959661e-19 | 2.240177e-20
19.16192 | 2.123587 | 1.984133 | 1.843945e-06 | 1.185988e-09 | 1.760105e-12 | 5.942804e-15 | 4.44229e-17 | 7.063614e-19 | 2.270479e-20
19.17192 | 2.123606 | 1.984217 | 1.883961e-06 | 1.210294e-09 | 1.793869e-12 | 6.048565e-15 | 4.515001e-17 | 7.169089e-19 | 2.301182e-20
19.18192 | 2.123624 | 1.984301 | 1.924828e-06 | 1.235088e-09 | 1.828268e-12 | 6.15617e-15 | 4.588878e-17 | 7.276107e-19 | 2.332293e-20
19.19192 | 2.123642 | 1.984385 | 1.966564e-06 | 1.26038e-09 | 1.863314e-12 | 6.265652e-15 | 4.66394e-17 | 7.384691e-19 | 2.363815e-20
19.20192 | 2.123661 | 1.984469 | 2.009187e-06 | 1.286179e-09 | 1.899018e-12 | 6.377043e-15 | 4.740205e-17 | 7.494864e-19 | 2.395755e-20
19.21192 | 2.123679 | 1.984552 | 2.052715e-06 | 1.312497e-09 | 1.935393e-12 | 6.490375e-15 | 4.817693e-17 | 7.606648e-19 | 2.428118e-20
19.22192 | 2.123697 | 1.984636 | 2.097168e-06 | 1.339342e-09 | 1.972451e-12 | 6.605682e-15 | 4.896422e-17 | 7.720065e-19 | 2.46091e-20
19.23192 | 2.123716 | 1.984719 | 2.142565e-06 | 1.366725e-09 | 2.010204e-12 | 6.722996e-15 | 4.976413e-17 | 7.835141e-19 | 2.494135e-20
19.24192 | 2.123734 | 1.984803 | 2.188925e-06 | 1.394658e-09 | 2.048666e-12 | 6.842353e-15 | 5.057684e-17 | 7.951897e-19 | 2.527801e-20
19.25193 | 2.123752 | 1.984886 | 2.236268e-06 | 1.423149e-09 | 2.087849e-12 | 6.963787e-15 | 5.140257e-17 | 8.070359e-19 | 2.561911e-20
19.26193 | 2.12377 | 1.98497 | 2.284615e-06 | 1.452212e-09 | 2.127766e-12 | 7.087333e-15 | 5.224151e-17 | 8.190551e-19 | 2.596473e-20
19.27193 | 2.123788 | 1.985053 | 2.333987e-06 | 1.481856e-09 | 2.168432e-12 | 7.213028e-15 | 5.309387e-17 | 8.312497e-19 | 2.631491e-20
19.28193 | 2.123806 | 1.985136 | 2.384405e-06 | 1.512093e-09 | 2.20986e-12 | 7.340909e-15 | 5.395986e-17 | 8.436223e-19 | 2.666973e-20
19.29193 | 2.123825 | 1.985219 | 2.43589e-06 | 1.542936e-09 | 2.252064e-12 | 7.471011e-15 | 5.48397e-17 | 8.561754e-19 | 2.702923e-20
19.30193 | 2.123843 | 1.985302 | 2.488465e-06 | 1.574395e-09 | 2.295057e-12 | 7.603374e-15 | 5.57336e-17 | 8.689115e-19 | 2.739348e-20
19.31193 | 2.123861 | 1.985385 | 2.542152e-06 | 1.606482e-09 | 2.338856e-12 | 7.738036e-15 | 5.664179e-17 | 8.818334e-19 | 2.776255e-20
19.32193 | 2.123879 | 1.985468 | 2.596975e-06 | 1.639211e-09 | 2.383473e-12 | 7.875036e-15 | 5.756448e-17 | 8.949436e-19 | 2.813648e-20
19.33193 | 2.123897 | 1.98555 | 2.652956e-06 | 1.672593e-09 | 2.428925e-12 | 8.014413e-15 | 5.85019e-17 | 9.082449e-19 | 2.851536e-20
19.34193 | 2.123915 | 1.985633 | 2.710121e-06 | 1.706642e-09 | 2.475227e-12 | 8.156209e-15 | 5.945429e-17 | 9.217399e-19 | 2.889923e-20
19.35194 | 2.123933 | 1.985715 | 2.768493e-06 | 1.74137e-09 | 2.522394e-12 | 8.300464e-15 | 6.042188e-17 | 9.354315e-19 | 2.928817e-20
19.36194 | 2.123951 | 1.985798 | 2.828098e-06 | 1.776791e-09 | 2.570442e-12 | 8.447219e-15 | 6.14049e-17 | 9.493224e-19 | 2.968223e-20
19.37194 | 2.123969 | 1.98588 | 2.88896e-06 | 1.812919e-09 | 2.619387e-12 | 8.596519e-15 | 6.24036e-17 | 9.634155e-19 | 3.00815e-20
19.38194 | 2.123987 | 1.985963 | 2.951107e-06 | 1.849766e-09 | 2.669245e-12 | 8.748405e-15 | 6.341822e-17 | 9.777137e-19 | 3.048603e-20
19.39194 | 2.124005 | 1.986045 | 3.014564e-06 | 1.887348e-09 | 2.720034e-12 | 8.902921e-15 | 6.444901e-17 | 9.922198e-19 | 3.089588e-20
19.40194 | 2.124023 | 1.986127 | 3.079358e-06 | 1.925678e-09 | 2.771771e-12 | 9.060113e-15 | 6.549622e-17 | 1.006937e-18 | 3.131114e-20
19.41194 | 2.124041 | 1.986209 | 3.145518e-06 | 1.964771e-09 | 2.824472e-12 | 9.220025e-15 | 6.656012e-17 | 1.021868e-18 | 3.173187e-20
19.42194 | 2.124059 | 1.986291 | 3.213071e-06 | 2.004642e-09 | 2.878155e-12 | 9.382704e-15 | 6.764095e-17 | 1.037016e-18 | 3.215814e-20
19.43194 | 2.124077 | 1.986373 | 3.282046e-06 | 2.045306e-09 | 2.932839e-12 | 9.548197e-15 | 6.873899e-17 | 1.052384e-18 | 3.259002e-20
19.44194 | 2.124094 | 1.986455 | 3.352473e-06 | 2.086779e-09 | 2.988541e-12 | 9.716551e-15 | 6.98545e-17 | 1.067976e-18 | 3.302759e-20
19.45195 | 2.124112 | 1.986537 | 3.424381e-06 | 2.129076e-09 | 3.04528e-12 | 9.887815e-15 | 7.098775e-17 | 1.083794e-18 | 3.347092e-20
19.46195 | 2.12413 | 1.986619 | 3.497801e-06 | 2.172213e-09 | 3.103075e-12 | 1.006204e-14 | 7.213903e-17 | 1.099841e-18 | 3.392007e-20
19.47195 | 2.124148 | 1.9867 | 3.572765e-06 | 2.216208e-09 | 3.161945e-12 | 1.023927e-14 | 7.33086e-17 | 1.116121e-18 | 3.437514e-20
19.48195 | 2.124166 | 1.986782 | 3.649303e-06 | 2.261076e-09 | 3.22191e-12 | 1.041956e-14 | 7.449677e-17 | 1.132638e-18 | 3.483618e-20
19.49195 | 2.124183 | 1.986863 | 3.727448e-06 | 2.306834e-09 | 3.28299e-12 | 1.060297e-14 | 7.570381e-17 | 1.149394e-18 | 3.530329e-20
19.50195 | 2.124201 | 1.986945 | 3.807234e-06 | 2.3535e-09 | 3.345205e-12 | 1.078954e-14 | 7.693003e-17 | 1.166393e-18 | 3.577654e-20
19.51195 | 2.124219 | 1.987026 | 3.888694e-06 | 2.401092e-09 | 3.408575e-12 | 1.097932e-14 | 7.817571e-17 | 1.183639e-18 | 3.6256e-20
19.52195 | 2.124237 | 1.987107 | 3.971862e-06 | 2.449626e-09 | 3.473123e-12 | 1.117238e-14 | 7.944116e-17 | 1.201134e-18 | 3.674176e-20
19.53195 | 2.124254 | 1.987188 | 4.056774e-06 | 2.499123e-09 | 3.538869e-12 | 1.136877e-14 | 8.072669e-17 | 1.218883e-18 | 3.72339e-20
19.54195 | 2.124272 | 1.987269 | 4.143466e-06 | 2.5496e-09 | 3.605834e-12 | 1.156854e-14 | 8.203262e-17 | 1.236889e-18 | 3.77325e-20
19.55196 | 2.12429 | 1.98735 | 4.231974e-06 | 2.601076e-09 | 3.674042e-12 | 1.177175e-14 | 8.335925e-17 | 1.255156e-18 | 3.823765e-20
19.56196 | 2.124307 | 1.987431 | 4.322335e-06 | 2.653572e-09 | 3.743515e-12 | 1.197847e-14 | 8.470692e-17 | 1.273687e-18 | 3.874942e-20
19.57196 | 2.124325 | 1.987512 | 4.414587e-06 | 2.707105e-09 | 3.814276e-12 | 1.218874e-14 | 8.607594e-17 | 1.292487e-18 | 3.92679e-20
19.58196 | 2.124343 | 1.987593 | 4.508769e-06 | 2.761698e-09 | 3.886347e-12 | 1.240262e-14 | 8.746665e-17 | 1.311558e-18 | 3.979319e-20
19.59196 | 2.12436 | 1.987674 | 4.604921e-06 | 2.81737e-09 | 3.959754e-12 | 1.262019e-14 | 8.887938e-17 | 1.330905e-18 | 4.032536e-20
19.60196 | 2.124378 | 1.987754 | 4.703083e-06 | 2.874142e-09 | 4.03452e-12 | 1.28415e-14 | 9.031448e-17 | 1.350532e-18 | 4.08645e-20
19.61196 | 2.124395 | 1.987835 | 4.803296e-06 | 2.932035e-09 | 4.110669e-12 | 1.306661e-14 | 9.17723e-17 | 1.370443e-18 | 4.141072e-20
19.62196 | 2.124413 | 1.987915 | 4.905603e-06 | 2.991071e-09 | 4.188228e-12 | 1.329559e-14 | 9.325318e-17 | 1.390641e-18 | 4.196408e-20
19.63196 | 2.12443 | 1.987996 | 5.010046e-06 | 3.051273e-09 | 4.267221e-12 | 1.352851e-14 | 9.475749e-17 | 1.411131e-18 | 4.252469e-20
19.64196 | 2.124448 | 1.988076 | 5.116668e-06 | 3.112663e-09 | 4.347674e-12 | 1.376542e-14 | 9.628558e-17 | 1.431917e-18 | 4.309265e-20
19.65197 | 2.124465 | 1.988156 | 5.225515e-06 | 3.175263e-09 | 4.429615e-12 | 1.400641e-14 | 9.783783e-17 | 1.453003e-18 | 4.366804e-20
19.66197 | 2.124483 | 1.988237 | 5.336631e-06 | 3.239097e-09 | 4.513069e-12 | 1.425152e-14 | 9.941461e-17 | 1.474394e-18 | 4.425095e-20
19.67197 | 2.1245 | 1.988317 | 5.450064e-06 | 3.30419e-09 | 4.598065e-12 | 1.450084e-14 | 1.010163e-16 | 1.496093e-18 | 4.48415e-20
19.68197 | 2.124518 | 1.988397 | 5.56586e-06 | 3.370565e-09 | 4.68463e-12 | 1.475444e-14 | 1.026433e-16 | 1.518105e-18 | 4.543977e-20
19.69197 | 2.124535 | 1.988477 | 5.684068e-06 | 3.438246e-09 | 4.772792e-12 | 1.501239e-14 | 1.042959e-16 | 1.540434e-18 | 4.604586e-20
19.70197 | 2.124552 | 1.988557 | 5.804737e-06 | 3.50726e-09 | 4.862581e-12 | 1.527475e-14 | 1.059747e-16 | 1.563086e-18 | 4.665987e-20
19.71197 | 2.12457 | 1.988636 | 5.927917e-06 | 3.577632e-09 | 4.954026e-12 | 1.554161e-14 | 1.076799e-16 | 1.586064e-18 | 4.728191e-20
19.72197 | 2.124587 | 1.988716 | 6.05366e-06 | 3.649389e-09 | 5.047156e-12 | 1.581304e-14 | 1.094121e-16 | 1.609373e-18 | 4.791208e-20
19.73197 | 2.124605 | 1.988796 | 6.182017e-06 | 3.722556e-09 | 5.142003e-12 | 1.608912e-14 | 1.111715e-16 | 1.633018e-18 | 4.855047e-20
19.74197 | 2.124622 | 1.988875 | 6.313042e-06 | 3.797161e-09 | 5.238597e-12 | 1.636992e-14 | 1.129587e-16 | 1.657003e-18 | 4.919721e-20
19.75198 | 2.124639 | 1.988955 | 6.446789e-06 | 3.873231e-09 | 5.33697e-12 | 1.665553e-14 | 1.147741e-16 | 1.681334e-18 | 4.985239e-20
19.76198 | 2.124656 | 1.989034 | 6.583314e-06 | 3.950796e-09 | 5.437154e-12 | 1.694602e-14 | 1.16618e-16 | 1.706015e-18 | 5.051611e-20
19.77198 | 2.124674 | 1.989114 | 6.722674e-06 | 4.029883e-09 | 5.539181e-12 | 1.724148e-14 | 1.18491e-16 | 1.731051e-18 | 5.11885e-20
19.78198 | 2.124691 | 1.989193 | 6.864925e-06 | 4.110523e-09 | 5.643085e-12 | 1.754199e-14 | 1.203935e-16 | 1.756447e-18 | 5.186967e-20
19.79198 | 2.124708 | 1.989272 | 7.010126e-06 | 4.192744e-09 | 5.748899e-12 | 1.784763e-14 | 1.223259e-16 | 1.782208e-18 | 5.255971e-20
19.80198 | 2.124725 | 1.989351 | 7.158339e-06 | 4.276577e-09 | 5.856659e-12 | 1.815849e-14 | 1.242887e-16 | 1.80834e-18 | 5.325875e-20
19.81198 | 2.124743 | 1.98943 | 7.309623e-06 | 4.362054e-09 | 5.966399e-12 | 1.847466e-14 | 1.262824e-16 | 1.834847e-18 | 5.396691e-20
19.82198 | 2.12476 | 1.989509 | 7.464041e-06 | 4.449205e-09 | 6.078154e-12 | 1.879623e-14 | 1.283074e-16 | 1.861735e-18 | 5.468429e-20
19.83198 | 2.124777 | 1.989588 | 7.621657e-06 | 4.538063e-09 | 6.191961e-12 | 1.912328e-14 | 1.303643e-16 | 1.88901e-18 | 5.541102e-20
19.84198 | 2.124794 | 1.989667 | 7.782536e-06 | 4.628661e-09 | 6.307858e-12 | 1.945592e-14 | 1.324535e-16 | 1.916675e-18 | 5.614721e-20
19.85199 | 2.124811 | 1.989746 | 7.946744e-06 | 4.721032e-09 | 6.42588e-12 | 1.979422e-14 | 1.345755e-16 | 1.944739e-18 | 5.6893e-20
19.86199 | 2.124828 | 1.989825 | 8.114348e-06 | 4.81521e-09 | 6.546068e-12 | 2.013829e-14 | 1.367308e-16 | 1.973204e-18 | 5.764849e-20
19.87199 | 2.124846 | 1.989903 | 8.285417e-06 | 4.911229e-09 | 6.668459e-12 | 2.048822e-14 | 1.3892e-16 | 2.002079e-18 | 5.841381e-20
19.88199 | 2.124863 | 1.989982 | 8.460021e-06 | 5.009126e-09 | 6.793093e-12 | 2.084411e-14 | 1.411435e-16 | 2.031367e-18 | 5.918909e-20
19.89199 | 2.12488 | 1.99006 | 8.638233e-06 | 5.108935e-09 | 6.920011e-12 | 2.120607e-14 | 1.43402e-16 | 2.061075e-18 | 5.997445e-20
19.90199 | 2.124897 | 1.990139 | 8.820125e-06 | 5.210694e-09 | 7.049254e-12 | 2.157418e-14 | 1.456958e-16 | 2.09121e-18 | 6.077003e-20
19.91199 | 2.124914 | 1.990217 | 9.005771e-06 | 5.31444e-09 | 7.180862e-12 | 2.194856e-14 | 1.480256e-16 | 2.121776e-18 | 6.157595e-20
19.92199 | 2.124931 | 1.990295 | 9.195247e-06 | 5.420211e-09 | 7.31488e-12 | 2.232931e-14 | 1.503919e-16 | 2.15278e-18 | 6.239235e-20
19.93199 | 2.124948 | 1.990374 | 9.388631e-06 | 5.528046e-09 | 7.451349e-12 | 2.271653e-14 | 1.527953e-16 | 2.184228e-18 | 6.321935e-20
19.94199 | 2.124965 | 1.990452 | 9.586003e-06 | 5.637983e-09 | 7.590314e-12 | 2.311034e-14 | 1.552364e-16 | 2.216126e-18 | 6.40571e-20
19.952 | 2.124982 | 1.99053 | 9.787441e-06 | 5.750064e-09 | 7.731819e-12 | 2.351083e-14 | 1.577157e-16 | 2.248481e-18 | 6.490573e-20
19.962 | 2.124999 | 1.990608 | 9.993029e-06 | 5.864329e-09 | 7.875911e-12 | 2.391813e-14 | 1.602338e-16 | 2.281299e-18 | 6.576538e-20
19.972 | 2.125016 | 1.990686 | 1.020285e-05 | 5.98082e-09 | 8.022635e-12 | 2.433235e-14 | 1.627913e-16 | 2.314587e-18 | 6.663618e-20
19.982 | 2.125033 | 1.990764 | 1.041699e-05 | 6.099579e-09 | 8.172039e-12 | 2.47536e-14 | 1.653888e-16 | 2.34835e-18 | 6.751829e-20
19.992 | 2.12505 | 1.990841 | 1.063554e-05 | 6.22065e-09 | 8.32417e-12 | 2.5182e-14 | 1.68027e-16 | 2.382596e-18 | 6.841184e-20
20.002 | 2.125066 | 1.990919 | 1.085858e-05 | 6.344077e-09 | 8.479077e-12 | 2.561766e-14 | 1.707064e-16 | 2.417332e-18 | 6.931699e-20
20.012 | 2.125083 | 1.990997 | 1.10862e-05 | 6.469904e-09 | 8.63681e-12 | 2.606072e-14 | 1.734277e-16 | 2.452565e-18 | 7.023387e-20
20.022 | 2.1251 | 1.991074 | 1.131851e-05 | 6.598178e-09 | 8.79742e-12 | 2.651128e-14 | 1.761915e-16 | 2.4883e-18 | 7.116263e-20
20.032 | 2.125117 | 1.991152 | 1.155558e-05 | 6.728945e-09 | 8.960957e-12 | 2.696948e-14 | 1.789985e-16 | 2.524546e-18 | 7.210344e-20
20.042 | 2.125134 | 1.991229 | 1.179752e-05 | 6.862252e-09 | 9.127474e-12 | 2.743545e-14 | 1.818493e-16 | 2.56131e-18 | 7.305643e-20
20.05201 | 2.125151 | 1.991306 | 1.204443e-05 | 6.998149e-09 | 9.297025e-12 | 2.790931e-14 | 1.847446e-16 | 2.598598e-18 | 7.402177e-20
20.06201 | 2.125167 | 1.991384 | 1.229641e-05 | 7.136683e-09 | 9.469664e-12 | 2.839119e-14 | 1.876851e-16 | 2.636418e-18 | 7.499961e-20
20.07201 | 2.125184 | 1.991461 | 1.255355e-05 | 7.277906e-09 | 9.645445e-12 | 2.888122e-14 | 1.906715e-16 | 2.674778e-18 | 7.599011e-20
20.08201 | 2.125201 | 1.991538 | 1.281596e-05 | 7.421869e-09 | 9.824424e-12 | 2.937955e-14 | 1.937045e-16 | 2.713685e-18 | 7.699343e-20
20.09201 | 2.125218 | 1.991615 | 1.308375e-05 | 7.568623e-09 | 1.000666e-11 | 2.988631e-14 | 1.967848e-16 | 2.753147e-18 | 7.800974e-20
20.10201 | 2.125234 | 1.991692 | 1.335702e-05 | 7.718221e-09 | 1.019221e-11 | 3.040163e-14 | 1.99913e-16 | 2.793171e-18 | 7.903919e-20
20.11201 | 2.125251 | 1.991769 | 1.363589e-05 | 7.870719e-09 | 1.038113e-11 | 3.092567e-14 | 2.030901e-16 | 2.833765e-18 | 8.008196e-20
20.12201 | 2.125268 | 1.991846 | 1.392047e-05 | 8.02617e-09 | 1.057348e-11 | 3.145856e-14 | 2.063166e-16 | 2.874938e-18 | 8.113821e-20
20.13201 | 2.125284 | 1.991922 | 1.421087e-05 | 8.18463e-09 | 1.076933e-11 | 3.200045e-14 | 2.095934e-16 | 2.916697e-18 | 8.220811e-20
20.14201 | 2.125301 | 1.991999 | 1.450721e-05 | 8.346158e-09 | 1.096874e-11 | 3.255149e-14 | 2.129211e-16 | 2.959051e-18 | 8.329185e-20
20.15202 | 2.125318 | 1.992076 | 1.480961e-05 | 8.51081e-09 | 1.117176e-11 | 3.311183e-14 | 2.163007e-16 | 3.002007e-18 | 8.438958e-20
20.16202 | 2.125334 | 1.992152 | 1.511818e-05 | 8.678647e-09 | 1.137847e-11 | 3.368163e-14 | 2.197329e-16 | 3.045575e-18 | 8.55015e-20
20.17202 | 2.125351 | 1.992229 | 1.543306e-05 | 8.849728e-09 | 1.158893e-11 | 3.426104e-14 | 2.232184e-16 | 3.089763e-18 | 8.662777e-20
20.18202 | 2.125368 | 1.992305 | 1.575437e-05 | 9.024115e-09 | 1.18032e-11 | 3.485022e-14 | 2.267582e-16 | 3.134579e-18 | 8.776858e-20
20.19202 | 2.125384 | 1.992382 | 1.608223e-05 | 9.201871e-09 | 1.202135e-11 | 3.544933e-14 | 2.303529e-16 | 3.180032e-18 | 8.892412e-20
20.20202 | 2.125401 | 1.992458 | 1.641678e-05 | 9.38306e-09 | 1.224346e-11 | 3.605854e-14 | 2.340035e-16 | 3.226131e-18 | 9.009457e-20
20.21202 | 2.125417 | 1.992534 | 1.675816e-05 | 9.567746e-09 | 1.24696e-11 | 3.667802e-14 | 2.377109e-16 | 3.272885e-18 | 9.128012e-20
20.22202 | 2.125434 | 1.99261 | 1.710649e-05 | 9.755995e-09 | 1.269982e-11 | 3.730792e-14 | 2.414758e-16 | 3.320303e-18 | 9.248096e-20
20.23202 | 2.12545 | 1.992686 | 1.746192e-05 | 9.947875e-09 | 1.293422e-11 | 3.794843e-14 | 2.452992e-16 | 3.368395e-18 | 9.369728e-20
20.24202 | 2.125467 | 1.992762 | 1.782459e-05 | 1.014345e-08 | 1.317285e-11 | 3.859972e-14 | 2.491819e-16 | 3.41717e-18 | 9.492928e-20
20.25203 | 2.125483 | 1.992838 | 1.819465e-05 | 1.03428e-08 | 1.34158e-11 | 3.926197e-14 | 2.531248e-16 | 3.466636e-18 | 9.617716e-20
20.26203 | 2.1255 | 1.992914 | 1.857223e-05 | 1.054599e-08 | 1.366314e-11 | 3.993535e-14 | 2.571289e-16 | 3.516805e-18 | 9.744112e-20
20.27203 | 2.125516 | 1.99299 | 1.89575e-05 | 1.07531e-08 | 1.391496e-11 | 4.062006e-14 | 2.611951e-16 | 3.567685e-18 | 9.872135e-20
20.28203 | 2.125533 | 1.993066 | 1.93506e-05 | 1.096419e-08 | 1.417132e-11 | 4.131627e-14 | 2.653244e-16 | 3.619287e-18 | 1.000181e-19
20.29203 | 2.125549 | 1.993141 | 1.975169e-05 | 1.117934e-08 | 1.443231e-11 | 4.202418e-14 | 2.695176e-16 | 3.671621e-18 | 1.013315e-19
20.30203 | 2.125565 | 1.993217 | 2.016093e-05 | 1.139863e-08 | 1.469801e-11 | 4.274399e-14 | 2.737758e-16 | 3.724696e-18 | 1.026618e-19
20.31203 | 2.125582 | 1.993292 | 2.057849e-05 | 1.162214e-08 | 1.496851e-11 | 4.347587e-14 | 2.780999e-16 | 3.778523e-18 | 1.040092e-19
20.32203 | 2.125598 | 1.993368 | 2.100452e-05 | 1.184994e-08 | 1.524389e-11 | 4.422005e-14 | 2.82491e-16 | 3.833113e-18 | 1.05374e-19
20.33203 | 2.125615 | 1.993443 | 2.143919e-05 | 1.208212e-08 | 1.552424e-11 | 4.497671e-14 | 2.8695e-16 | 3.888476e-18 | 1.067563e-19
20.34203 | 2.125631 | 1.993518 | 2.188269e-05 | 1.231876e-08 | 1.580964e-11 | 4.574606e-14 | 2.914781e-16 | 3.944622e-18 | 1.081564e-19
20.35204 | 2.125647 | 1.993594 | 2.233518e-05 | 1.255995e-08 | 1.610018e-11 | 4.652831e-14 | 2.960761e-16 | 4.001564e-18 | 1.095745e-19
20.36204 | 2.125664 | 1.993669 | 2.279684e-05 | 1.280576e-08 | 1.639596e-11 | 4.732368e-14 | 3.007453e-16 | 4.05931e-18 | 1.110108e-19
20.37204 | 2.12568 | 1.993744 | 2.326785e-05 | 1.305629e-08 | 1.669707e-11 | 4.813237e-14 | 3.054867e-16 | 4.117874e-18 | 1.124656e-19
20.38204 | 2.125696 | 1.993819 | 2.37484e-05 | 1.331162e-08 | 1.700359e-11 | 4.895461e-14 | 3.103013e-16 | 4.177266e-18 | 1.139391e-19
20.39204 | 2.125712 | 1.993894 | 2.423869e-05 | 1.357185e-08 | 1.731564e-11 | 4.979062e-14 | 3.151903e-16 | 4.237498e-18 | 1.154314e-19
20.40204 | 2.125729 | 1.993969 | 2.473889e-05 | 1.383707e-08 | 1.763329e-11 | 5.064062e-14 | 3.201549e-16 | 4.298581e-18 | 1.16943e-19
20.41204 | 2.125745 | 1.994044 | 2.524922e-05 | 1.410736e-08 | 1.795666e-11 | 5.150485e-14 | 3.251961e-16 | 4.360527e-18 | 1.184739e-19
20.42204 | 2.125761 | 1.994119 | 2.576986e-05 | 1.438283e-08 | 1.828584e-11 | 5.238354e-14 | 3.30315e-16 | 4.423347e-18 | 1.200245e-19
20.43204 | 2.125777 | 1.994193 | 2.630103e-05 | 1.466358e-08 | 1.862094e-11 | 5.327692e-14 | 3.35513e-16 | 4.487056e-18 | 1.215949e-19
20.44204 | 2.125793 | 1.994268 | 2.684293e-05 | 1.49497e-08 | 1.896205e-11 | 5.418524e-14 | 3.407912e-16 | 4.551663e-18 | 1.231855e-19
20.45205 | 2.12581 | 1.994342 | 2.739578e-05 | 1.524129e-08 | 1.93093e-11 | 5.510874e-14 | 3.461507e-16 | 4.617182e-18 | 1.247965e-19
20.46205 | 2.125826 | 1.994417 | 2.795978e-05 | 1.553845e-08 | 1.966277e-11 | 5.604767e-14 | 3.515929e-16 | 4.683626e-18 | 1.264282e-19
20.47205 | 2.125842 | 1.994491 | 2.853517e-05 | 1.58413e-08 | 2.002259e-11 | 5.700228e-14 | 3.57119e-16 | 4.751007e-18 | 1.280807e-19
20.48205 | 2.125858 | 1.994566 | 2.912217e-05 | 1.614993e-08 | 2.038887e-11 | 5.797283e-14 | 3.627302e-16 | 4.819338e-18 | 1.297545e-19
20.49205 | 2.125874 | 1.99464 | 2.9721e-05 | 1.646446e-08 | 2.076171e-11 | 5.895958e-14 | 3.684278e-16 | 4.888633e-18 | 1.314496e-19
20.50205 | 2.12589 | 1.994714 | 3.033191e-05 | 1.678499e-08 | 2.114124e-11 | 5.996279e-14 | 3.742131e-16 | 4.958904e-18 | 1.331665e-19
20.51205 | 2.125906 | 1.994788 | 3.095512e-05 | 1.711164e-08 | 2.152756e-11 | 6.098274e-14 | 3.800875e-16 | 5.030165e-18 | 1.349053e-19
20.52205 | 2.125922 | 1.994862 | 3.159089e-05 | 1.744452e-08 | 2.192081e-11 | 6.201969e-14 | 3.860523e-16 | 5.10243e-18 | 1.366664e-19
20.53205 | 2.125938 | 1.994937 | 3.223945e-05 | 1.778374e-08 | 2.23211e-11 | 6.307393e-14 | 3.921089e-16 | 5.175713e-18 | 1.384501e-19
20.54205 | 2.125954 | 1.99501 | 3.290107e-05 | 1.812944e-08 | 2.272856e-11 | 6.414573e-14 | 3.982586e-16 | 5.250027e-18 | 1.402565e-19
20.55206 | 2.12597 | 1.995084 | 3.3576e-05 | 1.848172e-08 | 2.31433e-11 | 6.523539e-14 | 4.045028e-16 | 5.325387e-18 | 1.420861e-19
20.56206 | 2.125986 | 1.995158 | 3.42645e-05 | 1.884071e-08 | 2.356547e-11 | 6.634319e-14 | 4.108431e-16 | 5.401808e-18 | 1.43939e-19
20.57206 | 2.126002 | 1.995232 | 3.496684e-05 | 1.920654e-08 | 2.399518e-11 | 6.746944e-14 | 4.172807e-16 | 5.479303e-18 | 1.458156e-19
20.58206 | 2.126018 | 1.995306 | 3.56833e-05 | 1.957933e-08 | 2.443258e-11 | 6.861443e-14 | 4.238172e-16 | 5.557888e-18 | 1.477162e-19
20.59206 | 2.126034 | 1.995379 | 3.641414e-05 | 1.995922e-08 | 2.487779e-11 | 6.977846e-14 | 4.304541e-16 | 5.637578e-18 | 1.496411e-19
20.60206 | 2.12605 | 1.995453 | 3.715966e-05 | 2.034633e-08 | 2.533096e-11 | 7.096186e-14 | 4.371928e-16 | 5.718388e-18 | 1.515906e-19
20.61206 | 2.126066 | 1.995526 | 3.792014e-05 | 2.07408e-08 | 2.579222e-11 | 7.216493e-14 | 4.44035e-16 | 5.800334e-18 | 1.53565e-19
20.62206 | 2.126082 | 1.9956 | 3.869587e-05 | 2.114277e-08 | 2.626171e-11 | 7.338799e-14 | 4.509822e-16 | 5.88343e-18 | 1.555645e-19
20.63206 | 2.126098 | 1.995673 | 3.948716e-05 | 2.155237e-08 | 2.673958e-11 | 7.463137e-14 | 4.580358e-16 | 5.967693e-18 | 1.575896e-19
20.64206 | 2.126114 | 1.995746 | 4.029432e-05 | 2.196976e-08 | 2.722597e-11 | 7.58954e-14 | 4.651977e-16 | 6.05314e-18 | 1.596405e-19
20.65207 | 2.12613 | 1.99582 | 4.111764e-05 | 2.239506e-08 | 2.772103e-11 | 7.718043e-14 | 4.724693e-16 | 6.139785e-18 | 1.617176e-19
20.66207 | 2.126145 | 1.995893 | 4.195746e-05 | 2.282844e-08 | 2.822493e-11 | 7.848677e-14 | 4.798523e-16 | 6.227646e-18 | 1.638212e-19
20.67207 | 2.126161 | 1.995966 | 4.281409e-05 | 2.327004e-08 | 2.87378e-11 | 7.98148e-14 | 4.873484e-16 | 6.31674e-18 | 1.659516e-19
20.68207 | 2.126177 | 1.996039 | 4.368787e-05 | 2.372002e-08 | 2.92598e-11 | 8.116485e-14 | 4.949593e-16 | 6.407083e-18 | 1.681091e-19
20.69207 | 2.126193 | 1.996112 | 4.457913e-05 | 2.417852e-08 | 2.97911e-11 | 8.253729e-14 | 5.026868e-16 | 6.498693e-18 | 1.702941e-19
20.70207 | 2.126209 | 1.996185 | 4.548821e-05 | 2.464571e-08 | 3.033186e-11 | 8.393248e-14 | 5.105325e-16 | 6.591586e-18 | 1.72507e-19
20.71207 | 2.126224 | 1.996258 | 4.641546e-05 | 2.512176e-08 | 3.088224e-11 | 8.535078e-14 | 5.184982e-16 | 6.685781e-18 | 1.74748e-19
20.72207 | 2.12624 | 1.996331 | 4.736124e-05 | 2.560681e-08 | 3.144241e-11 | 8.679259e-14 | 5.265857e-16 | 6.781295e-18 | 1.770176e-19
20.73207 | 2.126256 | 1.996403 | 4.832592e-05 | 2.610105e-08 | 3.201254e-11 | 8.825826e-14 | 5.347969e-16 | 6.878147e-18 | 1.793161e-19
20.74207 | 2.126272 | 1.996476 | 4.930985e-05 | 2.660464e-08 | 3.259281e-11 | 8.97482e-14 | 5.431337e-16 | 6.976355e-18 | 1.816438e-19
20.75208 | 2.126287 | 1.996548 | 5.031343e-05 | 2.711775e-08 | 3.318338e-11 | 9.12628e-14 | 5.515978e-16 | 7.075938e-18 | 1.840012e-19
20.76208 | 2.126303 | 1.996621 | 5.133702e-05 | 2.764056e-08 | 3.378445e-11 | 9.280245e-14 | 5.601912e-16 | 7.176913e-18 | 1.863885e-19
20.77208 | 2.126319 | 1.996693 | 5.238103e-05 | 2.817326e-08 | 3.439619e-11 | 9.436757e-14 | 5.689159e-16 | 7.279301e-18 | 1.888062e-19
20.78208 | 2.126334 | 1.996766 | 5.344585e-05 | 2.871602e-08 | 3.501879e-11 | 9.595856e-14 | 5.777737e-16 | 7.383121e-18 | 1.912546e-19
20.79208 | 2.12635 | 1.996838 | 5.453189e-05 | 2.926903e-08 | 3.565243e-11 | 9.757585e-14 | 5.867668e-16 | 7.488393e-18 | 1.937342e-19
20.80208 | 2.126366 | 1.99691 | 5.563956e-05 | 2.983248e-08 | 3.629732e-11 | 9.921986e-14 | 5.958971e-16 | 7.595135e-18 | 1.962452e-19
20.81208 | 2.126381 | 1.996983 | 5.676929e-05 | 3.040656e-08 | 3.695364e-11 | 1.00891e-13 | 6.051666e-16 | 7.703369e-18 | 1.987882e-19
20.82208 | 2.126397 | 1.997055 | 5.792151e-05 | 3.099147e-08 | 3.76216e-11 | 1.025898e-13 | 6.145775e-16 | 7.813115e-18 | 2.013634e-19
20.83208 | 2.126412 | 1.997127 | 5.909664e-05 | 3.158742e-08 | 3.830139e-11 | 1.043166e-13 | 6.241318e-16 | 7.924394e-18 | 2.039714e-19
20.84208 | 2.126428 | 1.997199 | 6.029515e-05 | 3.219459e-08 | 3.899322e-11 | 1.060718e-13 | 6.338317e-16 | 8.037226e-18 | 2.066124e-19
20.85209 | 2.126444 | 1.997271 | 6.151749e-05 | 3.281321e-08 | 3.96973e-11 | 1.078561e-13 | 6.436795e-16 | 8.151632e-18 | 2.09287e-19
20.86209 | 2.126459 | 1.997343 | 6.276412e-05 | 3.344348e-08 | 4.041384e-11 | 1.096697e-13 | 6.536772e-16 | 8.267635e-18 | 2.119955e-19
20.87209 | 2.126475 | 1.997414 | 6.403551e-05 | 3.408562e-08 | 4.114307e-11 | 1.115133e-13 | 6.638271e-16 | 8.385257e-18 | 2.147384e-19
20.88209 | 2.12649 | 1.997486 | 6.533215e-05 | 3.473984e-08 | 4.188519e-11 | 1.133872e-13 | 6.741315e-16 | 8.504518e-18 | 2.17516e-19
20.89209 | 2.126506 | 1.997558 | 6.665452e-05 | 3.540638e-08 | 4.264043e-11 | 1.15292e-13 | 6.845927e-16 | 8.625442e-18 | 2.203289e-19
20.90209 | 2.126521 | 1.99763 | 6.800313e-05 | 3.608545e-08 | 4.340903e-11 | 1.172282e-13 | 6.95213e-16 | 8.748052e-18 | 2.231774e-19
20.91209 | 2.126537 | 1.997701 | 6.937849e-05 | 3.677729e-08 | 4.419121e-11 | 1.191963e-13 | 7.059949e-16 | 8.87237e-18 | 2.26062e-19
20.92209 | 2.126552 | 1.997773 | 7.078112e-05 | 3.748213e-08 | 4.49872e-11 | 1.211967e-13 | 7.16940657e-16 | 8.998419e-18 | 2.289831e-19
20.93209 | 2.126568 | 1.997844 | 7.221154e-05 | 3.820021e-08 | 4.579725e-11 | 1.232301e-13 | 7.280528e-16 | 9.126224e-18 | 2.319413e-19
20.94209 | 2.126583 | 1.997915 | 7.36703e-05 | 3.893178e-08 | 4.662159e-11 | 1.252969e-13 | 7.393337e-16 | 9.255809e-18 | 2.349369e-19
20.9521 | 2.126598 | 1.997987 | 7.515795e-05 | 3.967709e-08 | 4.746048e-11 | 1.273976e-13 | 7.50786e-16 | 9.387197e-18 | 2.379704e-19
20.9621 | 2.126614 | 1.998058 | 7.667504e-05 | 4.043638e-08 | 4.831417e-11 | 1.295329e-13 | 7.624122e-16 | 9.520413e-18 | 2.410423e-19
20.9721 | 2.126629 | 1.998129 | 7.822216e-05 | 4.120991e-08 | 4.918292e-11 | 1.317033e-13 | 7.742149e-16 | 9.655482e-18 | 2.441531e-19
20.9821 | 2.126645 | 1.9982 | 7.979987e-05 | 4.199796e-08 | 5.006697e-11 | 1.339093e-13 | 7.861967e-16 | 9.792429e-18 | 2.473032e-19
20.9921 | 2.12666 | 1.998271 | 8.140878e-05 | 4.280077e-08 | 5.096661e-11 | 1.361516e-13 | 7.983602e-16 | 9.931281e-18 | 2.504932e-19
21.0021 | 2.126675 | 1.998342 | 8.304948e-05 | 4.361863e-08 | 5.188209e-11 | 1.384307e-13 | 8.107083e-16 | 1.007206e-17 | 2.537235e-19
21.0121 | 2.126691 | 1.998413 | 8.47226e-05 | 4.445181e-08 | 5.281369e-11 | 1.407471e-13 | 8.232435e-16 | 1.02148e-17 | 2.569946e-19
21.0221 | 2.126706 | 1.998484 | 8.642876e-05 | 4.530059e-08 | 5.376169e-11 | 1.431016e-13 | 8.359687e-16 | 1.035952e-17 | 2.60307e-19
21.0321 | 2.126721 | 1.998555 | 8.81686e-05 | 4.616526e-08 | 5.472637e-11 | 1.454947e-13 | 8.488868e-16 | 1.050625e-17 | 2.636613e-19
21.0421 | 2.126736 | 1.998626 | 8.994278e-05 | 4.70461e-08 | 5.570802e-11 | 1.47927e-13 | 8.620005e-16 | 1.065502e-17 | 2.67058e-19
21.05211 | 2.126752 | 1.998696 | 9.175195e-05 | 4.794343e-08 | 5.670693e-11 | 1.503991e-13 | 8.753129e-16 | 1.080585e-17 | 2.704976e-19
21.06211 | 2.126767 | 1.998767 | 9.359679e-05 | 4.885753e-08 | 5.77234e-11 | 1.529118e-13 | 8.888267e-16 | 1.095877e-17 | 2.739805e-19
21.07211 | 2.126782 | 1.998837 | 9.547799e-05 | 4.978871e-08 | 5.875774e-11 | 1.554656e-13 | 9.025451e-16 | 1.111382e-17 | 2.775075e-19
21.08211 | 2.126797 | 1.998908 | 9.739625e-05 | 5.07373e-08 | 5.981024e-11 | 1.580612e-13 | 9.164711e-16 | 1.127102e-17 | 2.810789e-19
21.09211 | 2.126813 | 1.998978 | 9.93523e-05 | 5.17036e-08 | 6.088122e-11 | 1.606993e-13 | 9.306076e-16 | 1.143039e-17 | 2.846954e-19
21.10211 | 2.126828 | 1.999049 | 0.0001013468 | 5.268794e-08 | 6.1971e-11 | 1.633806e-13 | 9.44958e-16 | 1.159198e-17 | 2.883575e-19
21.11211 | 2.126843 | 1.999119 | 0.0001033806 | 5.369066e-08 | 6.307991e-11 | 1.661057e-13 | 9.595252e-16 | 1.17558e-17 | 2.920657e-19
21.12211 | 2.126858 | 1.999189 | 0.0001054545 | 5.471208e-08 | 6.420827e-11 | 1.688754e-13 | 9.743126e-16 | 1.19219e-17 | 2.958207e-19
21.13211 | 2.126873 | 1.99926 | 0.000107569 | 5.575255e-08 | 6.535641e-11 | 1.716904e-13 | 9.893234e-16 | 1.209029e-17 | 2.996231e-19
21.14211 | 2.126888 | 1.99933 | 0.0001097252 | 5.681241e-08 | 6.652468e-11 | 1.745513e-13 | 1.004561e-15 | 1.226102e-17 | 3.034733e-19
21.15212 | 2.126904 | 1.9994 | 0.0001119237 | 5.789203e-08 | 6.771342e-11 | 1.77459e-13 | 1.020028e-15 | 1.243411e-17 | 3.07372e-19
21.16212 | 2.126919 | 1.99947 | 0.0001141654 | 5.899176e-08 | 6.892299e-11 | 1.804142e-13 | 1.035729e-15 | 1.260959e-17 | 3.113198e-19
21.17212 | 2.126934 | 1.99954 | 0.0001164511 | 6.011197e-08 | 7.015374e-11 | 1.834176e-13 | 1.051667e-15 | 1.27875e-17 | 3.153173e-19
21.18212 | 2.126949 | 1.99961 | 0.0001187817 | 6.125303e-08 | 7.140603e-11 | 1.8647e-13 | 1.067846e-15 | 1.296787e-17 | 3.193651e-19
21.19212 | 2.126964 | 1.999679 | 0.000121158 | 6.241533e-08 | 7.268024e-11 | 1.895723e-13 | 1.084268e-15 | 1.315074e-17 | 3.234639e-19
21.20212 | 2.126979 | 1.999749 | 0.0001235809 | 6.359925e-08 | 7.397673e-11 | 1.927251e-13 | 1.100938e-15 | 1.333613e-17 | 3.276142e-19
21.21212 | 2.126994 | 1.999819 | 0.0001260512 | 6.480518e-08 | 7.52959e-11 | 1.959293e-13 | 1.117859e-15 | 1.352409e-17 | 3.318167e-19
21.22212 | 2.127009 | 1.999888 | 0.00012857 | 6.603353e-08 | 7.663813e-11 | 1.991857e-13 | 1.135035e-15 | 1.371464e-17 | 3.36072e-19
21.23212 | 2.127024 | 1.999958 | 0.0001311382 | 6.72847e-08 | 7.800381e-11 | 2.024953e-13 | 1.15247e-15 | 1.390782e-17 | 3.403808e-19
21.24212 | 2.127039 | 2.000028 | 0.0001337566 | 6.855911e-08 | 7.939335e-11 | 2.058587e-13 | 1.170167e-15 | 1.410368e-17 | 3.447438e-19
21.25213 | 2.127054 | 2.000097 | 0.0001364262 | 6.985719e-08 | 8.080716e-11 | 2.092768e-13 | 1.188131e-15 | 1.430223e-17 | 3.491616e-19
21.26213 | 2.127069 | 2.000166 | 0.0001391481 | 7.117935e-08 | 8.224565e-11 | 2.127506e-13 | 1.206365e-15 | 1.450352e-17 | 3.536348e-19
21.27213 | 2.127084 | 2.000236 | 0.0001419232 | 7.252605e-08 | 8.370924e-11 | 2.16281e-13 | 1.224873e-15 | 1.47076e-17 | 3.581643e-19
21.28213 | 2.127099 | 2.000305 | 0.0001447526 | 7.389773e-08 | 8.519836e-11 | 2.198687e-13 | 1.24366e-15 | 1.491448e-17 | 3.627506e-19
21.29213 | 2.127114 | 2.000374 | 0.0001476372 | 7.529484e-08 | 8.671345e-11 | 2.235149e-13 | 1.262729e-15 | 1.512422e-17 | 3.673944e-19
21.30213 | 2.127129 | 2.000443 | 0.0001505782 | 7.671785e-08 | 8.825496e-11 | 2.272202e-13 | 1.282085e-15 | 1.533685e-17 | 3.720966e-19
21.31213 | 2.127144 | 2.000512 | 0.0001535767 | 7.816721e-08 | 8.982333e-11 | 2.309858e-13 | 1.301731e-15 | 1.555241e-17 | 3.768577e-19
21.32213 | 2.127159 | 2.000581 | 0.0001566336 | 7.964342e-08 | 9.141902e-11 | 2.348126e-13 | 1.321673e-15 | 1.577094e-17 | 3.816785e-19
21.33213 | 2.127173 | 2.00065 | 0.0001597502 | 8.114696e-08 | 9.30425e-11 | 2.387015e-13 | 1.341914e-15 | 1.599248e-17 | 3.865598e-19
21.34213 | 2.127188 | 2.000719 | 0.0001629276 | 8.267833e-08 | 9.469424e-11 | 2.426536e-13 | 1.362459e-15 | 1.621707e-17 | 3.915023e-19
21.35214 | 2.127203 | 2.000788 | 0.0001661669 | 8.423802e-08 | 9.637473e-11 | 2.466698e-13 | 1.383313e-15 | 1.644476e-17 | 3.965067e-19
21.36214 | 2.127218 | 2.000857 | 0.0001694694 | 8.582656e-08 | 9.808445e-11 | 2.507512e-13 | 1.404479e-15 | 1.667557e-17 | 4.015738e-19
21.37214 | 2.127233 | 2.000926 | 0.0001728362 | 8.744447e-08 | 9.982391e-11 | 2.548988e-13 | 1.425963e-15 | 1.690956e-17 | 4.067043e-19
21.38214 | 2.127248 | 2.000994 | 0.0001762686 | 8.909227e-08 | 1.015936e-10 | 2.591136e-13 | 1.447769e-15 | 1.714677e-17 | 4.118991e-19
21.39214 | 2.127262 | 2.001063 | 0.0001797677 | 9.077052e-08 | 1.033941e-10 | 2.633967e-13 | 1.469901e-15 | 1.738724e-17 | 4.17159e-19
21.40214 | 2.127277 | 2.001132 | 0.000183335 | 9.247975e-08 | 1.052258e-10 | 2.677493e-13 | 1.492366e-15 | 1.763102e-17 | 4.224847e-19
21.41214 | 2.127292 | 2.0012 | 0.0001869717 | 9.422054e-08 | 1.070893e-10 | 2.721723e-13 | 1.515167e-15 | 1.787815e-17 | 4.27877e-19
21.42214 | 2.127307 | 2.001268 | 0.000190679 | 9.599345e-08 | 1.089852e-10 | 2.76667e-13 | 1.53831e-15 | 1.812867e-17 | 4.333368e-19
21.43214 | 2.127321 | 2.001337 | 0.0001944584 | 9.779906e-08 | 1.109141e-10 | 2.812345e-13 | 1.561799e-15 | 1.838264e-17 | 4.388648e-19
21.44214 | 2.127336 | 2.001405 | 0.0001983113 | 9.963797e-08 | 1.128763e-10 | 2.858758e-13 | 1.585639e-15 | 1.864009e-17 | 4.44462e-19
21.45215 | 2.127351 | 2.001473 | 0.000202239 | 1.015108e-07 | 1.148726e-10 | 2.905923e-13 | 1.609837e-15 | 1.890107e-17 | 4.501292e-19
21.46215 | 2.127366 | 2.001542 | 0.0002062429 | 1.034181e-07 | 1.169035e-10 | 2.95385e-13 | 1.634396e-15 | 1.916564e-17 | 4.558672e-19
21.47215 | 2.12738 | 2.00161 | 0.0002103245 | 1.053605e-07 | 1.189696e-10 | 3.002552e-13 | 1.659323e-15 | 1.943384e-17 | 4.616768e-19
21.48215 | 2.127395 | 2.001678 | 0.0002144853 | 1.073387e-07 | 1.210716e-10 | 3.052042e-13 | 1.684622e-15 | 1.970572e-17 | 4.675591e-19
21.49215 | 2.12741 | 2.001746 | 0.0002187268 | 1.093534e-07 | 1.232099e-10 | 3.102331e-13 | 1.710299e-15 | 1.998132e-17 | 4.735148e-19
21.50215 | 2.127424 | 2.001814 | 0.0002230504 | 1.11405e-07 | 1.253852e-10 | 3.153432e-13 | 1.73636e-15 | 2.026071e-17 | 4.795448e-19
21.51215 | 2.127439 | 2.001882 | 0.0002274579 | 1.134945e-07 | 1.275982e-10 | 3.205359e-13 | 1.762811e-15 | 2.054392e-17 | 4.856502e-19
21.52215 | 2.127454 | 2.00195 | 0.0002319507 | 1.156223e-07 | 1.298495e-10 | 3.258124e-13 | 1.789656e-15 | 2.083101e-17 | 4.918317e-19
21.53215 | 2.127468 | 2.002017 | 0.0002365305 | 1.177893e-07 | 1.321397e-10 | 3.31174e-13 | 1.816902e-15 | 2.112204e-17 | 4.980903e-19
21.54215 | 2.127483 | 2.002085 | 0.000241199 | 1.19996e-07 | 1.344695e-10 | 3.366221e-13 | 1.844555e-15 | 2.141705e-17 | 5.04427e-19
21.55216 | 2.127497 | 2.002153 | 0.0002459577 | 1.222433e-07 | 1.368396e-10 | 3.421581e-13 | 1.87262e-15 | 2.17161e-17 | 5.108427e-19
21.56216 | 2.127512 | 2.00222 | 0.0002508085 | 1.245319e-07 | 1.392506e-10 | 3.477833e-13 | 1.901104e-15 | 2.201924e-17 | 5.173384e-19
21.57216 | 2.127526 | 2.002288 | 0.0002557531 | 1.268624e-07 | 1.417033e-10 | 3.534992e-13 | 1.930013e-15 | 2.232654e-17 | 5.23915e-19
21.58216 | 2.127541 | 2.002355 | 0.0002607932 | 1.292357e-07 | 1.441983e-10 | 3.593072e-13 | 1.959353e-15 | 2.263803e-17 | 5.305736e-19
21.59216 | 2.127556 | 2.002423 | 0.0002659306 | 1.316526e-07 | 1.467364e-10 | 3.652087e-13 | 1.989129e-15 | 2.295379e-17 | 5.373151e-19
21.60216 | 2.12757 | 2.00249 | 0.0002711673 | 1.341137e-07 | 1.493183e-10 | 3.712053e-13 | 2.01935e-15 | 2.327386e-17 | 5.441406e-19
21.61216 | 2.127585 | 2.002558 | 0.000276505 | 1.366199e-07 | 1.519447e-10 | 3.772984e-13 | 2.05002e-15 | 2.359831e-17 | 5.510511e-19
21.62216 | 2.127599 | 2.002625 | 0.0002819457 | 1.391721e-07 | 1.546164e-10 | 3.834895e-13 | 2.081147e-15 | 2.392719e-17 | 5.580476e-19
21.63216 | 2.127613 | 2.002692 | 0.0002874913 | 1.41771e-07 | 1.573342e-10 | 3.897802e-13 | 2.112738e-15 | 2.426056e-17 | 5.651312e-19
21.64216 | 2.127628 | 2.002759 | 0.0002931439 | 1.444175e-07 | 1.600988e-10 | 3.961721e-13 | 2.144798e-15 | 2.459849e-17 | 5.723029e-19
21.65217 | 2.127642 | 2.002826 | 0.0002989054 | 1.471124e-07 | 1.62911e-10 | 4.026667e-13 | 2.177336e-15 | 2.494103e-17 | 5.795638e-19
21.66217 | 2.127657 | 2.002893 | 0.0003047778 | 1.498566e-07 | 1.657716e-10 | 4.092657e-13 | 2.210357e-15 | 2.528825e-17 | 5.86915e-19
21.67217 | 2.127671 | 2.00296 | 0.0003107634 | 1.526509e-07 | 1.686815e-10 | 4.159707e-13 | 2.243869e-15 | 2.56402e-17 | 5.943576e-19
21.68217 | 2.127686 | 2.003027 | 0.0003168641 | 1.554964e-07 | 1.716415e-10 | 4.227834e-13 | 2.277879e-15 | 2.599696e-17 | 6.018926e-19
21.69217 | 2.1277 | 2.003094 | 0.0003230823 | 1.583939e-07 | 1.746524e-10 | 4.297054e-13 | 2.312395e-15 | 2.635858e-17 | 6.095214e-19
21.70217 | 2.127714 | 2.003161 | 0.00032942 | 1.613443e-07 | 1.77715e-10 | 4.367386e-13 | 2.347423e-15 | 2.672513e-17 | 6.172449e-19
21.71217 | 2.127729 | 2.003228 | 0.0003358796 | 1.643485e-07 | 1.808303e-10 | 4.438846e-13 | 2.382972e-15 | 2.709668e-17 | 6.250643e-19
21.72217 | 2.127743 | 2.003294 | 0.0003424634 | 1.674076e-07 | 1.839992e-10 | 4.511453e-13 | 2.419048e-15 | 2.74733e-17 | 6.329808e-19
21.73217 | 2.127757 | 2.003361 | 0.0003491736 | 1.705225e-07 | 1.872225e-10 | 4.585224e-13 | 2.455659e-15 | 2.785504e-17 | 6.409956e-19
21.74217 | 2.127772 | 2.003428 | 0.0003560127 | 1.736943e-07 | 1.905011e-10 | 4.660177e-13 | 2.492814e-15 | 2.824199e-17 | 6.491098e-19
21.75218 | 2.127786 | 2.003494 | 0.0003629831 | 1.769239e-07 | 1.93836e-10 | 4.736331e-13 | 2.53052e-15 | 2.86342e-17 | 6.573248e-19
21.76218 | 2.1278 | 2.003561 | 0.0003700872 | 1.802123e-07 | 1.972281e-10 | 4.813706e-13 | 2.568785e-15 | 2.903175e-17 | 6.656416e-19
21.77218 | 2.127815 | 2.003627 | 0.0003773277 | 1.835606e-07 | 2.006785e-10 | 4.892319e-13 | 2.607617e-15 | 2.943471e-17 | 6.740616e-19
21.78218 | 2.127829 | 2.003693 | 0.0003847069 | 1.8697e-07 | 2.04188e-10 | 4.972191e-13 | 2.647024e-15 | 2.984316e-17 | 6.82586e-19
21.79218 | 2.127843 | 2.00376 | 0.0003922276 | 1.904414e-07 | 2.077577e-10 | 5.053341e-13 | 2.687016e-15 | 3.025716e-17 | 6.91216e-19
21.80218 | 2.127858 | 2.003826 | 0.0003998924 | 1.93976e-07 | 2.113886e-10 | 5.13579e-13 | 2.727599e-15 | 3.067679e-17 | 6.99953e-19
21.81218 | 2.127872 | 2.003892 | 0.000407704 | 1.97575e-07 | 2.150816e-10 | 5.219558e-13 | 2.768784e-15 | 3.110213e-17 | 7.087982e-19
21.82218 | 2.127886 | 2.003958 | 0.0004156651 | 2.012393e-07 | 2.188379e-10 | 5.304664e-13 | 2.810578e-15 | 3.153324e-17 | 7.17753e-19
21.83218 | 2.1279 | 2.004024 | 0.0004237786 | 2.049703e-07 | 2.226586e-10 | 5.391132e-13 | 2.852991e-15 | 3.197022e-17 | 7.268187e-19
21.84218 | 2.127914 | 2.00409 | 0.0004320473 | 2.087691e-07 | 2.265446e-10 | 5.478981e-13 | 2.896031e-15 | 3.241313e-17 | 7.359966e-19
21.85219 | 2.127929 | 2.004156 | 0.0004404741 | 2.12637e-07 | 2.304971e-10 | 5.568233e-13 | 2.939707e-15 | 3.286205e-17 | 7.452881e-19
21.86219 | 2.127943 | 2.004222 | 0.000449062 | 2.165751e-07 | 2.345172e-10 | 5.65891e-13 | 2.984029e-15 | 3.331707e-17 | 7.546945e-19
21.87219 | 2.127957 | 2.004288 | 0.0004578141 | 2.205847e-07 | 2.38606e-10 | 5.751035e-13 | 3.029006e-15 | 3.377826e-17 | 7.642174e-19
21.88219 | 2.127971 | 2.004354 | 0.0004667332 | 2.24667e-07 | 2.427648e-10 | 5.844631e-13 | 3.074648e-15 | 3.424572e-17 | 7.73858e-19
21.89219 | 2.127985 | 2.00442 | 0.0004758227 | 2.288234e-07 | 2.469946e-10 | 5.939719e-13 | 3.120964e-15 | 3.471951e-17 | 7.836178e-19
21.90219 | 2.127999 | 2.004485 | 0.0004850857 | 2.330552e-07 | 2.512966e-10 | 6.036324e-13 | 3.167964e-15 | 3.519973e-17 | 7.934983e-19
21.91219 | 2.128013 | 2.004551 | 0.0004945253 | 2.373638e-07 | 2.556721e-10 | 6.13447e-13 | 3.215658e-15 | 3.568646e-17 | 8.035008e-19
21.92219 | 2.128028 | 2.004616 | 0.000504145 | 2.417504e-07 | 2.601223e-10 | 6.23418e-13 | 3.264056e-15 | 3.617979e-17 | 8.13627e-19
21.93219 | 2.128042 | 2.004682 | 0.0005139481 | 2.462164e-07 | 2.646484e-10 | 6.335478e-13 | 3.313167e-15 | 3.66798e-17 | 8.238783e-19
21.94219 | 2.128056 | 2.004747 | 0.000523938 | 2.507634e-07 | 2.692517e-10 | 6.43839e-13 | 3.363003e-15 | 3.718659e-17 | 8.342561e-19
21.9522 | 2.12807 | 2.004813 | 0.0005341182 | 2.553927e-07 | 2.739335e-10 | 6.542941e-13 | 3.413574e-15 | 3.770024e-17 | 8.447621e-19
21.9622 | 2.128084 | 2.004878 | 0.0005444923 | 2.601057e-07 | 2.786951e-10 | 6.649156e-13 | 3.464891e-15 | 3.822085e-17 | 8.553977e-19
21.9722 | 2.128098 | 2.004943 | 0.0005550638 | 2.649041e-07 | 2.835379e-10 | 6.757062e-13 | 3.516963e-15 | 3.87485e-17 | 8.661646e-19
21.9822 | 2.128112 | 2.005009 | 0.0005658364 | 2.697892e-07 | 2.884631e-10 | 6.866684e-13 | 3.569803e-15 | 3.928329e-17 | 8.770644e-19
21.9922 | 2.128126 | 2.005074 | 0.000576814 | 2.747626e-07 | 2.934723e-10 | 6.97805e-13 | 3.623421e-15 | 3.982532e-17 | 8.880986e-19
22.0022 | 2.12814 | 2.005139 | 0.0005880002 | 2.798259e-07 | 2.985667e-10 | 7.091186e-13 | 3.677829e-15 | 4.037468e-17 | 8.992688e-19
22.0122 | 2.128154 | 2.005204 | 0.0005993991 | 2.849806e-07 | 3.037477e-10 | 7.20612e-13 | 3.733037e-15 | 4.093147e-17 | 9.105768e-19
22.0222 | 2.128168 | 2.005269 | 0.0006110144 | 2.902285e-07 | 3.09017e-10 | 7.322881e-13 | 3.789058e-15 | 4.149578e-17 | 9.220241e-19
22.0322 | 2.128182 | 2.005334 | 0.0006228504 | 2.955711e-07 | 3.143758e-10 | 7.441496e-13 | 3.845903e-15 | 4.206772e-17 | 9.336125e-19
22.0422 | 2.128196 | 2.005399 | 0.000634911 | 3.010101e-07 | 3.198258e-10 | 7.561995e-13 | 3.903584e-15 | 4.264739e-17 | 9.453436e-19
22.05221 | 2.12821 | 2.005464 | 0.0006472005 | 3.065472e-07 | 3.253683e-10 | 7.684407e-13 | 3.962113e-15 | 4.323489e-17 | 9.572192e-19
22.06221 | 2.128224 | 2.005529 | 0.0006597231 | 3.121841e-07 | 3.31005e-10 | 7.808761e-13 | 4.021502e-15 | 4.383032e-17 | 9.692411e-19
22.07221 | 2.128237 | 2.005593 | 0.0006724832 | 3.179227e-07 | 3.367375e-10 | 7.935088e-13 | 4.081764e-15 | 4.443379e-17 | 9.814109e-19
22.08221 | 2.128251 | 2.005658 | 0.0006854851 | 3.237647e-07 | 3.425673e-10 | 8.063418e-13 | 4.142911e-15 | 4.50454e-17 | 9.937306e-19
22.09221 | 2.128265 | 2.005723 | 0.0006987333 | 3.29712e-07 | 3.48496e-10 | 8.193783e-13 | 4.204956e-15 | 4.566527e-17 | 1.006202e-18
22.10221 | 2.128279 | 2.005787 | 0.0007122324 | 3.357663e-07 | 3.545253e-10 | 8.326214e-13 | 4.267912e-15 | 4.62935e-17 | 1.018826e-18
22.11221 | 2.128293 | 2.005852 | 0.0007259871 | 3.419296e-07 | 3.606568e-10 | 8.460743e-13 | 4.331792e-15 | 4.693019e-17 | 1.031606e-18
22.12221 | 2.128307 | 2.005916 | 0.000740002 | 3.482038e-07 | 3.668924e-10 | 8.597404e-13 | 4.396609e-15 | 4.757548e-17 | 1.044543e-18
22.13221 | 2.128321 | 2.005981 | 0.0007542821 | 3.545909e-07 | 3.732336e-10 | 8.736228e-13 | 4.462377e-15 | 4.822946e-17 | 1.057639e-18
22.14221 | 2.128334 | 2.006045 | 0.0007688322 | 3.610928e-07 | 3.796822e-10 | 8.877249e-13 | 4.529109e-15 | 4.889225e-17 | 1.070896e-18
22.15222 | 2.128348 | 2.006109 | 0.0007836573 | 3.677116e-07 | 3.862401e-10 | 9.020502e-13 | 4.59682e-15 | 4.956397e-17 | 1.084316e-18
22.16222 | 2.128362 | 2.006174 | 0.0007987625 | 3.744494e-07 | 3.92909e-10 | 9.166022e-13 | 4.665523e-15 | 5.024474e-17 | 1.097901e-18
22.17222 | 2.128376 | 2.006238 | 0.0008141531 | 3.813082e-07 | 3.996908e-10 | 9.313843e-13 | 4.735232e-15 | 5.093467e-17 | 1.111652e-18
22.18222 | 2.12839 | 2.006302 | 0.0008298342 | 3.882901e-07 | 4.065874e-10 | 9.464e-13 | 4.805963e-15 | 5.16339e-17 | 1.125572e-18
22.19222 | 2.128403 | 2.006366 | 0.0008458112 | 3.953974e-07 | 4.136006e-10 | 9.616531e-13 | 4.877729e-15 | 5.234252e-17 | 1.139664e-18
22.20222 | 2.128417 | 2.00643 | 0.0008620896 | 4.026322e-07 | 4.207324e-10 | 9.771472e-13 | 4.950546e-15 | 5.306069e-17 | 1.153928e-18
22.21222 | 2.128431 | 2.006494 | 0.000878675 | 4.099967e-07 | 4.279848e-10 | 9.92886e-13 | 5.024429e-15 | 5.378851e-17 | 1.168367e-18
22.22222 | 2.128445 | 2.006558 | 0.000895573 | 4.174934e-07 | 4.353597e-10 | 1.008873e-12 | 5.099392e-15 | 5.452612e-17 | 1.182983e-18
22.23222 | 2.128458 | 2.006622 | 0.0009127895 | 4.251244e-07 | 4.428592e-10 | 1.025113e-12 | 5.175452e-15 | 5.527364e-17 | 1.197778e-18
22.24222 | 2.128472 | 2.006686 | 0.0009303302 | 4.328921e-07 | 4.504853e-10 | 1.041609e-12 | 5.252624e-15 | 5.603121e-17 | 1.212755e-18
22.25223 | 2.128486 | 2.006749 | 0.0009482012 | 4.40799e-07 | 4.582402e-10 | 1.058365e-12 | 5.330924e-15 | 5.679895e-17 | 1.227915e-18
22.26223 | 2.128499 | 2.006813 | 0.0009664085 | 4.488475e-07 | 4.66126e-10 | 1.075386e-12 | 5.410368e-15 | 5.757701e-17 | 1.243261e-18
22.27223 | 2.128513 | 2.006877 | 0.0009849583 | 4.5704e-07 | 4.741448e-10 | 1.092674e-12 | 5.490972e-15 | 5.836552e-17 | 1.258795e-18
22.28223 | 2.128527 | 2.00694 | 0.001003857 | 4.653791e-07 | 4.822988e-10 | 1.110236e-12 | 5.572754e-15 | 5.916461e-17 | 1.27452e-18
22.29223 | 2.12854 | 2.007004 | 0.001023111 | 4.738674e-07 | 4.905903e-10 | 1.128073e-12 | 5.65573e-15 | 5.997443e-17 | 1.290436e-18
22.30223 | 2.128554 | 2.007067 | 0.001042727 | 4.825074e-07 | 4.990215e-10 | 1.146192e-12 | 5.739917e-15 | 6.079511e-17 | 1.306548e-18
22.31223 | 2.128568 | 2.007131 | 0.001062711 | 4.913019e-07 | 5.075948e-10 | 1.164597e-12 | 5.825333e-15 | 6.16268e-17 | 1.322857e-18
22.32223 | 2.128581 | 2.007194 | 0.00108307 | 5.002535e-07 | 5.163124e-10 | 1.18329e-12 | 5.911995e-15 | 6.246964e-17 | 1.339365e-18
22.33223 | 2.128595 | 2.007258 | 0.001103812 | 5.093651e-07 | 5.251769e-10 | 1.202278e-12 | 5.99992e-15 | 6.332378e-17 | 1.356075e-18
22.34223 | 2.128608 | 2.007321 | 0.001124943 | 5.186393e-07 | 5.341905e-10 | 1.221565e-12 | 6.089127e-15 | 6.418937e-17 | 1.37299e-18
22.35224 | 2.128622 | 2.007384 | 0.00114647 | 5.28079e-07 | 5.433558e-10 | 1.241155e-12 | 6.179635e-15 | 6.506656e-17 | 1.390112e-18
22.36224 | 2.128635 | 2.007447 | 0.0011684 | 5.376872e-07 | 5.526753e-10 | 1.261053e-12 | 6.271461e-15 | 6.59555e-17 | 1.407442e-18
22.37224 | 2.128649 | 2.007511 | 0.001190742 | 5.474668e-07 | 5.621514e-10 | 1.281264e-12 | 6.364625e-15 | 6.685634e-17 | 1.424985e-18
22.38224 | 2.128663 | 2.007574 | 0.001213502 | 5.574207e-07 | 5.717869e-10 | 1.301792e-12 | 6.459146e-15 | 6.776925e-17 | 1.442742e-18
22.39224 | 2.128676 | 2.007637 | 0.001236688 | 5.675521e-07 | 5.815842e-10 | 1.322643e-12 | 6.555042e-15 | 6.869437e-17 | 1.460715e-18
22.40224 | 2.12869 | 2.0077 | 0.001260308 | 5.778639e-07 | 5.915462e-10 | 1.343821e-12 | 6.652335e-15 | 6.963188e-17 | 1.478908e-18
22.41224 | 2.128703 | 2.007763 | 0.00128437 | 5.883595e-07 | 6.016754e-10 | 1.365332e-12 | 6.751043e-15 | 7.058192e-17 | 1.497324e-18
22.42224 | 2.128717 | 2.007825 | 0.001308882 | 5.990419e-07 | 6.119746e-10 | 1.38718e-12 | 6.851186e-15 | 7.154468e-17 | 1.515964e-18
22.43224 | 2.12873 | 2.007888 | 0.001333853 | 6.099145e-07 | 6.224467e-10 | 1.40937e-12 | 6.952786e-15 | 7.25203e-17 | 1.534831e-18
22.44224 | 2.128744 | 2.007951 | 0.00135929 | 6.209805e-07 | 6.330944e-10 | 1.431909e-12 | 7.055864e-15 | 7.350897e-17 | 1.553929e-18
22.45225 | 2.128757 | 2.008014 | 0.001385202 | 6.322433e-07 | 6.439207e-10 | 1.454801e-12 | 7.160439e-15 | 7.451085e-17 | 1.573259e-18
22.46225 | 2.12877 | 2.008076 | 0.001411598 | 6.437064e-07 | 6.549285e-10 | 1.478052e-12 | 7.266533e-15 | 7.552611e-17 | 1.592826e-18
22.47225 | 2.128784 | 2.008139 | 0.001438487 | 6.553733e-07 | 6.661208e-10 | 1.501668e-12 | 7.374168e-15 | 7.655494e-17 | 1.61263e-18
22.48225 | 2.128797 | 2.008202 | 0.001465877 | 6.672474e-07 | 6.775005e-10 | 1.525653e-12 | 7.483367e-15 | 7.75975e-17 | 1.632677e-18
22.49225 | 2.128811 | 2.008264 | 0.001493778 | 6.793325e-07 | 6.890709e-10 | 1.550013e-12 | 7.59415e-15 | 7.865398e-17 | 1.652967e-18
22.50225 | 2.128824 | 2.008327 | 0.0015222 | 6.916321e-07 | 7.00835e-10 | 1.574755e-12 | 7.706542e-15 | 7.972456e-17 | 1.673505e-18
22.51225 | 2.128837 | 2.008389 | 0.001551151 | 7.0415e-07 | 7.127959e-10 | 1.599885e-12 | 7.820563e-15 | 8.080943e-17 | 1.694292e-18
22.52225 | 2.128851 | 2.008451 | 0.001580641 | 7.168901e-07 | 7.24957e-10 | 1.625407e-12 | 7.936239e-15 | 8.190876e-17 | 1.715333e-18
22.53225 | 2.128864 | 2.008514 | 0.00161068 | 7.298561e-07 | 7.373215e-10 | 1.651328e-12 | 8.053592e-15 | 8.302276e-17 | 1.73663e-18
22.54225 | 2.128877 | 2.008576 | 0.001641279 | 7.43052e-07 | 7.498927e-10 | 1.677655e-12 | 8.172646e-15 | 8.41516e-17 | 1.758186e-18
22.55226 | 2.128891 | 2.008638 | 0.001672447 | 7.564818e-07 | 7.626741e-10 | 1.704393e-12 | 8.293425e-15 | 8.52955e-17 | 1.780004e-18
22.56226 | 2.128904 | 2.0087 | 0.001704194 | 7.701496e-07 | 7.75669e-10 | 1.731549e-12 | 8.415954e-15 | 8.645463e-17 | 1.802088e-18
22.57226 | 2.128917 | 2.008762 | 0.001736532 | 7.840594e-07 | 7.888809e-10 | 1.759129e-12 | 8.540258e-15 | 8.762921e-17 | 1.82444e-18
22.58226 | 2.128931 | 2.008824 | 0.00176947 | 7.982155e-07 | 8.023135e-10 | 1.78714e-12 | 8.666362e-15 | 8.881943e-17 | 1.847064e-18
22.59226 | 2.128944 | 2.008886 | 0.001803021 | 8.126222e-07 | 8.159703e-10 | 1.815588e-12 | 8.79429e-15 | 9.00255e-17 | 1.869963e-18
22.60226 | 2.128957 | 2.008948 | 0.001837194 | 8.272838e-07 | 8.29855e-10 | 1.844479e-12 | 8.92407e-15 | 9.124762e-17 | 1.893141e-18
22.61226 | 2.128971 | 2.00901 | 0.001872002 | 8.422047e-07 | 8.439713e-10 | 1.873822e-12 | 9.055728e-15 | 9.2486e-17 | 1.9166e-18
22.62226 | 2.128984 | 2.009072 | 0.001907455 | 8.573895e-07 | 8.58323e-10 | 1.903622e-12 | 9.18929e-15 | 9.374086e-17 | 1.940343e-18
22.63226 | 2.128997 | 2.009134 | 0.001943566 | 8.728426e-07 | 8.72914e-10 | 1.933887e-12 | 9.324782e-15 | 9.501241e-17 | 1.964375e-18
22.64226 | 2.12901 | 2.009196 | 0.001980346 | 8.885688e-07 | 8.877481e-10 | 1.964623e-12 | 9.462234e-15 | 9.630087e-17 | 1.988699e-18
22.65227 | 2.129023 | 2.009257 | 0.002017808 | 9.045727e-07 | 9.028293e-10 | 1.995839e-12 | 9.601671e-15 | 9.760645e-17 | 2.013318e-18
22.66227 | 2.129037 | 2.009319 | 0.002055964 | 9.208593e-07 | 9.181618e-10 | 2.02754e-12 | 9.743122e-15 | 9.892938e-17 | 2.038236e-18
22.67227 | 2.12905 | 2.009381 | 0.002094826 | 9.374333e-07 | 9.337494e-10 | 2.059736e-12 | 9.886617e-15 | 1.002699e-16 | 2.063456e-18
22.68227 | 2.129063 | 2.009442 | 0.002134408 | 9.542997e-07 | 9.495965e-10 | 2.092432e-12 | 1.003218e-14 | 1.016282e-16 | 2.088982e-18
22.69227 | 2.129076 | 2.009504 | 0.002174721 | 9.714636e-07 | 9.657073e-10 | 2.125637e-12 | 1.017985e-14 | 1.030046e-16 | 2.114818e-18
22.70227 | 2.129089 | 2.009565 | 0.00221578 | 9.889302e-07 | 9.82086e-10 | 2.159359e-12 | 1.032965e-14 | 1.043992e-16 | 2.140967e-18
22.71227 | 2.129103 | 2.009626 | 0.002257599 | 1.006705e-06 | 9.987371e-10 | 2.193605e-12 | 1.048161e-14 | 1.058123e-16 | 2.167432e-18
22.72227 | 2.129116 | 2.009688 | 0.002300189 | 1.024792e-06 | 1.015665e-09 | 2.228384e-12 | 1.063576e-14 | 1.072442e-16 | 2.194218e-18
22.73227 | 2.129129 | 2.009749 | 0.002343567 | 1.043198e-06 | 1.032874e-09 | 2.263703e-12 | 1.079213e-14 | 1.086951e-16 | 2.221329e-18
22.74227 | 2.129142 | 2.00981 | 0.002387745 | 1.061929e-06 | 1.050369e-09 | 2.299571e-12 | 1.095076e-14 | 1.101652e-16 | 2.248768e-18
22.75228 | 2.129155 | 2.009871 | 0.002432738 | 1.080989e-06 | 1.068154e-09 | 2.335996e-12 | 1.111167e-14 | 1.116548e-16 | 2.27654e-18
22.76228 | 2.129168 | 2.009933 | 0.002478562 | 1.100384e-06 | 1.086235e-09 | 2.372987e-12 | 1.12749e-14 | 1.131642e-16 | 2.304647e-18
22.77228 | 2.129181 | 2.009994 | 0.00252523 | 1.120121e-06 | 1.104616e-09 | 2.410552e-12 | 1.144048e-14 | 1.146936e-16 | 2.333095e-18
22.78228 | 2.129194 | 2.010055 | 0.002572758 | 1.140204e-06 | 1.123301e-09 | 2.4487e-12 | 1.160844e-14 | 1.162432e-16 | 2.361887e-18
22.79228 | 2.129207 | 2.010116 | 0.002621162 | 1.160641e-06 | 1.142297e-09 | 2.48744e-12 | 1.177883e-14 | 1.178133e-16 | 2.391027e-18
22.80228 | 2.12922 | 2.010177 | 0.002670458 | 1.181436e-06 | 1.161607e-09 | 2.526781e-12 | 1.195166e-14 | 1.194042e-16 | 2.420519e-18
22.81228 | 2.129233 | 2.010238 | 0.00272066 | 1.202597e-06 | 1.181238e-09 | 2.566731e-12 | 1.212698e-14 | 1.210162e-16 | 2.450368e-18
22.82228 | 2.129246 | 2.010298 | 0.002771787 | 1.22413e-06 | 1.201193e-09 | 2.607301e-12 | 1.230482e-14 | 1.226496e-16 | 2.480578e-18
22.83228 | 2.129259 | 2.010359 | 0.002823854 | 1.24604e-06 | 1.221479e-09 | 2.6485e-12 | 1.248522e-14 | 1.243045e-16 | 2.511153e-18
22.84228 | 2.129272 | 2.01042 | 0.002876878 | 1.268335e-06 | 1.242101e-09 | 2.690336e-12 | 1.266821e-14 | 1.259813e-16 | 2.542097e-18
22.85229 | 2.129285 | 2.010481 | 0.002930876 | 1.291021e-06 | 1.263065e-09 | 2.732821e-12 | 1.285382e-14 | 1.276803e-16 | 2.573416e-18
22.86229 | 2.129298 | 2.010541 | 0.002985866 | 1.314105e-06 | 1.284375e-09 | 2.775963e-12 | 1.304211e-14 | 1.294018e-16 | 2.605112e-18
22.87229 | 2.129311 | 2.010602 | 0.003041866 | 1.337593e-06 | 1.306038e-09 | 2.819773e-12 | 1.32331e-14 | 1.31146e-16 | 2.637191e-18
22.88229 | 2.129324 | 2.010662 | 0.003098894 | 1.361493e-06 | 1.328058e-09 | 2.86426e-12 | 1.342683e-14 | 1.329132e-16 | 2.669657e-18
22.89229 | 2.129337 | 2.010723 | 0.003156968 | 1.385812e-06 | 1.350443e-09 | 2.909436e-12 | 1.362334e-14 | 1.347039e-16 | 2.702515e-18
22.90229 | 2.12935 | 2.010783 | 0.003216107 | 1.410556e-06 | 1.373198e-09 | 2.955311e-12 | 1.382267e-14 | 1.365181e-16 | 2.735769e-18
22.91229 | 2.129363 | 2.010844 | 0.003276329 | 1.435734e-06 | 1.396328e-09 | 3.001894e-12 | 1.402486e-14 | 1.383563e-16 | 2.769425e-18
22.92229 | 2.129376 | 2.010904 | 0.003337655 | 1.461352e-06 | 1.419841e-09 | 3.049197e-12 | 1.422995e-14 | 1.402188e-16 | 2.803486e-18
22.93229 | 2.129389 | 2.010964 | 0.003400105 | 1.487418e-06 | 1.443742e-09 | 3.097231e-12 | 1.443798e-14 | 1.421058e-16 | 2.837958e-18
22.94229 | 2.129402 | 2.011025 | 0.003463697 | 1.51394e-06 | 1.468037e-09 | 3.146007e-12 | 1.464899e-14 | 1.440177e-16 | 2.872845e-18
22.9523 | 2.129415 | 2.011085 | 0.003528453 | 1.540926e-06 | 1.492732e-09 | 3.195535e-12 | 1.486302e-14 | 1.459549e-16 | 2.908153e-18
22.9623 | 2.129428 | 2.011145 | 0.003594393 | 1.568383e-06 | 1.517836e-09 | 3.245829e-12 | 1.508012e-14 | 1.479176e-16 | 2.943886e-18
22.9723 | 2.12944 | 2.011205 | 0.003661539 | 1.59632e-06 | 1.543353e-09 | 3.296898e-12 | 1.530033e-14 | 1.499061e-16 | 2.980049e-18
22.9823 | 2.129453 | 2.011265 | 0.003729911 | 1.624745e-06 | 1.56929e-09 | 3.348755e-12 | 1.552369e-14 | 1.519209e-16 | 3.016648e-18
22.9923 | 2.129466 | 2.011325 | 0.003799533 | 1.653665e-06 | 1.595655e-09 | 3.401411e-12 | 1.575024e-14 | 1.539622e-16 | 3.053688e-18
23.0023 | 2.129479 | 2.011385 | 0.003870426 | 1.683091e-06 | 1.622454e-09 | 3.454879e-12 | 1.598004e-14 | 1.560304e-16 | 3.091173e-18
23.0123 | 2.129492 | 2.011445 | 0.003942612 | 1.71303e-06 | 1.649694e-09 | 3.509171e-12 | 1.621313e-14 | 1.581259e-16 | 3.129109e-18
23.0223 | 2.129504 | 2.011505 | 0.004016115 | 1.743491e-06 | 1.677383e-09 | 3.5643e-12 | 1.644954e-14 | 1.602489e-16 | 3.167502e-18
23.0323 | 2.129517 | 2.011565 | 0.004090958 | 1.774483e-06 | 1.705527e-09 | 3.620277e-12 | 1.668934e-14 | 1.623999e-16 | 3.206356e-18
23.0423 | 2.12953 | 2.011624 | 0.004167166 | 1.806015e-06 | 1.734135e-09 | 3.677116e-12 | 1.693256e-14 | 1.645791e-16 | 3.245678e-18
23.05231 | 2.129543 | 2.011684 | 0.004244761 | 1.838096e-06 | 1.763212e-09 | 3.734831e-12 | 1.717926e-14 | 1.667871e-16 | 3.285472e-18
23.06231 | 2.129556 | 2.011744 | 0.00432377 | 1.870736e-06 | 1.792768e-09 | 3.793433e-12 | 1.742948e-14 | 1.69024e-16 | 3.325744e-18
23.07231 | 2.129568 | 2.011803 | 0.004404216 | 1.903944e-06 | 1.822809e-09 | 3.852937e-12 | 1.768328e-14 | 1.712904e-16 | 3.366501e-18
23.08231 | 2.129581 | 2.011863 | 0.004486126 | 1.937731e-06 | 1.853344e-09 | 3.913355e-12 | 1.79407e-14 | 1.735866e-16 | 3.407747e-18
23.09231 | 2.129594 | 2.011922 | 0.004569525 | 1.972104e-06 | 1.88438e-09 | 3.974703e-12 | 1.820179e-14 | 1.759129e-16 | 3.449488e-18
23.10231 | 2.129606 | 2.011982 | 0.004654441 | 2.007076e-06 | 1.915926e-09 | 4.036993e-12 | 1.84666e-14 | 1.782698e-16 | 3.49173e-18
23.11231 | 2.129619 | 2.012041 | 0.004740898 | 2.042656e-06 | 1.947989e-09 | 4.10024e-12 | 1.87352e-14 | 1.806577e-16 | 3.53448e-18
23.12231 | 2.129632 | 2.012101 | 0.004828926 | 2.078854e-06 | 1.980579e-09 | 4.164459e-12 | 1.900762e-14 | 1.830769e-16 | 3.577742e-18
23.13231 | 2.129645 | 2.01216 | 0.004918552 | 2.11568e-06 | 2.013703e-09 | 4.229663e-12 | 1.928392e-14 | 1.855279e-16 | 3.621523e-18
23.14231 | 2.129657 | 2.012219 | 0.005009803 | 2.153147e-06 | 2.04737e-09 | 4.295869e-12 | 1.956417e-14 | 1.88011e-16 | 3.66583e-18
23.15232 | 2.12967 | 2.012279 | 0.005102709 | 2.191264e-06 | 2.081589e-09 | 4.36309e-12 | 1.98484e-14 | 1.905267e-16 | 3.710668e-18
23.16232 | 2.129683 | 2.012338 | 0.005197299 | 2.230042e-06 | 2.116369e-09 | 4.431343e-12 | 2.013669e-14 | 1.930754e-16 | 3.756044e-18
23.17232 | 2.129695 | 2.012397 | 0.005293603 | 2.269493e-06 | 2.151718e-09 | 4.500642e-12 | 2.042908e-14 | 1.956576e-16 | 3.801963e-18
23.18232 | 2.129708 | 2.012456 | 0.005391651 | 2.309628e-06 | 2.187646e-09 | 4.571004e-12 | 2.072563e-14 | 1.982736e-16 | 3.848433e-18
23.19232 | 2.12972 | 2.012515 | 0.005491473 | 2.350459e-06 | 2.224162e-09 | 4.642444e-12 | 2.10264e-14 | 2.009238e-16 | 3.895459e-18
23.20232 | 2.129733 | 2.012574 | 0.005593101 | 2.391998e-06 | 2.261276e-09 | 4.714979e-12 | 2.133145e-14 | 2.036088e-16 | 3.943049e-18
23.21232 | 2.129746 | 2.012633 | 0.005696567 | 2.434256e-06 | 2.298997e-09 | 4.788625e-12 | 2.164083e-14 | 2.06329e-16 | 3.991209e-18
23.22232 | 2.129758 | 2.012692 | 0.005801903 | 2.477247e-06 | 2.337335e-09 | 4.863398e-12 | 2.195462e-14 | 2.090848e-16 | 4.039945e-18
23.23232 | 2.129771 | 2.012751 | 0.005909141 | 2.520981e-06 | 2.376299e-09 | 4.939316e-12 | 2.227287e-14 | 2.118767e-16 | 4.089264e-18
23.24232 | 2.129783 | 2.01281 | 0.006018316 | 2.565473e-06 | 2.415901e-09 | 5.016396e-12 | 2.259564e-14 | 2.147051e-16 | 4.139174e-18
23.25233 | 2.129796 | 2.012868 | 0.006129462 | 2.610734e-06 | 2.456149e-09 | 5.094655e-12 | 2.292299e-14 | 2.175705e-16 | 4.189681e-18
23.26233 | 2.129808 | 2.012927 | 0.006242612 | 2.656778e-06 | 2.497055e-09 | 5.174111e-12 | 2.3255e-14 | 2.204735e-16 | 4.240791e-18
23.27233 | 2.129821 | 2.012986 | 0.006357802 | 2.703618e-06 | 2.538628e-09 | 5.254782e-12 | 2.359171e-14 | 2.234143e-16 | 4.292513e-18
23.28233 | 2.129833 | 2.013044 | 0.006475069 | 2.751268e-06 | 2.58088e-09 | 5.336685e-12 | 2.393321e-14 | 2.263937e-16 | 4.344854e-18
23.29233 | 2.129846 | 2.013103 | 0.006594447 | 2.799741e-06 | 2.623822e-09 | 5.419841e-12 | 2.427955e-14 | 2.29412e-16 | 4.39782e-18
23.30233 | 2.129858 | 2.013161 | 0.006715975 | 2.849052e-06 | 2.667463e-09 | 5.504266e-12 | 2.463081e-14 | 2.324697e-16 | 4.451419e-18
23.31233 | 2.129871 | 2.01322 | 0.006839689 | 2.899213e-06 | 2.711817e-09 | 5.589981e-12 | 2.498705e-14 | 2.355674e-16 | 4.505658e-18
23.32233 | 2.129883 | 2.013278 | 0.006965629 | 2.950241e-06 | 2.756894e-09 | 5.677004e-12 | 2.534834e-14 | 2.387056e-16 | 4.560545e-18
23.33233 | 2.129896 | 2.013337 | 0.007093832 | 3.002149e-06 | 2.802705e-09 | 5.765355e-12 | 2.571475e-14 | 2.418847e-16 | 4.616087e-18
23.34233 | 2.129908 | 2.013395 | 0.007224339 | 3.054952e-06 | 2.849262e-09 | 5.855055e-12 | 2.608635e-14 | 2.451053e-16 | 4.672292e-18
23.35234 | 2.129921 | 2.013453 | 0.007357189 | 3.108666e-06 | 2.896577e-09 | 5.946122e-12 | 2.646322e-14 | 2.48368e-16 | 4.729168e-18
23.36234 | 2.129933 | 2.013512 | 0.007492424 | 3.163305e-06 | 2.944663e-09 | 6.038578e-12 | 2.684542e-14 | 2.516732e-16 | 4.786723e-18
23.37234 | 2.129946 | 2.01357 | 0.007630086 | 3.218887e-06 | 2.993532e-09 | 6.132443e-12 | 2.723304e-14 | 2.550216e-16 | 4.844965e-18
23.38234 | 2.129958 | 2.013628 | 0.007770215 | 3.275425e-06 | 3.043195e-09 | 6.227739e-12 | 2.762614e-14 | 2.584137e-16 | 4.903901e-18
23.39234 | 2.12997 | 2.013686 | 0.007912856 | 3.332937e-06 | 3.093666e-09 | 6.324487e-12 | 2.802481e-14 | 2.618499e-16 | 4.96354e-18
23.40234 | 2.129983 | 2.013744 | 0.008058051 | 3.391439e-06 | 3.144958e-09 | 6.422707e-12 | 2.842911e-14 | 2.65331e-16 | 5.023889e-18
23.41234 | 2.129995 | 2.013802 | 0.008205846 | 3.450948e-06 | 3.197084e-09 | 6.522424e-12 | 2.883913e-14 | 2.688574e-16 | 5.084958e-18
23.42234 | 2.130008 | 2.01386 | 0.008356286 | 3.51148e-06 | 3.250056e-09 | 6.623658e-12 | 2.925495e-14 | 2.724298e-16 | 5.146755e-18
23.43234 | 2.13002 | 2.013918 | 0.008509416 | 3.573054e-06 | 3.303889e-09 | 6.726432e-12 | 2.967665e-14 | 2.760486e-16 | 5.209288e-18
23.44234 | 2.130032 | 2.013976 | 0.008665283 | 3.635686e-06 | 3.358596e-09 | 6.83077e-12 | 3.010431e-14 | 2.797147e-16 | 5.272565e-18
23.45235 | 2.130045 | 2.014034 | 0.008823934 | 3.699394e-06 | 3.414191e-09 | 6.936694e-12 | 3.0538e-14 | 2.834284e-16 | 5.336596e-18
23.46235 | 2.130057 | 2.014092 | 0.008985418 | 3.764196e-06 | 3.470688e-09 | 7.044229e-12 | 3.097783e-14 | 2.871905e-16 | 5.401389e-18
23.47235 | 2.130069 | 2.014149 | 0.009149784 | 3.830111e-06 | 3.528102e-09 | 7.153397e-12 | 3.142386e-14 | 2.910015e-16 | 5.466953e-18
23.48235 | 2.130082 | 2.014207 | 0.009317081 | 3.897158e-06 | 3.586447e-09 | 7.264225e-12 | 3.187619e-14 | 2.948621e-16 | 5.533297e-18
23.49235 | 2.130094 | 2.014265 | 0.009487361 | 3.965356e-06 | 3.645738e-09 | 7.376736e-12 | 3.23349e-14 | 2.987729e-16 | 5.600431e-18
23.50235 | 2.130106 | 2.014322 | 0.009660674 | 4.034723e-06 | 3.705989e-09 | 7.490955e-12 | 3.280008e-14 | 3.027346e-16 | 5.668363e-18
23.51235 | 2.130119 | 2.01438 | 0.009837073 | 4.10528e-06 | 3.767217e-09 | 7.606907e-12 | 3.327183e-14 | 3.067478e-16 | 5.737102e-18
23.52235 | 2.130131 | 2.014437 | 0.01001661 | 4.177047e-06 | 3.829437e-09 | 7.72462e-12 | 3.375022e-14 | 3.108131e-16 | 5.806659e-18
23.53235 | 2.130143 | 2.014495 | 0.01019934 | 4.250043e-06 | 3.892664e-09 | 7.844118e-12 | 3.423536e-14 | 3.149312e-16 | 5.877042e-18
23.54235 | 2.130155 | 2.014552 | 0.01038532 | 4.324291e-06 | 3.956914e-09 | 7.965428e-12 | 3.472733e-14 | 3.191028e-16 | 5.948262e-18
23.55236 | 2.130168 | 2.01461 | 0.01057461 | 4.399809e-06 | 4.022204e-09 | 8.088578e-12 | 3.522624e-14 | 3.233286e-16 | 6.020327e-18
23.56236 | 2.13018 | 2.014667 | 0.01076725 | 4.476621e-06 | 4.088551e-09 | 8.213594e-12 | 3.573217e-14 | 3.276092e-16 | 6.093249e-18
23.57236 | 2.130192 | 2.014724 | 0.01096331 | 4.554747e-06 | 4.15597e-09 | 8.340504e-12 | 3.624522e-14 | 3.319454e-16 | 6.167036e-18
23.58236 | 2.130204 | 2.014781 | 0.01116285 | 4.63421e-06 | 4.224479e-09 | 8.469336e-12 | 3.67655e-14 | 3.363378e-16 | 6.241699e-18
23.59236 | 2.130216 | 2.014839 | 0.01136593 | 4.715032e-06 | 4.294095e-09 | 8.60012e-12 | 3.729309e-14 | 3.407873e-16 | 6.317248e-18
23.60236 | 2.130229 | 2.014896 | 0.01157261 | 4.797236e-06 | 4.364835e-09 | 8.732883e-12 | 3.782811e-14 | 3.452944e-16 | 6.393693e-18
23.61236 | 2.130241 | 2.014953 | 0.01178294 | 4.880845e-06 | 4.436719e-09 | 8.867656e-12 | 3.837066e-14 | 3.498599e-16 | 6.471045e-18
23.62236 | 2.130253 | 2.01501 | 0.01199699 | 4.965883e-06 | 4.509762e-09 | 9.004468e-12 | 3.892083e-14 | 3.544847e-16 | 6.549315e-18
23.63236 | 2.130265 | 2.015067 | 0.01221483 | 5.052372e-06 | 4.583985e-09 | 9.143349e-12 | 3.947873e-14 | 3.591693e-16 | 6.628512e-18
23.64236 | 2.130277 | 2.015124 | 0.01243652 | 5.140339e-06 | 4.659405e-09 | 9.284329e-12 | 4.004448e-14 | 3.639147e-16 | 6.708648e-18
23.65237 | 2.130289 | 2.015181 | 0.01266213 | 5.229807e-06 | 4.736042e-09 | 9.427441e-12 | 4.061817e-14 | 3.687215e-16 | 6.789734e-18
23.66237 | 2.130301 | 2.015238 | 0.01289171 | 5.320802e-06 | 4.813915e-09 | 9.572716e-12 | 4.119992e-14 | 3.735906e-16 | 6.871781e-18
23.67237 | 2.130314 | 2.015294 | 0.01312535 | 5.413349e-06 | 4.893042e-09 | 9.720185e-12 | 4.178984e-14 | 3.785226e-16 | 6.954799e-18
23.68237 | 2.130326 | 2.015351 | 0.0133631 | 5.507474e-06 | 4.973445e-09 | 9.869881e-12 | 4.238804e-14 | 3.835185e-16 | 7.0388e-18
23.69237 | 2.130338 | 2.015408 | 0.01360505 | 5.603203e-06 | 5.055143e-09 | 1.002184e-11 | 4.299463e-14 | 3.885791e-16 | 7.123796e-18
23.70237 | 2.13035 | 2.015465 | 0.01385125 | 5.700564e-06 | 5.138157e-09 | 1.017609e-11 | 4.360973e-14 | 3.937051e-16 | 7.209798e-18
23.71237 | 2.130362 | 2.015521 | 0.01410178 | 5.799583e-06 | 5.222507e-09 | 1.033266e-11 | 4.423346e-14 | 3.988974e-16 | 7.296818e-18
23.72237 | 2.130374 | 2.015578 | 0.01435672 | 5.900288e-06 | 5.308215e-09 | 1.04916e-11 | 4.486594e-14 | 4.041568e-16 | 7.384867e-18
23.73237 | 2.130386 | 2.015634 | 0.01461614 | 6.002707e-06 | 5.395302e-09 | 1.065294e-11 | 4.550728e-14 | 4.094842e-16 | 7.473958e-18
23.74237 | 2.130398 | 2.015691 | 0.01488012 | 6.10687e-06 | 5.483789e-09 | 1.081671e-11 | 4.615761e-14 | 4.148804e-16 | 7.564102e-18
23.75238 | 2.13041 | 2.015747 | 0.01514873 | 6.212804e-06 | 5.573699e-09 | 1.098294e-11 | 4.681705e-14 | 4.203464e-16 | 7.655312e-18
23.76238 | 2.130422 | 2.015804 | 0.01542204 | 6.32054e-06 | 5.665054e-09 | 1.115168e-11 | 4.748572e-14 | 4.258829e-16 | 7.7476e-18
23.77238 | 2.130434 | 2.01586 | 0.01570015 | 6.430107e-06 | 5.757877e-09 | 1.132297e-11 | 4.816376e-14 | 4.31491e-16 | 7.840978e-18
23.78238 | 2.130446 | 2.015917 | 0.01598313 | 6.541537e-06 | 5.852191e-09 | 1.149683e-11 | 4.885129e-14 | 4.371714e-16 | 7.93546e-18
23.79238 | 2.130458 | 2.015973 | 0.01627106 | 6.654859e-06 | 5.94802e-09 | 1.167331e-11 | 4.954843e-14 | 4.429251e-16 | 8.031058e-18
23.80238 | 2.13047 | 2.016029 | 0.01656403 | 6.770106e-06 | 6.045387e-09 | 1.185244e-11 | 5.025534e-14 | 4.48753e-16 | 8.127784e-18
23.81238 | 2.130482 | 2.016085 | 0.01686212 | 6.88731e-06 | 6.144317e-09 | 1.203427e-11 | 5.097213e-14 | 4.546562e-16 | 8.225653e-18
23.82238 | 2.130494 | 2.016142 | 0.01716541 | 7.006503e-06 | 6.244833e-09 | 1.221883e-11 | 5.169894e-14 | 4.606354e-16 | 8.324676e-18
23.83238 | 2.130506 | 2.016198 | 0.017474 | 7.127717e-06 | 6.346962e-09 | 1.240617e-11 | 5.243591e-14 | 4.666918e-16 | 8.424868e-18
23.84238 | 2.130518 | 2.016254 | 0.01778796 | 7.250988e-06 | 6.450728e-09 | 1.259633e-11 | 5.318318e-14 | 4.728261e-16 | 8.526242e-18
23.85239 | 2.13053 | 2.01631 | 0.01810741 | 7.376349e-06 | 6.556158e-09 | 1.278934e-11 | 5.394089e-14 | 4.790396e-16 | 8.628812e-18
23.86239 | 2.130542 | 2.016366 | 0.01843241 | 7.503835e-06 | 6.663276e-09 | 1.298525e-11 | 5.470918e-14 | 4.85333e-16 | 8.732592e-18
23.87239 | 2.130554 | 2.016422 | 0.01876307 | 7.63348e-06 | 6.77211e-09 | 1.31841e-11 | 5.54882e-14 | 4.917076e-16 | 8.837594e-18
23.88239 | 2.130566 | 2.016478 | 0.01909948 | 7.765322e-06 | 6.882687e-09 | 1.338594e-11 | 5.62781e-14 | 4.981642e-16 | 8.943835e-18
23.89239 | 2.130578 | 2.016533 | 0.01944173 | 7.899396e-06 | 6.995035e-09 | 1.359081e-11 | 5.707902e-14 | 5.047039e-16 | 9.051327e-18
23.90239 | 2.130589 | 2.016589 | 0.01978993 | 8.035739e-06 | 7.109179e-09 | 1.379875e-11 | 5.789111e-14 | 5.113278e-16 | 9.160086e-18
23.91239 | 2.130601 | 2.016645 | 0.02014417 | 8.174389e-06 | 7.22515e-09 | 1.400981e-11 | 5.871453e-14 | 5.180368e-16 | 9.270125e-18
23.92239 | 2.130613 | 2.016701 | 0.02050456 | 8.315385e-06 | 7.342976e-09 | 1.422404e-11 | 5.954943e-14 | 5.248322e-16 | 9.381461e-18
23.93239 | 2.130625 | 2.016756 | 0.02087118 | 8.458764e-06 | 7.462685e-09 | 1.444148e-11 | 6.039597e-14 | 5.31715e-16 | 9.494107e-18
23.94239 | 2.130637 | 2.016812 | 0.02124415 | 8.604568e-06 | 7.584308e-09 | 1.466217e-11 | 6.12543e-14 | 5.386862e-16 | 9.608079e-18
23.9524 | 2.130649 | 2.016868 | 0.02162358 | 8.752835e-06 | 7.707873e-09 | 1.488617e-11 | 6.21246e-14 | 5.457471e-16 | 9.723392e-18
23.9624 | 2.130661 | 2.016923 | 0.02200956 | 8.903606e-06 | 7.833413e-09 | 1.511353e-11 | 6.300701e-14 | 5.528987e-16 | 9.840061e-18
23.9724 | 2.130672 | 2.016979 | 0.0224022 | 9.056924e-06 | 7.960957e-09 | 1.534429e-11 | 6.390172e-14 | 5.601421e-16 | 9.958103e-18
23.9824 | 2.130684 | 2.017034 | 0.02280162 | 9.21283e-06 | 8.090536e-09 | 1.55785e-11 | 6.480888e-14 | 5.674786e-16 | 1.007753e-17
23.9924 | 2.130696 | 2.01709 | 0.02320793 | 9.371367e-06 | 8.222184e-09 | 1.581622e-11 | 6.572866e-14 | 5.749092e-16 | 1.019837e-17
24.0024 | 2.130708 | 2.017145 | 0.02362124 | 9.532579e-06 | 8.355931e-09 | 1.60575e-11 | 6.666124e-14 | 5.824353e-16 | 1.032062e-17
24.0124 | 2.13072 | 2.0172 | 0.02404166 | 9.696509e-06 | 8.491812e-09 | 1.630239e-11 | 6.760679e-14 | 5.900579e-16 | 1.044431e-17
24.0224 | 2.130731 | 2.017256 | 0.02446932 | 9.863203e-06 | 8.629858e-09 | 1.655093e-11 | 6.856549e-14 | 5.977783e-16 | 1.056946e-17
24.0324 | 2.130743 | 2.017311 | 0.02490432 | 1.003271e-05 | 8.770105e-09 | 1.680319e-11 | 6.953752e-14 | 6.055977e-16 | 1.069607e-17
24.0424 | 2.130755 | 2.017366 | 0.02534679 | 1.020507e-05 | 8.912586e-09 | 1.705922e-11 | 7.052306e-14 | 6.135174e-16 | 1.082417e-17
24.05241 | 2.130767 | 2.017421 | 0.02579685 | 1.038033e-05 | 9.057336e-09 | 1.731907e-11 | 7.152228e-14 | 6.215387e-16 | 1.095377e-17
24.06241 | 2.130778 | 2.017476 | 0.02625462 | 1.055854e-05 | 9.204391e-09 | 1.758281e-11 | 7.253539e-14 | 6.296627e-16 | 1.10849e-17
24.07241 | 2.13079 | 2.017531 | 0.02672023 | 1.073975e-05 | 9.353787e-09 | 1.785048e-11 | 7.356257e-14 | 6.378909e-16 | 1.121756e-17
24.08241 | 2.130802 | 2.017586 | 0.02719381 | 1.092401e-05 | 9.50556e-09 | 1.812215e-11 | 7.460401e-14 | 6.462244e-16 | 1.135178e-17
24.09241 | 2.130813 | 2.017641 | 0.02767549 | 1.111137e-05 | 9.659747e-09 | 1.839787e-11 | 7.56599e-14 | 6.546647e-16 | 1.148758e-17
24.10241 | 2.130825 | 2.017696 | 0.02816539 | 1.130189e-05 | 9.816386e-09 | 1.86777e-11 | 7.673044e-14 | 6.63213e-16 | 1.162496e-17
24.11241 | 2.130837 | 2.017751 | 0.02866364 | 1.14956e-05 | 9.975515e-09 | 1.89617e-11 | 7.781583e-14 | 6.718707e-16 | 1.176396e-17
24.12241 | 2.130849 | 2.017806 | 0.0291704 | 1.169257e-05 | 1.013717e-08 | 1.924994e-11 | 7.891627e-14 | 6.806393e-16 | 1.190459e-17
24.13241 | 2.13086 | 2.017861 | 0.02968578 | 1.189284e-05 | 1.03014e-08 | 1.954248e-11 | 8.003197e-14 | 6.8952e-16 | 1.204686e-17
24.14241 | 2.130872 | 2.017916 | 0.03020992 | 1.209648e-05 | 1.046823e-08 | 1.983937e-11 | 8.116313e-14 | 6.985143e-16 | 1.21908e-17
24.15242 | 2.130883 | 2.017971 | 0.03074298 | 1.230354e-05 | 1.063772e-08 | 2.014068e-11 | 8.230997e-14 | 7.076236e-16 | 1.233643e-17
24.16242 | 2.130895 | 2.018025 | 0.03128509 | 1.251407e-05 | 1.080989e-08 | 2.044648e-11 | 8.347269e-14 | 7.168494e-16 | 1.248376e-17
24.17242 | 2.130907 | 2.01808 | 0.0318364 | 1.272814e-05 | 1.09848e-08 | 2.075683e-11 | 8.465151e-14 | 7.261931e-16 | 1.263282e-17
24.18242 | 2.130918 | 2.018134 | 0.03239705 | 1.294579e-05 | 1.116248e-08 | 2.10718e-11 | 8.584665e-14 | 7.356562e-16 | 1.278362e-17
24.19242 | 2.13093 | 2.018189 | 0.03296719 | 1.316709e-05 | 1.134297e-08 | 2.139146e-11 | 8.705833e-14 | 7.452402e-16 | 1.293619e-17
24.20242 | 2.130942 | 2.018244 | 0.03354697 | 1.33921e-05 | 1.152633e-08 | 2.171587e-11 | 8.828678e-14 | 7.549465e-16 | 1.309054e-17
24.21242 | 2.130953 | 2.018298 | 0.03413654 | 1.362089e-05 | 1.17126e-08 | 2.20451e-11 | 8.953223e-14 | 7.647768e-16 | 1.324669e-17
24.22242 | 2.130965 | 2.018353 | 0.03473607 | 1.38535e-05 | 1.190181e-08 | 2.237923e-11 | 9.079489e-14 | 7.747326e-16 | 1.340467e-17
24.23242 | 2.130976 | 2.018407 | 0.03534571 | 1.409001e-05 | 1.209402e-08 | 2.271832e-11 | 9.207501e-14 | 7.848154e-16 | 1.35645e-17
24.24242 | 2.130988 | 2.018461 | 0.03596561 | 1.433047e-05 | 1.228928e-08 | 2.306245e-11 | 9.337283e-14 | 7.950268e-16 | 1.37262e-17
24.25243 | 2.130999 | 2.018516 | 0.03659594 | 1.457496e-05 | 1.248763e-08 | 2.341168e-11 | 9.468858e-14 | 8.053685e-16 | 1.388979e-17
24.26243 | 2.131011 | 2.01857 | 0.03723686 | 1.482354e-05 | 1.268911e-08 | 2.376611e-11 | 9.602251e-14 | 8.158421e-16 | 1.405528e-17
24.27243 | 2.131022 | 2.018624 | 0.03788854 | 1.507627e-05 | 1.289378e-08 | 2.412579e-11 | 9.737486e-14 | 8.264492e-16 | 1.422271e-17
24.28243 | 2.131034 | 2.018678 | 0.03855115 | 1.533323e-05 | 1.310169e-08 | 2.449081e-11 | 9.874588e-14 | 8.371915e-16 | 1.43921e-17
24.29243 | 2.131046 | 2.018732 | 0.03922486 | 1.559448e-05 | 1.331288e-08 | 2.486124e-11 | 1.001358e-13 | 8.480707e-16 | 1.456346e-17
24.30243 | 2.131057 | 2.018787 | 0.03990983 | 1.58601e-05 | 1.352741e-08 | 2.523717e-11 | 1.015449e-13 | 8.590884e-16 | 1.473683e-17
24.31243 | 2.131069 | 2.018841 | 0.04060625 | 1.613015e-05 | 1.374533e-08 | 2.561867e-11 | 1.029735e-13 | 8.702465e-16 | 1.491221e-17
24.32243 | 2.13108 | 2.018895 | 0.0413143 | 1.640471e-05 | 1.39667e-08 | 2.600582e-11 | 1.044218e-13 | 8.815466e-16 | 1.508964e-17
24.33243 | 2.131091 | 2.018949 | 0.04203414 | 1.668385e-05 | 1.419155e-08 | 2.639871e-11 | 1.0589e-13 | 8.929906e-16 | 1.526914e-17
24.34243 | 2.131103 | 2.019003 | 0.04276598 | 1.696764e-05 | 1.441996e-08 | 2.679741e-11 | 1.073785e-13 | 9.045802e-16 | 1.545074e-17
24.35244 | 2.131114 | 2.019056 | 0.04350998 | 1.725617e-05 | 1.465197e-08 | 2.720202e-11 | 1.088875e-13 | 9.163173e-16 | 1.563445e-17
24.36244 | 2.131126 | 2.01911 | 0.04426634 | 1.754951e-05 | 1.488764e-08 | 2.761262e-11 | 1.104172e-13 | 9.282036e-16 | 1.58203e-17
24.37244 | 2.131137 | 2.019164 | 0.04503524 | 1.784774e-05 | 1.512703e-08 | 2.80293e-11 | 1.119681e-13 | 9.402411e-16 | 1.600832e-17
24.38244 | 2.131149 | 2.019218 | 0.04581689 | 1.815093e-05 | 1.537019e-08 | 2.845214e-11 | 1.135403e-13 | 9.524317e-16 | 1.619853e-17
24.39244 | 2.13116 | 2.019272 | 0.04661147 | 1.845918e-05 | 1.561718e-08 | 2.888123e-11 | 1.151341e-13 | 9.647772e-16 | 1.639095e-17
24.40244 | 2.131172 | 2.019325 | 0.04741917 | 1.877256e-05 | 1.586806e-08 | 2.931667e-11 | 1.167499e-13 | 9.772795e-16 | 1.658562e-17
24.41244 | 2.131183 | 2.019379 | 0.04824021 | 1.909115e-05 | 1.612289e-08 | 2.975854e-11 | 1.183879e-13 | 9.899407e-16 | 1.678255e-17
24.42244 | 2.131194 | 2.019433 | 0.04907478 | 1.941504e-05 | 1.638174e-08 | 3.020695e-11 | 1.200484e-13 | 1.002763e-15 | 1.698177e-17
24.43244 | 2.131206 | 2.019486 | 0.04992308 | 1.974432e-05 | 1.664466e-08 | 3.066197e-11 | 1.217318e-13 | 1.015747e-15 | 1.718331e-17
24.44244 | 2.131217 | 2.01954 | 0.05078533 | 2.007908e-05 | 1.691172e-08 | 3.112372e-11 | 1.234383e-13 | 1.028897e-15 | 1.738719e-17
24.45245 | 2.131228 | 2.019593 | 0.05166173 | 2.04194e-05 | 1.718297e-08 | 3.159228e-11 | 1.251682e-13 | 1.042214e-15 | 1.759345e-17
24.46245 | 2.13124 | 2.019647 | 0.05255249 | 2.076537e-05 | 1.74585e-08 | 3.206776e-11 | 1.269219e-13 | 1.055699e-15 | 1.780211e-17
24.47245 | 2.131251 | 2.0197 | 0.05345783 | 2.111709e-05 | 1.773835e-08 | 3.255025e-11 | 1.286998e-13 | 1.069355e-15 | 1.801319e-17
24.48245 | 2.131262 | 2.019753 | 0.05437797 | 2.147465e-05 | 1.80226e-08 | 3.303986e-11 | 1.30502e-13 | 1.083185e-15 | 1.822672e-17
24.49245 | 2.131274 | 2.019807 | 0.05531313 | 2.183815e-05 | 1.831132e-08 | 3.35367e-11 | 1.323289e-13 | 1.09719e-15 | 1.844274e-17
24.50245 | 2.131285 | 2.01986 | 0.05626352 | 2.220768e-05 | 1.860457e-08 | 3.404085e-11 | 1.34181e-13 | 1.111373e-15 | 1.866126e-17
24.51245 | 2.131296 | 2.019913 | 0.05722938 | 2.258334e-05 | 1.890243e-08 | 3.455244e-11 | 1.360584e-13 | 1.125735e-15 | 1.888232e-17
24.52245 | 2.131308 | 2.019966 | 0.05821093 | 2.296522e-05 | 1.920496e-08 | 3.507156e-11 | 1.379616e-13 | 1.140279e-15 | 1.910595e-17
24.53245 | 2.131319 | 2.02002 | 0.0592084 | 2.335344e-05 | 1.951223e-08 | 3.559833e-11 | 1.398909e-13 | 1.155007e-15 | 1.933218e-17
24.54245 | 2.13133 | 2.020073 | 0.06022202 | 2.374809e-05 | 1.982433e-08 | 3.613285e-11 | 1.418467e-13 | 1.169922e-15 | 1.956103e-17
24.55246 | 2.131342 | 2.020126 | 0.06125204 | 2.414928e-05 | 2.014132e-08 | 3.667525e-11 | 1.438292e-13 | 1.185026e-15 | 1.979254e-17
24.56246 | 2.131353 | 2.020179 | 0.06229869 | 2.455712e-05 | 2.046328e-08 | 3.722562e-11 | 1.458389e-13 | 1.200321e-15 | 2.002673e-17
24.57246 | 2.131364 | 2.020232 | 0.0633622 | 2.497171e-05 | 2.079029e-08 | 3.77841e-11 | 1.478762e-13 | 1.215809e-15 | 2.026364e-17
24.58246 | 2.131375 | 2.020285 | 0.06444283 | 2.539316e-05 | 2.112242e-08 | 3.835078e-11 | 1.499413e-13 | 1.231493e-15 | 2.05033e-17
24.59246 | 2.131387 | 2.020338 | 0.06554083 | 2.582158e-05 | 2.145975e-08 | 3.89258e-11 | 1.520348e-13 | 1.247376e-15 | 2.074573e-17
24.60246 | 2.131398 | 2.020391 | 0.06665643 | 2.625709e-05 | 2.180236e-08 | 3.950927e-11 | 1.541568e-13 | 1.263459e-15 | 2.099098e-17
24.61246 | 2.131409 | 2.020443 | 0.06778989 | 2.669979e-05 | 2.215034e-08 | 4.010132e-11 | 1.563079e-13 | 1.279746e-15 | 2.123907e-17
24.62246 | 2.13142 | 2.020496 | 0.06894147 | 2.714982e-05 | 2.250376e-08 | 4.070206e-11 | 1.584885e-13 | 1.296238e-15 | 2.149003e-17
24.63246 | 2.131431 | 2.020549 | 0.07011142 | 2.760728e-05 | 2.28627e-08 | 4.131162e-11 | 1.606988e-13 | 1.312939e-15 | 2.17439e-17
24.64246 | 2.131443 | 2.020602 | 0.07130001 | 2.80723e-05 | 2.322726e-08 | 4.193014e-11 | 1.629394e-13 | 1.329851e-15 | 2.20007e-17
24.65247 | 2.131454 | 2.020654 | 0.07250749 | 2.8545e-05 | 2.359752e-08 | 4.255773e-11 | 1.652106e-13 | 1.346976e-15 | 2.226048e-17
24.66247 | 2.131465 | 2.020707 | 0.07373413 | 2.90255e-05 | 2.397357e-08 | 4.319454e-11 | 1.675129e-13 | 1.364318e-15 | 2.252327e-17
24.67247 | 2.131476 | 2.02076 | 0.0749802 | 2.951393e-05 | 2.435549e-08 | 4.384068e-11 | 1.698465e-13 | 1.381878e-15 | 2.27891e-17
24.68247 | 2.131487 | 2.020812 | 0.07624597 | 3.001042e-05 | 2.474338e-08 | 4.44963e-11 | 1.722121e-13 | 1.39966e-15 | 2.3058e-17
24.69247 | 2.131498 | 2.020865 | 0.07753171 | 3.051509e-05 | 2.513732e-08 | 4.516153e-11 | 1.7461e-13 | 1.417666e-15 | 2.333002e-17
24.70247 | 2.13151 | 2.020917 | 0.0788377 | 3.102809e-05 | 2.553741e-08 | 4.583651e-11 | 1.770406e-13 | 1.4359e-15 | 2.360518e-17
24.71247 | 2.131521 | 2.02097 | 0.08016422 | 3.154954e-05 | 2.594374e-08 | 4.652138e-11 | 1.795043e-13 | 1.454363e-15 | 2.388352e-17
24.72247 | 2.131532 | 2.021022 | 0.08151154 | 3.207958e-05 | 2.635641e-08 | 4.721629e-11 | 1.820017e-13 | 1.473059e-15 | 2.416508e-17
24.73247 | 2.131543 | 2.021074 | 0.08287995 | 3.261835e-05 | 2.677552e-08 | 4.792137e-11 | 1.845331e-13 | 1.491991e-15 | 2.444989e-17
24.74247 | 2.131554 | 2.021127 | 0.08426975 | 3.316599e-05 | 2.720116e-08 | 4.863677e-11 | 1.870991e-13 | 1.511161e-15 | 2.473799e-17
24.75248 | 2.131565 | 2.021179 | 0.0856812 | 3.372265e-05 | 2.763343e-08 | 4.936264e-11 | 1.897e-13 | 1.530572e-15 | 2.502942e-17
24.76248 | 2.131576 | 2.021231 | 0.08711462 | 3.428847e-05 | 2.807244e-08 | 5.009913e-11 | 1.923364e-13 | 1.550228e-15 | 2.532422e-17
24.77248 | 2.131587 | 2.021283 | 0.08857029 | 3.486359e-05 | 2.851829e-08 | 5.08464e-11 | 1.950087e-13 | 1.570132e-15 | 2.562242e-17
24.78248 | 2.131598 | 2.021336 | 0.0900485 | 3.544817e-05 | 2.897108e-08 | 5.160459e-11 | 1.977174e-13 | 1.590286e-15 | 2.592406e-17
24.79248 | 2.131609 | 2.021388 | 0.09154956 | 3.604235e-05 | 2.943091e-08 | 5.237387e-11 | 2.00463e-13 | 1.610693e-15 | 2.622918e-17
24.80248 | 2.131621 | 2.02144 | 0.09307377 | 3.664631e-05 | 2.98979e-08 | 5.315439e-11 | 2.032459e-13 | 1.631357e-15 | 2.653782e-17
24.81248 | 2.131632 | 2.021492 | 0.09462143 | 3.726018e-05 | 3.037216e-08 | 5.394631e-11 | 2.060668e-13 | 1.652282e-15 | 2.685002e-17
24.82248 | 2.131643 | 2.021544 | 0.09619284 | 3.788413e-05 | 3.085379e-08 | 5.47498e-11 | 2.08926e-13 | 1.673469e-15 | 2.716582e-17
24.83248 | 2.131654 | 2.021596 | 0.09778832 | 3.851833e-05 | 3.134291e-08 | 5.556502e-11 | 2.118241e-13 | 1.694922e-15 | 2.748527e-17
24.84248 | 2.131665 | 2.021648 | 0.09940818 | 3.916294e-05 | 3.183963e-08 | 5.639214e-11 | 2.147616e-13 | 1.716646e-15 | 2.780839e-17
24.85249 | 2.131676 | 2.0217 | 0.1010527 | 3.981812e-05 | 3.234406e-08 | 5.723133e-11 | 2.17739e-13 | 1.738642e-15 | 2.813524e-17
24.86249 | 2.131687 | 2.021752 | 0.1027223 | 4.048404e-05 | 3.285634e-08 | 5.808276e-11 | 2.207569e-13 | 1.760914e-15 | 2.846586e-17
24.87249 | 2.131698 | 2.021803 | 0.1044171 | 4.116089e-05 | 3.337656e-08 | 5.894661e-11 | 2.238159e-13 | 1.783466e-15 | 2.880028e-17
24.88249 | 2.131709 | 2.021855 | 0.1061377 | 4.184883e-05 | 3.390486e-08 | 5.982306e-11 | 2.269163e-13 | 1.806302e-15 | 2.913856e-17
24.89249 | 2.13172 | 2.021907 | 0.1078841 | 4.254804e-05 | 3.444136e-08 | 6.071229e-11 | 2.300589e-13 | 1.829423e-15 | 2.948073e-17
24.90249 | 2.131731 | 2.021959 | 0.1096569 | 4.32587e-05 | 3.498619e-08 | 6.161447e-11 | 2.332442e-13 | 1.852835e-15 | 2.982683e-17
24.91249 | 2.131741 | 2.02201 | 0.1114563 | 4.3981e-05 | 3.553946e-08 | 6.252979e-11 | 2.364727e-13 | 1.876541e-15 | 3.017693e-17
24.92249 | 2.131752 | 2.022062 | 0.1132826 | 4.471512e-05 | 3.610131e-08 | 6.345845e-11 | 2.397449e-13 | 1.900544e-15 | 3.053105e-17
24.93249 | 2.131763 | 2.022113 | 0.1151362 | 4.546125e-05 | 3.667186e-08 | 6.440062e-11 | 2.430616e-13 | 1.924848e-15 | 3.088924e-17
24.94249 | 2.131774 | 2.022165 | 0.1170173 | 4.62196e-05 | 3.725126e-08 | 6.535651e-11 | 2.464233e-13 | 1.949457e-15 | 3.125155e-17
24.9525 | 2.131785 | 2.022216 | 0.1189264 | 4.699034e-05 | 3.783963e-08 | 6.632631e-11 | 2.498305e-13 | 1.974374e-15 | 3.161803e-17
24.9625 | 2.131796 | 2.022268 | 0.1208638 | 4.777368e-05 | 3.843711e-08 | 6.731022e-11 | 2.53284e-13 | 1.999604e-15 | 3.198872e-17
24.9725 | 2.131807 | 2.022319 | 0.1228298 | 4.856982e-05 | 3.904385e-08 | 6.830843e-11 | 2.567842e-13 | 2.025149e-15 | 3.236367e-17
24.9825 | 2.131818 | 2.022371 | 0.1248247 | 4.937897e-05 | 3.965997e-08 | 6.932116e-11 | 2.603318e-13 | 2.051014e-15 | 3.274293e-17
24.9925 | 2.131829 | 2.022422 | 0.1268489 | 5.020134e-05 | 4.028562e-08 | 7.034861e-11 | 2.639275e-13 | 2.077203e-15 | 3.312654e-17
25.0025 | 2.13184 | 2.022473 | 0.1289027 | 5.103713e-05 | 4.092095e-08 | 7.139099e-11 | 2.675719e-13 | 2.10372e-15 | 3.351456e-17
25.0125 | 2.131851 | 2.022525 | 0.1309865 | 5.188656e-05 | 4.15661e-08 | 7.244851e-11 | 2.712656e-13 | 2.130569e-15 | 3.390704e-17
25.0225 | 2.131861 | 2.022576 | 0.1331006 | 5.274985e-05 | 4.222122e-08 | 7.352139e-11 | 2.750094e-13 | 2.157754e-15 | 3.430402e-17
25.0325 | 2.131872 | 2.022627 | 0.1352453 | 5.362723e-05 | 4.288646e-08 | 7.460984e-11 | 2.788037e-13 | 2.185279e-15 | 3.470556e-17
25.0425 | 2.131883 | 2.022678 | 0.137421 | 5.451891e-05 | 4.356199e-08 | 7.571409e-11 | 2.826494e-13 | 2.213148e-15 | 3.51117e-17
25.05251 | 2.131894 | 2.022729 | 0.1396281 | 5.542512e-05 | 4.424794e-08 | 7.683436e-11 | 2.865471e-13 | 2.241365e-15 | 3.552251e-17
25.06251 | 2.131905 | 2.02278 | 0.1418668 | 5.63461e-05 | 4.494448e-08 | 7.797089e-11 | 2.904974e-13 | 2.269935e-15 | 3.593802e-17
25.07251 | 2.131916 | 2.022831 | 0.1441376 | 5.728208e-05 | 4.565177e-08 | 7.912389e-11 | 2.945012e-13 | 2.298862e-15 | 3.63583e-17
25.08251 | 2.131926 | 2.022882 | 0.1464408 | 5.823331e-05 | 4.636997e-08 | 8.029361e-11 | 2.985591e-13 | 2.328151e-15 | 3.67834e-17
25.09251 | 2.131937 | 2.022933 | 0.1487767 | 5.920002e-05 | 4.709926e-08 | 8.148028e-11 | 3.026717e-13 | 2.357805e-15 | 3.721337e-17
25.10251 | 2.131948 | 2.022984 | 0.1511456 | 6.018246e-05 | 4.783978e-08 | 8.268415e-11 | 3.0684e-13 | 2.38783e-15 | 3.764827e-17
25.11251 | 2.131959 | 2.023035 | 0.153548 | 6.118089e-05 | 4.859172e-08 | 8.390545e-11 | 3.110644e-13 | 2.418229e-15 | 3.808815e-17
25.12251 | 2.13197 | 2.023086 | 0.1559842 | 6.219556e-05 | 4.935525e-08 | 8.514444e-11 | 3.153459e-13 | 2.449008e-15 | 3.853306e-17
25.13251 | 2.13198 | 2.023137 | 0.1584545 | 6.322672e-05 | 5.013053e-08 | 8.640137e-11 | 3.196852e-13 | 2.48017e-15 | 3.898307e-17
25.14251 | 2.131991 | 2.023188 | 0.1609592 | 6.427464e-05 | 5.091776e-08 | 8.767648e-11 | 3.24083e-13 | 2.511722e-15 | 3.943824e-17
25.15252 | 2.132002 | 2.023238 | 0.1634988 | 6.533959e-05 | 5.171711e-08 | 8.897005e-11 | 3.285402e-13 | 2.543667e-15 | 3.989861e-17
25.16252 | 2.132013 | 2.023289 | 0.1660736 | 6.642183e-05 | 5.252876e-08 | 9.028232e-11 | 3.330574e-13 | 2.57601e-15 | 4.036425e-17
25.17252 | 2.132023 | 2.02334 | 0.1686838 | 6.752165e-05 | 5.33529e-08 | 9.161357e-11 | 3.376355e-13 | 2.608757e-15 | 4.083522e-17
25.18252 | 2.132034 | 2.02339 | 0.17133 | 6.863932e-05 | 5.418971e-08 | 9.296407e-11 | 3.422753e-13 | 2.641911e-15 | 4.131157e-17
25.19252 | 2.132045 | 2.023441 | 0.1740123 | 6.977513e-05 | 5.503939e-08 | 9.433408e-11 | 3.469776e-13 | 2.675479e-15 | 4.179337e-17
25.20252 | 2.132055 | 2.023491 | 0.1767313 | 7.092936e-05 | 5.590213e-08 | 9.572388e-11 | 3.517432e-13 | 2.709464e-15 | 4.228068e-17
25.21252 | 2.132066 | 2.023542 | 0.1794871 | 7.210231e-05 | 5.677813e-08 | 9.713376e-11 | 3.56573e-13 | 2.743873e-15 | 4.277356e-17
25.22252 | 2.132077 | 2.023592 | 0.1822801 | 7.329428e-05 | 5.766759e-08 | 9.8564e-11 | 3.614679e-13 | 2.77871e-15 | 4.327207e-17
25.23252 | 2.132087 | 2.023643 | 0.1851108 | 7.450556e-05 | 5.857071e-08 | 1.000149e-10 | 3.664286e-13 | 2.813981e-15 | 4.377628e-17
25.24252 | 2.132098 | 2.023693 | 0.1879793 | 7.573647e-05 | 5.94877e-08 | 1.014867e-10 | 3.71456e-13 | 2.849691e-15 | 4.428624e-17
25.25253 | 2.132109 | 2.023744 | 0.1908862 | 7.698731e-05 | 6.041875e-08 | 1.029798e-10 | 3.765511e-13 | 2.885845e-15 | 4.480203e-17
25.26253 | 2.132119 | 2.023794 | 0.1938316 | 7.825841e-05 | 6.13641e-08 | 1.044943e-10 | 3.817146e-13 | 2.922449e-15 | 4.532371e-17
25.27253 | 2.13213 | 2.023844 | 0.1968159 | 7.955007e-05 | 6.232394e-08 | 1.060308e-10 | 3.869476e-13 | 2.959507e-15 | 4.585134e-17
25.28253 | 2.132141 | 2.023894 | 0.1998396 | 8.086264e-05 | 6.329851e-08 | 1.075893e-10 | 3.922509e-13 | 2.997027e-15 | 4.638499e-17
25.29253 | 2.132151 | 2.023945 | 0.2029028 | 8.219644e-05 | 6.428801e-08 | 1.091704e-10 | 3.976255e-13 | 3.035013e-15 | 4.692474e-17
25.30253 | 2.132162 | 2.023995 | 0.2060059 | 8.355181e-05 | 6.529268e-08 | 1.107742e-10 | 4.030723e-13 | 3.07347e-15 | 4.747063e-17
25.31253 | 2.132173 | 2.024045 | 0.2091493 | 8.492908e-05 | 6.631275e-08 | 1.124011e-10 | 4.085922e-13 | 3.112406e-15 | 4.802276e-17
25.32253 | 2.132183 | 2.024095 | 0.2123332 | 8.632862e-05 | 6.734843e-08 | 1.140514e-10 | 4.141862e-13 | 3.151825e-15 | 4.858118e-17
25.33253 | 2.132194 | 2.024145 | 0.215558 | 8.775076e-05 | 6.839998e-08 | 1.157255e-10 | 4.198553e-13 | 3.191733e-15 | 4.914596e-17
25.34253 | 2.132204 | 2.024195 | 0.218824 | 8.919586e-05 | 6.946762e-08 | 1.174237e-10 | 4.256005e-13 | 3.232137e-15 | 4.971718e-17
25.35254 | 2.132215 | 2.024245 | 0.2221315 | 9.06643e-05 | 7.055159e-08 | 1.191463e-10 | 4.314227e-13 | 3.273042e-15 | 5.029491e-17
25.36254 | 2.132226 | 2.024295 | 0.2254808 | 9.215644e-05 | 7.165215e-08 | 1.208937e-10 | 4.37323e-13 | 3.314454e-15 | 5.087922e-17
25.37254 | 2.132236 | 2.024345 | 0.2288722 | 9.367265e-05 | 7.276954e-08 | 1.226662e-10 | 4.433024e-13 | 3.356381e-15 | 5.147018e-17
25.38254 | 2.132247 | 2.024395 | 0.232306 | 9.521331e-05 | 7.390402e-08 | 1.244642e-10 | 4.49362e-13 | 3.398827e-15 | 5.206787e-17
25.39254 | 2.132257 | 2.024445 | 0.2357825 | 9.677882e-05 | 7.505583e-08 | 1.26288e-10 | 4.555028e-13 | 3.441799e-15 | 5.267237e-17
25.40254 | 2.132268 | 2.024495 | 0.2393019 | 9.836956e-05 | 7.622524e-08 | 1.28138e-10 | 4.617259e-13 | 3.485304e-15 | 5.328374e-17
25.41254 | 2.132278 | 2.024544 | 0.2428646 | 9.998593e-05 | 7.741252e-08 | 1.300146e-10 | 4.680323e-13 | 3.529349e-15 | 5.390207e-17
25.42254 | 2.132289 | 2.024594 | 0.2464709 | 0.0001016283 | 7.861792e-08 | 1.319182e-10 | 4.744231e-13 | 3.573938e-15 | 5.452744e-17
25.43254 | 2.132299 | 2.024644 | 0.250121 | 0.0001032972 | 7.984172e-08 | 1.33849e-10 | 4.808995e-13 | 3.61908e-15 | 5.515991e-17
25.44254 | 2.13231 | 2.024693 | 0.2538151 | 0.0001049929 | 8.108421e-08 | 1.358076e-10 | 4.874626e-13 | 3.664781e-15 | 5.579958e-17
25.45255 | 2.13232 | 2.024743 | 0.2575536 | 0.0001067159 | 8.234564e-08 | 1.377943e-10 | 4.941134e-13 | 3.711048e-15 | 5.644652e-17
25.46255 | 2.132331 | 2.024793 | 0.2613366 | 0.0001084666 | 8.362632e-08 | 1.398094e-10 | 5.008533e-13 | 3.757887e-15 | 5.710081e-17
25.47255 | 2.132341 | 2.024842 | 0.2651645 | 0.0001102455 | 8.492652e-08 | 1.418535e-10 | 5.076832e-13 | 3.805306e-15 | 5.776254e-17
25.48255 | 2.132352 | 2.024892 | 0.2690375 | 0.000112053 | 8.624654e-08 | 1.439268e-10 | 5.146045e-13 | 3.853312e-15 | 5.843178e-17
25.49255 | 2.132362 | 2.024941 | 0.2729557 | 0.0001138895 | 8.758668e-08 | 1.460298e-10 | 5.216183e-13 | 3.901911e-15 | 5.910863e-17
25.50255 | 2.132373 | 2.024991 | 0.2769195 | 0.0001157556 | 8.894723e-08 | 1.48163e-10 | 5.287258e-13 | 3.951111e-15 | 5.979316e-17
25.51255 | 2.132383 | 2.02504 | 0.280929 | 0.0001176516 | 9.03285e-08 | 1.503268e-10 | 5.359282e-13 | 4.000919e-15 | 6.048546e-17
25.52255 | 2.132394 | 2.025089 | 0.2849844 | 0.0001195781 | 9.17308e-08 | 1.525215e-10 | 5.432268e-13 | 4.051343e-15 | 6.118562e-17
25.53255 | 2.132404 | 2.025139 | 0.289086 | 0.0001215354 | 9.315444e-08 | 1.547476e-10 | 5.506229e-13 | 4.10239e-15 | 6.189372e-17
25.54255 | 2.132414 | 2.025188 | 0.2932339 | 0.0001235242 | 9.459975e-08 | 1.570055e-10 | 5.581176e-13 | 4.154067e-15 | 6.260986e-17
25.55256 | 2.132425 | 2.025237 | 0.2974284 | 0.0001255449 | 9.606703e-08 | 1.592958e-10 | 5.657124e-13 | 4.206382e-15 | 6.333412e-17
25.56256 | 2.132435 | 2.025286 | 0.3016695 | 0.000127598 | 9.755663e-08 | 1.616188e-10 | 5.734085e-13 | 4.259344e-15 | 6.406659e-17
25.57256 | 2.132446 | 2.025336 | 0.3059576 | 0.000129684 | 9.906888e-08 | 1.639751e-10 | 5.812073e-13 | 4.312959e-15 | 6.480736e-17
25.58256 | 2.132456 | 2.025385 | 0.3102926 | 0.0001318035 | 1.006041e-07 | 1.66365e-10 | 5.8911e-13 | 4.367235e-15 | 6.555654e-17
25.59256 | 2.132467 | 2.025434 | 0.3146748 | 0.0001339569 | 1.021626e-07 | 1.687891e-10 | 5.971181e-13 | 4.422181e-15 | 6.63142e-17
25.60256 | 2.132477 | 2.025483 | 0.3191043 | 0.0001361447 | 1.037449e-07 | 1.712477e-10 | 6.052329e-13 | 4.477805e-15 | 6.708044e-17
25.61256 | 2.132487 | 2.025532 | 0.3235812 | 0.0001383677 | 1.053511e-07 | 1.737415e-10 | 6.134558e-13 | 4.534115e-15 | 6.785537e-17
25.62256 | 2.132498 | 2.025581 | 0.3281057 | 0.0001406262 | 1.069817e-07 | 1.762709e-10 | 6.217882e-13 | 4.591119e-15 | 6.863907e-17
25.63256 | 2.132508 | 2.02563 | 0.3326778 | 0.0001429208 | 1.086371e-07 | 1.788364e-10 | 6.302316e-13 | 4.648825e-15 | 6.943164e-17
25.64256 | 2.132518 | 2.025679 | 0.3372976 | 0.0001452521 | 1.103176e-07 | 1.814386e-10 | 6.387874e-13 | 4.707243e-15 | 7.023318e-17
25.65257 | 2.132529 | 2.025728 | 0.3419653 | 0.0001476207 | 1.120235e-07 | 1.840778e-10 | 6.47457e-13 | 4.76638e-15 | 7.10438e-17
25.66257 | 2.132539 | 2.025777 | 0.3466809 | 0.0001500272 | 1.137554e-07 | 1.867546e-10 | 6.562421e-13 | 4.826246e-15 | 7.186358e-17
25.67257 | 2.132549 | 2.025825 | 0.3514444 | 0.0001524722 | 1.155134e-07 | 1.894697e-10 | 6.651439e-13 | 4.886848e-15 | 7.269264e-17
25.68257 | 2.13256 | 2.025874 | 0.3562559 | 0.0001549561 | 1.172981e-07 | 1.922234e-10 | 6.741642e-13 | 4.948197e-15 | 7.353108e-17
25.69257 | 2.13257 | 2.025923 | 0.3611154 | 0.0001574798 | 1.191099e-07 | 1.950164e-10 | 6.833043e-13 | 5.010301e-15 | 7.437899e-17
25.70257 | 2.13258 | 2.025972 | 0.366023 | 0.0001600438 | 1.209491e-07 | 1.978491e-10 | 6.92566e-13 | 5.073168e-15 | 7.523649e-17
25.71257 | 2.132591 | 2.02602 | 0.3709786 | 0.0001626486 | 1.228161e-07 | 2.007222e-10 | 7.019507e-13 | 5.136809e-15 | 7.610368e-17
25.72257 | 2.132601 | 2.026069 | 0.3759823 | 0.0001652951 | 1.247114e-07 | 2.036362e-10 | 7.114601e-13 | 5.201233e-15 | 7.698066e-17
25.73257 | 2.132611 | 2.026118 | 0.381034 | 0.0001679837 | 1.266353e-07 | 2.065916e-10 | 7.210958e-13 | 5.266449e-15 | 7.786756e-17
25.74257 | 2.132621 | 2.026166 | 0.3861338 | 0.0001707152 | 1.285884e-07 | 2.095891e-10 | 7.308594e-13 | 5.332466e-15 | 7.876447e-17
25.75258 | 2.132632 | 2.026215 | 0.3912815 | 0.0001734903 | 1.305709e-07 | 2.126293e-10 | 7.407526e-13 | 5.399295e-15 | 7.967151e-17
25.76258 | 2.132642 | 2.026263 | 0.396477 | 0.0001763096 | 1.325835e-07 | 2.157127e-10 | 7.507772e-13 | 5.466945e-15 | 8.058878e-17
25.77258 | 2.132652 | 2.026312 | 0.4017205 | 0.0001791738 | 1.346264e-07 | 2.188399e-10 | 7.609347e-13 | 5.535425e-15 | 8.151641e-17
25.78258 | 2.132662 | 2.02636 | 0.4070116 | 0.0001820835 | 1.367002e-07 | 2.220116e-10 | 7.712269e-13 | 5.604747e-15 | 8.245451e-17
25.79258 | 2.132673 | 2.026409 | 0.4123504 | 0.0001850397 | 1.388054e-07 | 2.252283e-10 | 7.816556e-13 | 5.674919e-15 | 8.340319e-17
25.80258 | 2.132683 | 2.026457 | 0.4177367 | 0.0001880428 | 1.409423e-07 | 2.284907e-10 | 7.922226e-13 | 5.745953e-15 | 8.436256e-17
25.81258 | 2.132693 | 2.026505 | 0.4231704 | 0.0001910938 | 1.431115e-07 | 2.317995e-10 | 8.029296e-13 | 5.817859e-15 | 8.533276e-17
25.82258 | 2.132703 | 2.026554 | 0.4286513 | 0.0001941932 | 1.453134e-07 | 2.351552e-10 | 8.137784e-13 | 5.890646e-15 | 8.631389e-17
25.83258 | 2.132713 | 2.026602 | 0.4341793 | 0.000197342 | 1.475485e-07 | 2.385585e-10 | 8.24771e-13 | 5.964327e-15 | 8.730608e-17
25.84258 | 2.132724 | 2.02665 | 0.4397541 | 0.0002005408 | 1.498173e-07 | 2.420102e-10 | 8.359092e-13 | 6.038911e-15 | 8.830946e-17
25.85259 | 2.132734 | 2.026698 | 0.4453757 | 0.0002037904 | 1.521203e-07 | 2.455108e-10 | 8.471948e-13 | 6.114409e-15 | 8.932413e-17
25.86259 | 2.132744 | 2.026746 | 0.4510438 | 0.0002070916 | 1.54458e-07 | 2.49061e-10 | 8.586297e-13 | 6.190832e-15 | 9.035024e-17
25.87259 | 2.132754 | 2.026794 | 0.4567581 | 0.0002104453 | 1.56831e-07 | 2.526616e-10 | 8.70216e-13 | 6.268192e-15 | 9.138789e-17
25.88259 | 2.132764 | 2.026843 | 0.4625184 | 0.0002138522 | 1.592397e-07 | 2.563132e-10 | 8.819556e-13 | 6.3465e-15 | 9.243724e-17
25.89259 | 2.132774 | 2.026891 | 0.4683245 | 0.0002173132 | 1.616846e-07 | 2.600165e-10 | 8.938504e-13 | 6.425767e-15 | 9.349839e-17
25.90259 | 2.132785 | 2.026939 | 0.474176 | 0.000220829 | 1.641664e-07 | 2.637723e-10 | 9.059025e-13 | 6.506004e-15 | 9.457148e-17
25.91259 | 2.132795 | 2.026987 | 0.4800728 | 0.0002244007 | 1.666855e-07 | 2.675813e-10 | 9.181139e-13 | 6.587223e-15 | 9.565665e-17
25.92259 | 2.132805 | 2.027035 | 0.4860144 | 0.0002280289 | 1.692425e-07 | 2.714442e-10 | 9.304867e-13 | 6.669436e-15 | 9.675402e-17
25.93259 | 2.132815 | 2.027082 | 0.4920005 | 0.0002317147 | 1.71838e-07 | 2.753618e-10 | 9.430229e-13 | 6.752656e-15 | 9.786373e-17
25.94259 | 2.132825 | 2.02713 | 0.4980309 | 0.0002354588 | 1.744724e-07 | 2.793348e-10 | 9.557248e-13 | 6.836893e-15 | 9.898592e-17
25.9526 | 2.132835 | 2.027178 | 0.5041051 | 0.0002392623 | 1.771465e-07 | 2.83364e-10 | 9.685943e-13 | 6.92216e-15 | 1.001207e-16
25.9626 | 2.132845 | 2.027226 | 0.5102228 | 0.000243126 | 1.798608e-07 | 2.874502e-10 | 9.816338e-13 | 7.00847e-15 | 1.012683e-16
25.9726 | 2.132855 | 2.027274 | 0.5163836 | 0.0002470508 | 1.826158e-07 | 2.915941e-10 | 9.948453e-13 | 7.095835e-15 | 1.024287e-16
25.9826 | 2.132865 | 2.027321 | 0.522587 | 0.0002510377 | 1.854122e-07 | 2.957967e-10 | 1.008231e-12 | 7.184267e-15 | 1.036022e-16
25.9926 | 2.132875 | 2.027369 | 0.5288326 | 0.0002550878 | 1.882506e-07 | 3.000586e-10 | 1.021794e-12 | 7.27378e-15 | 1.047889e-16
26.0026 | 2.132886 | 2.027417 | 0.5351201 | 0.0002592018 | 1.911316e-07 | 3.043806e-10 | 1.035535e-12 | 7.364386e-15 | 1.059889e-16
26.0126 | 2.132896 | 2.027464 | 0.5414489 | 0.0002633809 | 1.940558e-07 | 3.087638e-10 | 1.049457e-12 | 7.456099e-15 | 1.072023e-16
26.0226 | 2.132906 | 2.027512 | 0.5478185 | 0.0002676261 | 1.970238e-07 | 3.132088e-10 | 1.063563e-12 | 7.548931e-15 | 1.084294e-16
26.0326 | 2.132916 | 2.02756 | 0.5542284 | 0.0002719383 | 2.000364e-07 | 3.177165e-10 | 1.077855e-12 | 7.642896e-15 | 1.096703e-16
26.0426 | 2.132926 | 2.027607 | 0.5606782 | 0.0002763186 | 2.030941e-07 | 3.222879e-10 | 1.092335e-12 | 7.738008e-15 | 1.10925e-16
26.05261 | 2.132936 | 2.027655 | 0.5671674 | 0.0002807681 | 2.061977e-07 | 3.269237e-10 | 1.107006e-12 | 7.834281e-15 | 1.121939e-16
26.06261 | 2.132946 | 2.027702 | 0.5736952 | 0.0002852878 | 2.093477e-07 | 3.316249e-10 | 1.12187e-12 | 7.931727e-15 | 1.134769e-16
26.07261 | 2.132956 | 2.02775 | 0.5802613 | 0.0002898789 | 2.12545e-07 | 3.363924e-10 | 1.13693e-12 | 8.030362e-15 | 1.147744e-16
26.08261 | 2.132966 | 2.027797 | 0.586865 | 0.0002945423 | 2.157901e-07 | 3.412271e-10 | 1.152187e-12 | 8.130199e-15 | 1.160864e-16
26.09261 | 2.132976 | 2.027844 | 0.5935057 | 0.0002992793 | 2.190837e-07 | 3.461299e-10 | 1.167646e-12 | 8.231253e-15 | 1.174131e-16
26.10261 | 2.132986 | 2.027892 | 0.6001829 | 0.000304091 | 2.224267e-07 | 3.511018e-10 | 1.183308e-12 | 8.333539e-15 | 1.187546e-16
26.11261 | 2.132996 | 2.027939 | 0.6068958 | 0.0003089785 | 2.258197e-07 | 3.561436e-10 | 1.199176e-12 | 8.43707e-15 | 1.201112e-16
26.12261 | 2.133006 | 2.027986 | 0.6136438 | 0.000313943 | 2.292634e-07 | 3.612565e-10 | 1.215252e-12 | 8.541862e-15 | 1.21483e-16
26.13261 | 2.133016 | 2.028033 | 0.6204263 | 0.0003189857 | 2.327586e-07 | 3.664413e-10 | 1.23154e-12 | 8.647931e-15 | 1.228701e-16
26.14261 | 2.133026 | 2.028081 | 0.6272427 | 0.0003241077 | 2.36306e-07 | 3.716991e-10 | 1.248042e-12 | 8.75529e-15 | 1.242728e-16
26.15262 | 2.133036 | 2.028128 | 0.6340921 | 0.0003293104 | 2.399064e-07 | 3.770308e-10 | 1.26476e-12 | 8.863956e-15 | 1.256911e-16
26.16262 | 2.133046 | 2.028175 | 0.6409739 | 0.000334595 | 2.435607e-07 | 3.824375e-10 | 1.281698e-12 | 8.973944e-15 | 1.271254e-16
26.17262 | 2.133055 | 2.028222 | 0.6478874 | 0.0003399627 | 2.472694e-07 | 3.879202e-10 | 1.298859e-12 | 9.085271e-15 | 1.285756e-16
26.18262 | 2.133065 | 2.028269 | 0.6548319 | 0.0003454147 | 2.510336e-07 | 3.9348e-10 | 1.316244e-12 | 9.197951e-15 | 1.300421e-16
26.19262 | 2.133075 | 2.028316 | 0.6618065 | 0.0003509525 | 2.548539e-07 | 3.991179e-10 | 1.333858e-12 | 9.312001e-15 | 1.31525e-16
26.20262 | 2.133085 | 2.028363 | 0.6688106 | 0.0003565773 | 2.587313e-07 | 4.04835e-10 | 1.351703e-12 | 9.427437e-15 | 1.330245e-16
26.21262 | 2.133095 | 2.02841 | 0.6758433 | 0.0003622905 | 2.626664e-07 | 4.106324e-10 | 1.369782e-12 | 9.544277e-15 | 1.345407e-16
26.22262 | 2.133105 | 2.028457 | 0.6829039 | 0.0003680934 | 2.666603e-07 | 4.165111e-10 | 1.388098e-12 | 9.662535e-15 | 1.360738e-16
26.23262 | 2.133115 | 2.028504 | 0.6899915 | 0.0003739874 | 2.707136e-07 | 4.224724e-10 | 1.406654e-12 | 9.782231e-15 | 1.376241e-16
26.24262 | 2.133125 | 2.028551 | 0.6971054 | 0.0003799739 | 2.748274e-07 | 4.285173e-10 | 1.425454e-12 | 9.90338e-15 | 1.391917e-16
26.25263 | 2.133135 | 2.028597 | 0.7042446 | 0.0003860543 | 2.790025e-07 | 4.346471e-10 | 1.444499e-12 | 1.0026e-14 | 1.407768e-16
26.26263 | 2.133145 | 2.028644 | 0.7114085 | 0.0003922301 | 2.832397e-07 | 4.408627e-10 | 1.463794e-12 | 1.015011e-14 | 1.423796e-16
26.27263 | 2.133154 | 2.028691 | 0.718596 | 0.0003985027 | 2.875401e-07 | 4.471656e-10 | 1.483342e-12 | 1.027572e-14 | 1.440003e-16
26.28263 | 2.133164 | 2.028738 | 0.7258064 | 0.0004048736 | 2.919044e-07 | 4.535567e-10 | 1.503146e-12 | 1.040286e-14 | 1.456391e-16
26.29263 | 2.133174 | 2.028784 | 0.7330387 | 0.0004113444 | 2.963337e-07 | 4.600375e-10 | 1.523209e-12 | 1.053154e-14 | 1.472961e-16
26.30263 | 2.133184 | 2.028831 | 0.7402921 | 0.0004179165 | 3.008289e-07 | 4.66609e-10 | 1.543534e-12 | 1.066178e-14 | 1.489716e-16
26.31263 | 2.133194 | 2.028878 | 0.7475657 | 0.0004245916 | 3.053909e-07 | 4.732725e-10 | 1.564126e-12 | 1.07936e-14 | 1.506659e-16
26.32263 | 2.133204 | 2.028924 | 0.7548585 | 0.0004313711 | 3.100208e-07 | 4.800293e-10 | 1.584986e-12 | 1.092702e-14 | 1.52379e-16
26.33263 | 2.133213 | 2.028971 | 0.7621697 | 0.0004382568 | 3.147195e-07 | 4.868807e-10 | 1.60612e-12 | 1.106205e-14 | 1.541112e-16
26.34263 | 2.133223 | 2.029017 | 0.7694984 | 0.0004452502 | 3.19488e-07 | 4.93828e-10 | 1.627529e-12 | 1.119872e-14 | 1.558627e-16
26.35264 | 2.133233 | 2.029064 | 0.7768435 | 0.0004523529 | 3.243273e-07 | 5.008725e-10 | 1.649219e-12 | 1.133705e-14 | 1.576337e-16
26.36264 | 2.133243 | 2.02911 | 0.7842042 | 0.0004595667 | 3.292385e-07 | 5.080154e-10 | 1.671191e-12 | 1.147705e-14 | 1.594244e-16
26.37264 | 2.133253 | 2.029157 | 0.7915795 | 0.0004668933 | 3.342226e-07 | 5.152583e-10 | 1.693451e-12 | 1.161874e-14 | 1.612351e-16
26.38264 | 2.133262 | 2.029203 | 0.7989684 | 0.0004743343 | 3.392806e-07 | 5.226024e-10 | 1.716002e-12 | 1.176215e-14 | 1.630659e-16
26.39264 | 2.133272 | 2.029249 | 0.80637 | 0.0004818915 | 3.444137e-07 | 5.300491e-10 | 1.738846e-12 | 1.19073e-14 | 1.649171e-16
26.40264 | 2.133282 | 2.029296 | 0.8137834 | 0.0004895668 | 3.49623e-07 | 5.375998e-10 | 1.761989e-12 | 1.20542e-14 | 1.66789e-16
26.41264 | 2.133292 | 2.029342 | 0.8212075 | 0.0004973619 | 3.549095e-07 | 5.45256e-10 | 1.785434e-12 | 1.220288e-14 | 1.686816e-16
26.42264 | 2.133301 | 2.029388 | 0.8286413 | 0.0005052786 | 3.602743e-07 | 5.53019e-10 | 1.809185e-12 | 1.235335e-14 | 1.705953e-16
26.43264 | 2.133311 | 2.029434 | 0.8360839 | 0.0005133189 | 3.657187e-07 | 5.608905e-10 | 1.833246e-12 | 1.250565e-14 | 1.725303e-16
26.44264 | 2.133321 | 2.029481 | 0.8435344 | 0.0005214845 | 3.712437e-07 | 5.688718e-10 | 1.85762e-12 | 1.265978e-14 | 1.744868e-16
26.45265 | 2.133331 | 2.029527 | 0.8509916 | 0.0005297774 | 3.768506e-07 | 5.769644e-10 | 1.882312e-12 | 1.281578e-14 | 1.764651e-16
26.46265 | 2.13334 | 2.029573 | 0.8584546 | 0.0005381996 | 3.825404e-07 | 5.851698e-10 | 1.907326e-12 | 1.297366e-14 | 1.784653e-16
26.47265 | 2.13335 | 2.029619 | 0.8659225 | 0.000546753 | 3.883145e-07 | 5.934897e-10 | 1.932665e-12 | 1.313345e-14 | 1.804878e-16
26.48265 | 2.13336 | 2.029665 | 0.8733942 | 0.0005554396 | 3.941741e-07 | 6.019256e-10 | 1.958335e-12 | 1.329517e-14 | 1.825327e-16
26.49265 | 2.13337 | 2.029711 | 0.8808687 | 0.0005642615 | 4.001203e-07 | 6.10479e-10 | 1.984339e-12 | 1.345884e-14 | 1.846003e-16
26.50265 | 2.133379 | 2.029757 | 0.888345 | 0.0005732207 | 4.061545e-07 | 6.191516e-10 | 2.010681e-12 | 1.362449e-14 | 1.866909e-16
26.51265 | 2.133389 | 2.029803 | 0.8958221 | 0.0005823193 | 4.122778e-07 | 6.279449e-10 | 2.037366e-12 | 1.379213e-14 | 1.888047e-16
26.52265 | 2.133399 | 2.029849 | 0.9032991 | 0.0005915595 | 4.184917e-07 | 6.368607e-10 | 2.064399e-12 | 1.39618e-14 | 1.90942e-16
26.53265 | 2.133408 | 2.029895 | 0.9107749 | 0.0006009433 | 4.247974e-07 | 6.459006e-10 | 2.091783e-12 | 1.413351e-14 | 1.93103e-16
26.54265 | 2.133418 | 2.029941 | 0.9182486 | 0.0006104731 | 4.311963e-07 | 6.550663e-10 | 2.119523e-12 | 1.430729e-14 | 1.95288e-16
26.55266 | 2.133428 | 2.029987 | 0.925719 | 0.0006201509 | 4.376896e-07 | 6.643595e-10 | 2.147624e-12 | 1.448317e-14 | 1.974972e-16
26.56266 | 2.133437 | 2.030032 | 0.9331854 | 0.0006299791 | 4.442789e-07 | 6.73782e-10 | 2.17609e-12 | 1.466117e-14 | 1.997308e-16
26.57266 | 2.133447 | 2.030078 | 0.9406465 | 0.0006399599 | 4.509653e-07 | 6.833355e-10 | 2.204926e-12 | 1.484131e-14 | 2.019893e-16
26.58266 | 2.133457 | 2.030124 | 0.9481016 | 0.0006500957 | 4.577504e-07 | 6.930218e-10 | 2.234137e-12 | 1.502362e-14 | 2.042728e-16
26.59266 | 2.133466 | 2.03017 | 0.9555495 | 0.0006603888 | 4.646357e-07 | 7.028426e-10 | 2.263727e-12 | 1.520813e-14 | 2.065816e-16
26.60266 | 2.133476 | 2.030215 | 0.9629894 | 0.0006708417 | 4.716224e-07 | 7.128e-10 | 2.293701e-12 | 1.539486e-14 | 2.08916e-16
26.61266 | 2.133485 | 2.030261 | 0.9704202 | 0.0006814566 | 4.787121e-07 | 7.228956e-10 | 2.324064e-12 | 1.558383e-14 | 2.112762e-16
26.62266 | 2.133495 | 2.030306 | 0.977841 | 0.0006922362 | 4.859064e-07 | 7.331314e-10 | 2.354821e-12 | 1.577509e-14 | 2.136626e-16
26.63266 | 2.133505 | 2.030352 | 0.9852508 | 0.0007031829 | 4.932066e-07 | 7.435093e-10 | 2.385978e-12 | 1.596864e-14 | 2.160754e-16
26.64266 | 2.133514 | 2.030398 | 0.9926487 | 0.0007142992 | 5.006144e-07 | 7.540313e-10 | 2.417538e-12 | 1.616452e-14 | 2.185149e-16
26.65267 | 2.133524 | 2.030443 | 1.000034 | 0.0007255877 | 5.081312e-07 | 7.646992e-10 | 2.449508e-12 | 1.636275e-14 | 2.209814e-16
26.66267 | 2.133533 | 2.030489 | 1.007405 | 0.0007370511 | 5.157587e-07 | 7.75515e-10 | 2.481892e-12 | 1.656337e-14 | 2.234753e-16
26.67267 | 2.133543 | 2.030534 | 1.014761 | 0.0007486919 | 5.234984e-07 | 7.864809e-10 | 2.514696e-12 | 1.67664e-14 | 2.259966e-16
26.68267 | 2.133552 | 2.030579 | 1.022102 | 0.0007605129 | 5.31352e-07 | 7.975988e-10 | 2.547925e-12 | 1.697187e-14 | 2.285459e-16
26.69267 | 2.133562 | 2.030625 | 1.029426 | 0.0007725168 | 5.393211e-07 | 8.088707e-10 | 2.581585e-12 | 1.717981e-14 | 2.311234e-16
26.70267 | 2.133572 | 2.03067 | 1.036733 | 0.0007847063 | 5.474074e-07 | 8.202988e-10 | 2.61568e-12 | 1.739024e-14 | 2.337294e-16
26.71267 | 2.133581 | 2.030715 | 1.044021 | 0.0007970843 | 5.556126e-07 | 8.318852e-10 | 2.650217e-12 | 1.76032e-14 | 2.363641e-16
26.72267 | 2.133591 | 2.030761 | 1.05129 | 0.0008096537 | 5.639383e-07 | 8.436321e-10 | 2.685201e-12 | 1.781872e-14 | 2.39028e-16
26.73267 | 2.1336 | 2.030806 | 1.058539 | 0.0008224173 | 5.723863e-07 | 8.555416e-10 | 2.720638e-12 | 1.803683e-14 | 2.417213e-16
26.74267 | 2.13361 | 2.030851 | 1.065767 | 0.000835378 | 5.809584e-07 | 8.676159e-10 | 2.756533e-12 | 1.825755e-14 | 2.444444e-16
26.75268 | 2.133619 | 2.030896 | 1.072974 | 0.0008485389 | 5.896564e-07 | 8.798573e-10 | 2.792892e-12 | 1.848092e-14 | 2.471975e-16
26.76268 | 2.133629 | 2.030942 | 1.080157 | 0.000861903 | 5.98482e-07 | 8.92268e-10 | 2.829722e-12 | 1.870697e-14 | 2.499811e-16
26.77268 | 2.133638 | 2.030987 | 1.087317 | 0.0008754733 | 6.074372e-07 | 9.048503e-10 | 2.867028e-12 | 1.893573e-14 | 2.527953e-16
26.78268 | 2.133648 | 2.031032 | 1.094453 | 0.0008892529 | 6.165237e-07 | 9.176066e-10 | 2.904816e-12 | 1.916723e-14 | 2.556406e-16
26.79268 | 2.133657 | 2.031077 | 1.101563 | 0.0009032451 | 6.257435e-07 | 9.305391e-10 | 2.943092e-12 | 1.940151e-14 | 2.585173e-16
26.80268 | 2.133667 | 2.031122 | 1.108648 | 0.000917453 | 6.350984e-07 | 9.436504e-10 | 2.981863e-12 | 1.96386e-14 | 2.614258e-16
26.81268 | 2.133676 | 2.031167 | 1.115705 | 0.0009318799 | 6.445905e-07 | 9.569428e-10 | 3.021134e-12 | 1.987852e-14 | 2.643663e-16
26.82268 | 2.133686 | 2.031212 | 1.122736 | 0.000946529 | 6.542216e-07 | 9.704187e-10 | 3.060913e-12 | 2.012132e-14 | 2.673392e-16
26.83268 | 2.133695 | 2.031257 | 1.129738 | 0.0009614039 | 6.639938e-07 | 9.840807e-10 | 3.101205e-12 | 2.036702e-14 | 2.70345e-16
26.84268 | 2.133705 | 2.031302 | 1.136711 | 0.0009765077 | 6.739091e-07 | 9.979313e-10 | 3.142017e-12 | 2.061567e-14 | 2.733838e-16
26.85269 | 2.133714 | 2.031346 | 1.143655 | 0.0009918441 | 6.839696e-07 | 1.011973e-09 | 3.183355e-12 | 2.086729e-14 | 2.764561e-16
26.86269 | 2.133723 | 2.031391 | 1.150569 | 0.001007416 | 6.941774e-07 | 1.026208e-09 | 3.225227e-12 | 2.112193e-14 | 2.795623e-16
26.87269 | 2.133733 | 2.031436 | 1.157451 | 0.001023228 | 7.045344e-07 | 1.04064e-09 | 3.267638e-12 | 2.137961e-14 | 2.827027e-16
26.88269 | 2.133742 | 2.031481 | 1.164301 | 0.001039283 | 7.15043e-07 | 1.055271e-09 | 3.310597e-12 | 2.164037e-14 | 2.858777e-16
26.89269 | 2.133752 | 2.031526 | 1.17112 | 0.001055585 | 7.257053e-07 | 1.070103e-09 | 3.354109e-12 | 2.190425e-14 | 2.890876e-16
26.90269 | 2.133761 | 2.03157 | 1.177905 | 0.001072138 | 7.365234e-07 | 1.08514e-09 | 3.398181e-12 | 2.217128e-14 | 2.923328e-16
26.91269 | 2.133771 | 2.031615 | 1.184656 | 0.001088944 | 7.474996e-07 | 1.100384e-09 | 3.442822e-12 | 2.244151e-14 | 2.956138e-16
26.92269 | 2.13378 | 2.03166 | 1.191374 | 0.001106009 | 7.586362e-07 | 1.115837e-09 | 3.488037e-12 | 2.271496e-14 | 2.989309e-16
26.93269 | 2.133789 | 2.031704 | 1.198056 | 0.001123336 | 7.699355e-07 | 1.131504e-09 | 3.533834e-12 | 2.299168e-14 | 3.022844e-16
26.94269 | 2.133799 | 2.031749 | 1.204703 | 0.001140929 | 7.813997e-07 | 1.147386e-09 | 3.580222e-12 | 2.327171e-14 | 3.056749e-16
26.9527 | 2.133808 | 2.031793 | 1.211314 | 0.001158791 | 7.930313e-07 | 1.163487e-09 | 3.627205e-12 | 2.355508e-14 | 3.091026e-16
26.9627 | 2.133817 | 2.031838 | 1.217888 | 0.001176928 | 8.048327e-07 | 1.179809e-09 | 3.674794e-12 | 2.384183e-14 | 3.12568e-16
26.9727 | 2.133827 | 2.031882 | 1.224426 | 0.001195343 | 8.168062e-07 | 1.196356e-09 | 3.722994e-12 | 2.4132e-14 | 3.160714e-16
26.9827 | 2.133836 | 2.031927 | 1.230926 | 0.00121404 | 8.289543e-07 | 1.21313e-09 | 3.771815e-12 | 2.442564e-14 | 3.196134e-16
26.9927 | 2.133846 | 2.031971 | 1.237387 | 0.001233024 | 8.412796e-07 | 1.230135e-09 | 3.821263e-12 | 2.472278e-14 | 3.231943e-16
27.0027 | 2.133855 | 2.032016 | 1.24381 | 0.001252298 | 8.537846e-07 | 1.247374e-09 | 3.871346e-12 | 2.502346e-14 | 3.268145e-16
27.0127 | 2.133864 | 2.03206 | 1.250194 | 0.001271867 | 8.664718e-07 | 1.264849e-09 | 3.922073e-12 | 2.532773e-14 | 3.304744e-16
27.0227 | 2.133874 | 2.032104 | 1.256539 | 0.001291737 | 8.793438e-07 | 1.282565e-09 | 3.973452e-12 | 2.563562e-14 | 3.341746e-16
27.0327 | 2.133883 | 2.032149 | 1.262844 | 0.00131191 | 8.924033e-07 | 1.300523e-09 | 4.02549e-12 | 2.594719e-14 | 3.379153e-16
27.0427 | 2.133892 | 2.032193 | 1.269108 | 0.001332392 | 9.056529e-07 | 1.318729e-09 | 4.078197e-12 | 2.626246e-14 | 3.416971e-16
27.05271 | 2.133901 | 2.032237 | 1.275331 | 0.001353187 | 9.190954e-07 | 1.337184e-09 | 4.13158e-12 | 2.658149e-14 | 3.455204e-16
27.06271 | 2.133911 | 2.032282 | 1.281514 | 0.0013743 | 9.327335e-07 | 1.355892e-09 | 4.185649e-12 | 2.690432e-14 | 3.493857e-16
27.07271 | 2.13392 | 2.032326 | 1.287655 | 0.001395735 | 9.465701e-07 | 1.374857e-09 | 4.24041e-12 | 2.7231e-14 | 3.532933e-16
27.08271 | 2.133929 | 2.03237 | 1.293754 | 0.001417498 | 9.606078e-07 | 1.394082e-09 | 4.295875e-12 | 2.756156e-14 | 3.572437e-16
27.09271 | 2.133939 | 2.032414 | 1.299811 | 0.001439594 | 9.748497e-07 | 1.41357e-09 | 4.35205e-12 | 2.789606e-14 | 3.612375e-16
27.10271 | 2.133948 | 2.032458 | 1.305825 | 0.001462027 | 9.892985e-07 | 1.433326e-09 | 4.408946e-12 | 2.823453e-14 | 3.65275e-16
27.11271 | 2.133957 | 2.032502 | 1.311797 | 0.001484802 | 1.003957e-06 | 1.453352e-09 | 4.466571e-12 | 2.857704e-14 | 3.693568e-16
27.12271 | 2.133966 | 2.032546 | 1.317725 | 0.001507925 | 1.018829e-06 | 1.473653e-09 | 4.524934e-12 | 2.892361e-14 | 3.734833e-16
27.13271 | 2.133976 | 2.03259 | 1.32361 | 0.001531401 | 1.033917e-06 | 1.494231e-09 | 4.584045e-12 | 2.927431e-14 | 3.776549e-16
27.14271 | 2.133985 | 2.032634 | 1.329452 | 0.001555234 | 1.049224e-06 | 1.515091e-09 | 4.643913e-12 | 2.962917e-14 | 3.818723e-16
27.15272 | 2.133994 | 2.032678 | 1.33525 | 0.001579431 | 1.064753e-06 | 1.536237e-09 | 4.704548e-12 | 2.998826e-14 | 3.861358e-16
27.16272 | 2.134003 | 2.032722 | 1.341003 | 0.001603997 | 1.080507e-06 | 1.557672e-09 | 4.765959e-12 | 3.035161e-14 | 3.90446e-16
27.17272 | 2.134013 | 2.032766 | 1.346712 | 0.001628937 | 1.09649e-06 | 1.579401e-09 | 4.828155e-12 | 3.071927e-14 | 3.948033e-16
27.18272 | 2.134022 | 2.03281 | 1.352377 | 0.001654256 | 1.112704e-06 | 1.601426e-09 | 4.891148e-12 | 3.10913e-14 | 3.992083e-16
27.19272 | 2.134031 | 2.032854 | 1.357997 | 0.001679961 | 1.129154e-06 | 1.623753e-09 | 4.954946e-12 | 3.146775e-14 | 4.036615e-16
27.20272 | 2.13404 | 2.032897 | 1.363572 | 0.001706058 | 1.145842e-06 | 1.646385e-09 | 5.01956e-12 | 3.184866e-14 | 4.081634e-16
27.21272 | 2.134049 | 2.032941 | 1.369103 | 0.001732551 | 1.162772e-06 | 1.669326e-09 | 5.085e-12 | 3.22341e-14 | 4.127145e-16
27.22272 | 2.134059 | 2.032985 | 1.374588 | 0.001759447 | 1.179947e-06 | 1.69258e-09 | 5.151276e-12 | 3.262411e-14 | 4.173154e-16
27.23272 | 2.134068 | 2.033029 | 1.380028 | 0.001786753 | 1.197371e-06 | 1.716152e-09 | 5.218399e-12 | 3.301874e-14 | 4.219665e-16
27.24272 | 2.134077 | 2.033072 | 1.385422 | 0.001814473 | 1.215047e-06 | 1.740046e-09 | 5.28638e-12 | 3.341806e-14 | 4.266685e-16
27.25273 | 2.134086 | 2.033116 | 1.390771 | 0.001842614 | 1.232979e-06 | 1.764266e-09 | 5.355229e-12 | 3.382211e-14 | 4.314218e-16
27.26273 | 2.134095 | 2.033159 | 1.396075 | 0.001871183 | 1.25117e-06 | 1.788817e-09 | 5.424957e-12 | 3.423095e-14 | 4.36227e-16
27.27273 | 2.134105 | 2.033203 | 1.401333 | 0.001900185 | 1.269625e-06 | 1.813702e-09 | 5.495575e-12 | 3.464463e-14 | 4.410847e-16
27.28273 | 2.134114 | 2.033247 | 1.406545 | 0.001929628 | 1.288346e-06 | 1.838927e-09 | 5.567094e-12 | 3.506322e-14 | 4.459954e-16
27.29273 | 2.134123 | 2.03329 | 1.411712 | 0.001959517 | 1.307338e-06 | 1.864496e-09 | 5.639526e-12 | 3.548676e-14 | 4.509597e-16
27.30273 | 2.134132 | 2.033334 | 1.416832 | 0.00198986 | 1.326604e-06 | 1.890413e-09 | 5.712881e-12 | 3.591532e-14 | 4.559782e-16
27.31273 | 2.134141 | 2.033377 | 1.421907 | 0.002020663 | 1.346149e-06 | 1.916684e-09 | 5.787172e-12 | 3.634895e-14 | 4.610514e-16
27.32273 | 2.13415 | 2.03342 | 1.426937 | 0.002051933 | 1.365976e-06 | 1.943313e-09 | 5.862411e-12 | 3.678771e-14 | 4.6618e-16
27.33273 | 2.134159 | 2.033464 | 1.43192 | 0.002083677 | 1.38609e-06 | 1.970304e-09 | 5.938608e-12 | 3.723167e-14 | 4.713645e-16
27.34273 | 2.134168 | 2.033507 | 1.436858 | 0.002115901 | 1.406494e-06 | 1.997663e-09 | 6.015776e-12 | 3.768088e-14 | 4.766055e-16
27.35274 | 2.134178 | 2.033551 | 1.441751 | 0.002148614 | 1.427192e-06 | 2.025394e-09 | 6.093927e-12 | 3.81354e-14 | 4.819036e-16
27.36274 | 2.134187 | 2.033594 | 1.446597 | 0.002181821 | 1.448189e-06 | 2.053502e-09 | 6.173074e-12 | 3.85953e-14 | 4.872595e-16
27.37274 | 2.134196 | 2.033637 | 1.451398 | 0.002215532 | 1.469489e-06 | 2.081993e-09 | 6.253228e-12 | 3.906063e-14 | 4.926737e-16
27.38274 | 2.134205 | 2.03368 | 1.456154 | 0.002249752 | 1.491095e-06 | 2.110872e-09 | 6.334402e-12 | 3.953147e-14 | 4.981469e-16
27.39274 | 2.134214 | 2.033724 | 1.460864 | 0.002284489 | 1.513014e-06 | 2.140143e-09 | 6.41661e-12 | 4.000787e-14 | 5.036797e-16
27.40274 | 2.134223 | 2.033767 | 1.465528 | 0.002319752 | 1.535248e-06 | 2.169812e-09 | 6.499864e-12 | 4.048989e-14 | 5.092727e-16
27.41274 | 2.134232 | 2.03381 | 1.470148 | 0.002355548 | 1.557803e-06 | 2.199885e-09 | 6.584176e-12 | 4.097761e-14 | 5.149266e-16
27.42274 | 2.134241 | 2.033853 | 1.474722 | 0.002391884 | 1.580682e-06 | 2.230366e-09 | 6.669561e-12 | 4.147109e-14 | 5.206421e-16
27.43274 | 2.13425 | 2.033896 | 1.479251 | 0.002428769 | 1.603891e-06 | 2.261261e-09 | 6.756032e-12 | 4.19704e-14 | 5.264198e-16
27.44274 | 2.134259 | 2.033939 | 1.483735 | 0.002466211 | 1.627434e-06 | 2.292576e-09 | 6.843601e-12 | 4.24756e-14 | 5.322603e-16
27.45275 | 2.134268 | 2.033982 | 1.488175 | 0.002504218 | 1.651315e-06 | 2.324316e-09 | 6.932283e-12 | 4.298676e-14 | 5.381643e-16
27.46275 | 2.134277 | 2.034025 | 1.49257 | 0.002542798 | 1.675541e-06 | 2.356486e-09 | 7.022092e-12 | 4.350395e-14 | 5.441325e-16
27.47275 | 2.134286 | 2.034068 | 1.49692 | 0.002581961 | 1.700115e-06 | 2.389093e-09 | 7.113042e-12 | 4.402724e-14 | 5.501656e-16
27.48275 | 2.134295 | 2.034111 | 1.501226 | 0.002621713 | 1.725042e-06 | 2.422143e-09 | 7.205146e-12 | 4.45567e-14 | 5.562643e-16
27.49275 | 2.134304 | 2.034154 | 1.505488 | 0.002662065 | 1.750327e-06 | 2.455641e-09 | 7.298419e-12 | 4.509241e-14 | 5.624292e-16
27.50275 | 2.134313 | 2.034197 | 1.509706 | 0.002703025 | 1.775976e-06 | 2.489593e-09 | 7.392877e-12 | 4.563443e-14 | 5.686612e-16
27.51275 | 2.134322 | 2.03424 | 1.51388 | 0.002744601 | 1.801993e-06 | 2.524005e-09 | 7.488533e-12 | 4.618283e-14 | 5.749608e-16
27.52275 | 2.134331 | 2.034283 | 1.51801 | 0.002786804 | 1.828384e-06 | 2.558883e-09 | 7.585402e-12 | 4.67377e-14 | 5.813288e-16
27.53275 | 2.13434 | 2.034326 | 1.522097 | 0.002829641 | 1.855154e-06 | 2.594234e-09 | 7.6835e-12 | 4.72991e-14 | 5.87766e-16
27.54275 | 2.134349 | 2.034368 | 1.526141 | 0.002873123 | 1.882308e-06 | 2.630064e-09 | 7.782841e-12 | 4.786712e-14 | 5.942731e-16
27.55276 | 2.134358 | 2.034411 | 1.530142 | 0.002917259 | 1.909852e-06 | 2.666379e-09 | 7.883442e-12 | 4.844182e-14 | 6.008507e-16
27.56276 | 2.134367 | 2.034454 | 1.5341 | 0.002962059 | 1.93779e-06 | 2.703186e-09 | 7.985317e-12 | 4.902328e-14 | 6.074998e-16
27.57276 | 2.134376 | 2.034497 | 1.538015 | 0.003007532 | 1.96613e-06 | 2.74049e-09 | 8.088483e-12 | 4.961159e-14 | 6.142209e-16
27.58276 | 2.134385 | 2.034539 | 1.541888 | 0.003053688 | 1.994876e-06 | 2.7783e-09 | 8.192956e-12 | 5.020682e-14 | 6.21015e-16
27.59276 | 2.134394 | 2.034582 | 1.545719 | 0.003100537 | 2.024034e-06 | 2.816621e-09 | 8.298752e-12 | 5.080905e-14 | 6.278827e-16
27.60276 | 2.134403 | 2.034624 | 1.549509 | 0.003148089 | 2.05361e-06 | 2.85546e-09 | 8.405887e-12 | 5.141836e-14 | 6.348249e-16
27.61276 | 2.134412 | 2.034667 | 1.553256 | 0.003196355 | 2.083609e-06 | 2.894824e-09 | 8.514378e-12 | 5.203483e-14 | 6.418424e-16
27.62276 | 2.134421 | 2.03471 | 1.556962 | 0.003245346 | 2.114038e-06 | 2.93472e-09 | 8.624242e-12 | 5.265855e-14 | 6.489359e-16
27.63276 | 2.13443 | 2.034752 | 1.560627 | 0.003295071 | 2.144903e-06 | 2.975155e-09 | 8.735496e-12 | 5.32896e-14 | 6.561062e-16
27.64276 | 2.134439 | 2.034795 | 1.564252 | 0.003345541 | 2.17621e-06 | 3.016136e-09 | 8.848157e-12 | 5.392807e-14 | 6.633542e-16
27.65277 | 2.134448 | 2.034837 | 1.567835 | 0.003396768 | 2.207964e-06 | 3.057671e-09 | 8.962242e-12 | 5.457403e-14 | 6.706807e-16
27.66277 | 2.134457 | 2.034879 | 1.571378 | 0.003448762 | 2.240173e-06 | 3.099767e-09 | 9.077769e-12 | 5.522758e-14 | 6.780865e-16
27.67277 | 2.134466 | 2.034922 | 1.574882 | 0.003501535 | 2.272843e-06 | 3.14243e-09 | 9.194756e-12 | 5.58888e-14 | 6.855725e-16
27.68277 | 2.134474 | 2.034964 | 1.578345 | 0.003555098 | 2.305979e-06 | 3.18567e-09 | 9.313222e-12 | 5.655778e-14 | 6.931395e-16
27.69277 | 2.134483 | 2.035006 | 1.581769 | 0.003609463 | 2.339589e-06 | 3.229492e-09 | 9.433183e-12 | 5.723461e-14 | 7.007883e-16
27.70277 | 2.134492 | 2.035049 | 1.585154 | 0.003664641 | 2.37368e-06 | 3.273906e-09 | 9.55466e-12 | 5.791939e-14 | 7.0852e-16
27.71277 | 2.134501 | 2.035091 | 1.5885 | 0.003720644 | 2.408257e-06 | 3.318918e-09 | 9.67767e-12 | 5.861219e-14 | 7.163352e-16
27.72277 | 2.13451 | 2.035133 | 1.591807 | 0.003777484 | 2.443329e-06 | 3.364538e-09 | 9.802233e-12 | 5.931312e-14 | 7.242349e-16
27.73277 | 2.134519 | 2.035176 | 1.595076 | 0.003835173 | 2.478901e-06 | 3.410772e-09 | 9.928367e-12 | 6.002227e-14 | 7.322201e-16
27.74277 | 2.134528 | 2.035218 | 1.598307 | 0.003893725 | 2.514981e-06 | 3.457629e-09 | 1.005609e-11 | 6.073972e-14 | 7.402915e-16
27.75278 | 2.134537 | 2.03526 | 1.6015 | 0.00395315 | 2.551575e-06 | 3.505117e-09 | 1.018543e-11 | 6.146559e-14 | 7.484502e-16
27.76278 | 2.134545 | 2.035302 | 1.604656 | 0.004013463 | 2.588692e-06 | 3.553244e-09 | 1.03164e-11 | 6.219996e-14 | 7.56697e-16
27.77278 | 2.134554 | 2.035344 | 1.607775 | 0.004074676 | 2.626338e-06 | 3.602019e-09 | 1.044902e-11 | 6.294293e-14 | 7.650329e-16
27.78278 | 2.134563 | 2.035386 | 1.610857 | 0.004136802 | 2.664521e-06 | 3.651451e-09 | 1.058331e-11 | 6.36946e-14 | 7.734589e-16
27.79278 | 2.134572 | 2.035428 | 1.613902 | 0.004199854 | 2.703248e-06 | 3.701548e-09 | 1.071929e-11 | 6.445508e-14 | 7.819758e-16
27.80278 | 2.134581 | 2.03547 | 1.616911 | 0.004263846 | 2.742526e-06 | 3.752318e-09 | 1.085698e-11 | 6.522445e-14 | 7.905846e-16
27.81278 | 2.134589 | 2.035512 | 1.619884 | 0.004328791 | 2.782365e-06 | 3.803771e-09 | 1.099641e-11 | 6.600282e-14 | 7.992863e-16
27.82278 | 2.134598 | 2.035554 | 1.622822 | 0.004394704 | 2.82277e-06 | 3.855916e-09 | 1.11376e-11 | 6.679031e-14 | 8.08082e-16
27.83278 | 2.134607 | 2.035596 | 1.625724 | 0.004461598 | 2.863751e-06 | 3.908762e-09 | 1.128056e-11 | 6.7587e-14 | 8.169725e-16
27.84278 | 2.134616 | 2.035638 | 1.628591 | 0.004529487 | 2.905315e-06 | 3.962318e-09 | 1.142532e-11 | 6.839301e-14 | 8.259589e-16
27.85279 | 2.134625 | 2.03568 | 1.631424 | 0.004598387 | 2.947471e-06 | 4.016593e-09 | 1.15719e-11 | 6.920845e-14 | 8.350422e-16
27.86279 | 2.134633 | 2.035722 | 1.634222 | 0.004668311 | 2.990227e-06 | 4.071597e-09 | 1.172033e-11 | 7.003341e-14 | 8.442234e-16
27.87279 | 2.134642 | 2.035764 | 1.636987 | 0.004739275 | 3.03359e-06 | 4.12734e-09 | 1.187062e-11 | 7.086802e-14 | 8.535036e-16
27.88279 | 2.134651 | 2.035806 | 1.639717 | 0.004811294 | 3.07757e-06 | 4.183831e-09 | 1.20228e-11 | 7.171237e-14 | 8.628838e-16
27.89279 | 2.13466 | 2.035847 | 1.642415 | 0.004884382 | 3.122175e-06 | 4.24108e-09 | 1.217689e-11 | 7.256659e-14 | 8.72365e-16
27.90279 | 2.134669 | 2.035889 | 1.645079 | 0.004958556 | 3.167414e-06 | 4.299097e-09 | 1.233292e-11 | 7.343078e-14 | 8.819484e-16
27.91279 | 2.134677 | 2.035931 | 1.64771 | 0.005033831 | 3.213295e-06 | 4.357892e-09 | 1.249091e-11 | 7.430507e-14 | 8.91635e-16
27.92279 | 2.134686 | 2.035972 | 1.650309 | 0.005110222 | 3.259828e-06 | 4.417475e-09 | 1.265089e-11 | 7.518956e-14 | 9.014259e-16
27.93279 | 2.134695 | 2.036014 | 1.652876 | 0.005187747 | 3.307022e-06 | 4.477857e-09 | 1.281287e-11 | 7.608437e-14 | 9.113222e-16
27.94279 | 2.134703 | 2.036056 | 1.655411 | 0.005266421 | 3.354885e-06 | 4.539048e-09 | 1.297689e-11 | 7.698962e-14 | 9.213249e-16
27.9528 | 2.134712 | 2.036097 | 1.657915 | 0.005346261 | 3.403428e-06 | 4.601059e-09 | 1.314296e-11 | 7.790542e-14 | 9.314353e-16
27.9628 | 2.134721 | 2.036139 | 1.660387 | 0.005427284 | 3.45266e-06 | 4.6639e-09 | 1.331112e-11 | 7.883191e-14 | 9.416545e-16
27.9728 | 2.13473 | 2.03618 | 1.662829 | 0.005509507 | 3.502589e-06 | 4.727583e-09 | 1.348139e-11 | 7.97692e-14 | 9.519836e-16
27.9828 | 2.134738 | 2.036222 | 1.66524 | 0.005592948 | 3.553226e-06 | 4.792119e-09 | 1.365379e-11 | 8.071742e-14 | 9.624238e-16
27.9928 | 2.134747 | 2.036263 | 1.66762 | 0.005677623 | 3.604582e-06 | 4.857518e-09 | 1.382836e-11 | 8.167668e-14 | 9.729762e-16
28.0028 | 2.134756 | 2.036305 | 1.669971 | 0.00576355 | 3.656664e-06 | 4.923792e-09 | 1.400511e-11 | 8.264712e-14 | 9.83642e-16
28.0128 | 2.134764 | 2.036346 | 1.672293 | 0.005850748 | 3.709485e-06 | 4.990953e-09 | 1.418408e-11 | 8.362887e-14 | 9.944224e-16
28.0228 | 2.134773 | 2.036388 | 1.674585 | 0.005939235 | 3.763054e-06 | 5.059011e-09 | 1.436529e-11 | 8.462205e-14 | 1.005319e-15
28.0328 | 2.134782 | 2.036429 | 1.676848 | 0.00602903 | 3.817381e-06 | 5.12798e-09 | 1.454877e-11 | 8.562679e-14 | 1.016332e-15
28.0428 | 2.13479 | 2.03647 | 1.679082 | 0.00612015 | 3.872477e-06 | 5.19787e-09 | 1.473454e-11 | 8.664323e-14 | 1.027464e-15
28.05281 | 2.134799 | 2.036512 | 1.681288 | 0.006212616 | 3.928352e-06 | 5.268695e-09 | 1.492264e-11 | 8.767149e-14 | 1.038715e-15
28.06281 | 2.134808 | 2.036553 | 1.683466 | 0.006306446 | 3.985018e-06 | 5.340465e-09 | 1.51131e-11 | 8.871172e-14 | 1.050087e-15
28.07281 | 2.134816 | 2.036594 | 1.685616 | 0.00640166 | 4.042486e-06 | 5.413194e-09 | 1.530594e-11 | 8.976405e-14 | 1.06158e-15
28.08281 | 2.134825 | 2.036636 | 1.687739 | 0.006498279 | 4.100766e-06 | 5.486894e-09 | 1.550119e-11 | 9.082862e-14 | 1.073198e-15
28.09281 | 2.134834 | 2.036677 | 1.689835 | 0.006596321 | 4.159869e-06 | 5.561578e-09 | 1.569889e-11 | 9.190556e-14 | 1.08494e-15
28.10281 | 2.134842 | 2.036718 | 1.691904 | 0.006695808 | 4.219808e-06 | 5.637258e-09 | 1.589905e-11 | 9.299502e-14 | 1.096807e-15
28.11281 | 2.134851 | 2.036759 | 1.693946 | 0.00679676 | 4.280593e-06 | 5.713948e-09 | 1.610172e-11 | 9.409715e-14 | 1.108803e-15
28.12281 | 2.13486 | 2.0368 | 1.695962 | 0.006899198 | 4.342237e-06 | 5.791661e-09 | 1.630692e-11 | 9.521207e-14 | 1.120926e-15
28.13281 | 2.134868 | 2.036841 | 1.697952 | 0.007003144 | 4.404752e-06 | 5.87041e-09 | 1.651469e-11 | 9.633995e-14 | 1.13318e-15
28.14281 | 2.134877 | 2.036882 | 1.699917 | 0.007108618 | 4.468148e-06 | 5.950209e-09 | 1.672505e-11 | 9.748093e-14 | 1.145565e-15
28.15282 | 2.134885 | 2.036923 | 1.701856 | 0.007215643 | 4.532439e-06 | 6.031071e-09 | 1.693803e-11 | 9.863516e-14 | 1.158082e-15
28.16282 | 2.134894 | 2.036965 | 1.70377 | 0.007324242 | 4.597638e-06 | 6.113011e-09 | 1.715368e-11 | 9.980278e-14 | 1.170734e-15
28.17282 | 2.134903 | 2.037005 | 1.70566 | 0.007434435 | 4.663755e-06 | 6.196042e-09 | 1.737202e-11 | 1.00984e-13 | 1.183521e-15
28.18282 | 2.134911 | 2.037046 | 1.707525 | 0.007546247 | 4.730805e-06 | 6.280178e-09 | 1.759308e-11 | 1.021788e-13 | 1.196446e-15
28.19282 | 2.13492 | 2.037087 | 1.709366 | 0.0076597 | 4.7988e-06 | 6.365435e-09 | 1.78169e-11 | 1.033876e-13 | 1.209508e-15
28.20282 | 2.134928 | 2.037128 | 1.711183 | 0.007774817 | 4.867753e-06 | 6.451827e-09 | 1.804351e-11 | 1.046103e-13 | 1.22271e-15
28.21282 | 2.134937 | 2.037169 | 1.712976 | 0.007891623 | 4.937677e-06 | 6.539368e-09 | 1.827295e-11 | 1.058473e-13 | 1.236054e-15
28.22282 | 2.134945 | 2.03721 | 1.714746 | 0.008010141 | 5.008586e-06 | 6.628073e-09 | 1.850524e-11 | 1.070985e-13 | 1.24954e-15
28.23282 | 2.134954 | 2.037251 | 1.716493 | 0.008130396 | 5.080494e-06 | 6.717959e-09 | 1.874044e-11 | 1.083643e-13 | 1.263171e-15
28.24282 | 2.134963 | 2.037292 | 1.718217 | 0.008252412 | 5.153413e-06 | 6.809039e-09 | 1.897856e-11 | 1.096448e-13 | 1.276947e-15
28.25283 | 2.134971 | 2.037332 | 1.719919 | 0.008376215 | 5.227359e-06 | 6.90133e-09 | 1.921965e-11 | 1.1094e-13 | 1.290871e-15
28.26283 | 2.13498 | 2.037373 | 1.721598 | 0.008501829 | 5.302345e-06 | 6.994847e-09 | 1.946374e-11 | 1.122503e-13 | 1.304943e-15
28.27283 | 2.134988 | 2.037414 | 1.723256 | 0.008629281 | 5.378385e-06 | 7.089607e-09 | 1.971087e-11 | 1.135758e-13 | 1.319166e-15
28.28283 | 2.134997 | 2.037455 | 1.724891 | 0.008758596 | 5.455495e-06 | 7.185625e-09 | 1.996108e-11 | 1.149165e-13 | 1.333541e-15
28.29283 | 2.135005 | 2.037495 | 1.726506 | 0.008889801 | 5.533688e-06 | 7.282919e-09 | 2.02144e-11 | 1.162728e-13 | 1.348069e-15
28.30283 | 2.135014 | 2.037536 | 1.728099 | 0.009022923 | 5.61298e-06 | 7.381503e-09 | 2.047087e-11 | 1.176448e-13 | 1.362753e-15
28.31283 | 2.135022 | 2.037576 | 1.729672 | 0.009157988 | 5.693386e-06 | 7.481397e-09 | 2.073054e-11 | 1.190327e-13 | 1.377593e-15
28.32283 | 2.135031 | 2.037617 | 1.731223 | 0.009295025 | 5.774922e-06 | 7.582615e-09 | 2.099343e-11 | 1.204366e-13 | 1.392592e-15
28.33283 | 2.135039 | 2.037658 | 1.732755 | 0.009434061 | 5.857602e-06 | 7.685176e-09 | 2.125959e-11 | 1.218568e-13 | 1.407751e-15
28.34283 | 2.135048 | 2.037698 | 1.734266 | 0.009575125 | 5.941442e-06 | 7.789097e-09 | 2.152906e-11 | 1.232934e-13 | 1.423072e-15
28.35284 | 2.135056 | 2.037739 | 1.735757 | 0.009718245 | 6.02646e-06 | 7.894396e-09 | 2.180188e-11 | 1.247466e-13 | 1.438556e-15
28.36284 | 2.135065 | 2.037779 | 1.737229 | 0.009863449 | 6.112669e-06 | 8.00109e-09 | 2.207808e-11 | 1.262165e-13 | 1.454205e-15
28.37284 | 2.135073 | 2.03782 | 1.738682 | 0.01001077 | 6.200088e-06 | 8.109198e-09 | 2.235772e-11 | 1.277035e-13 | 1.470021e-15
28.38284 | 2.135082 | 2.03786 | 1.740115 | 0.01016023 | 6.288733e-06 | 8.218739e-09 | 2.264083e-11 | 1.292076e-13 | 1.486006e-15
28.39284 | 2.13509 | 2.0379 | 1.741529 | 0.01031187 | 6.37862e-06 | 8.329729e-09 | 2.292746e-11 | 1.307291e-13 | 1.502161e-15
28.40284 | 2.135099 | 2.037941 | 1.742925 | 0.01046571 | 6.469767e-06 | 8.44219e-09 | 2.321764e-11 | 1.322681e-13 | 1.518488e-15
28.41284 | 2.135107 | 2.037981 | 1.744303 | 0.01062179 | 6.56219e-06 | 8.556139e-09 | 2.351142e-11 | 1.33825e-13 | 1.534989e-15
28.42284 | 2.135115 | 2.038021 | 1.745662 | 0.01078014 | 6.655909e-06 | 8.671596e-09 | 2.380885e-11 | 1.353997e-13 | 1.551667e-15
28.43284 | 2.135124 | 2.038062 | 1.747003 | 0.01094078 | 6.750939e-06 | 8.78858e-09 | 2.410996e-11 | 1.369927e-13 | 1.568521e-15
28.44284 | 2.135132 | 2.038102 | 1.748327 | 0.01110376 | 6.847299e-06 | 8.907111e-09 | 2.441481e-11 | 1.38604e-13 | 1.585555e-15
28.45285 | 2.135141 | 2.038142 | 1.749633 | 0.0112691 | 6.945008e-06 | 9.02721e-09 | 2.472344e-11 | 1.402339e-13 | 1.602771e-15
28.46285 | 2.135149 | 2.038182 | 1.750922 | 0.01143684 | 7.044084e-06 | 9.148897e-09 | 2.50359e-11 | 1.418826e-13 | 1.62017e-15
28.47285 | 2.135158 | 2.038223 | 1.752194 | 0.01160701 | 7.144546e-06 | 9.272191e-09 | 2.535222e-11 | 1.435503e-13 | 1.637754e-15
28.48285 | 2.135166 | 2.038263 | 1.753449 | 0.01177965 | 7.246412e-06 | 9.397115e-09 | 2.567246e-11 | 1.452372e-13 | 1.655525e-15
28.49285 | 2.135174 | 2.038303 | 1.754688 | 0.01195479 | 7.349702e-06 | 9.523689e-09 | 2.599667e-11 | 1.469436e-13 | 1.673485e-15
28.50285 | 2.135183 | 2.038343 | 1.75591 | 0.01213246 | 7.454436e-06 | 9.651934e-09 | 2.63249e-11 | 1.486696e-13 | 1.691636e-15
28.51285 | 2.135191 | 2.038383 | 1.757116 | 0.01231269 | 7.560633e-06 | 9.781872e-09 | 2.665718e-11 | 1.504154e-13 | 1.70998e-15
28.52285 | 2.135199 | 2.038423 | 1.758307 | 0.01249554 | 7.668313e-06 | 9.913525e-09 | 2.699358e-11 | 1.521814e-13 | 1.728519e-15
28.53285 | 2.135208 | 2.038463 | 1.759481 | 0.01268103 | 7.777497e-06 | 1.004692e-08 | 2.733414e-11 | 1.539677e-13 | 1.747255e-15
28.54285 | 2.135216 | 2.038503 | 1.76064 | 0.01286919 | 7.888204e-06 | 1.018207e-08 | 2.767891e-11 | 1.557746e-13 | 1.76619e-15
28.55286 | 2.135225 | 2.038543 | 1.761784 | 0.01306008 | 8.000457e-06 | 1.0319e-08 | 2.802794e-11 | 1.576022e-13 | 1.785327e-15
28.56286 | 2.135233 | 2.038583 | 1.762913 | 0.01325371 | 8.114276e-06 | 1.045774e-08 | 2.83813e-11 | 1.594509e-13 | 1.804666e-15
28.57286 | 2.135241 | 2.038623 | 1.764027 | 0.01345014 | 8.229682e-06 | 1.05983e-08 | 2.873901e-11 | 1.613208e-13 | 1.824211e-15
28.58286 | 2.13525 | 2.038663 | 1.765126 | 0.0136494 | 8.346698e-06 | 1.074072e-08 | 2.910115e-11 | 1.632123e-13 | 1.843964e-15
28.59286 | 2.135258 | 2.038703 | 1.76621 | 0.01385154 | 8.465344e-06 | 1.088502e-08 | 2.946776e-11 | 1.651254e-13 | 1.863926e-15
28.60286 | 2.135266 | 2.038742 | 1.767281 | 0.01405658 | 8.585645e-06 | 1.103121e-08 | 2.98389e-11 | 1.670606e-13 | 1.8841e-15
28.61286 | 2.135275 | 2.038782 | 1.768337 | 0.01426457 | 8.707621e-06 | 1.117933e-08 | 3.021462e-11 | 1.69018e-13 | 1.904488e-15
28.62286 | 2.135283 | 2.038822 | 1.769379 | 0.01447555 | 8.831296e-06 | 1.13294e-08 | 3.059499e-11 | 1.709978e-13 | 1.925092e-15
28.63286 | 2.135291 | 2.038862 | 1.770408 | 0.01468957 | 8.956694e-06 | 1.148145e-08 | 3.098004e-11 | 1.730004e-13 | 1.945915e-15
28.64286 | 2.1353 | 2.038902 | 1.771423 | 0.01490666 | 9.083837e-06 | 1.16355e-08 | 3.136985e-11 | 1.75026e-13 | 1.966959e-15
28.65287 | 2.135308 | 2.038941 | 1.772425 | 0.01512687 | 9.212749e-06 | 1.179157e-08 | 3.176446e-11 | 1.770749e-13 | 1.988226e-15
28.66287 | 2.135316 | 2.038981 | 1.773414 | 0.01535024 | 9.343455e-06 | 1.19497e-08 | 3.216394e-11 | 1.791473e-13 | 2.009718e-15
28.67287 | 2.135325 | 2.039021 | 1.774389 | 0.01557681 | 9.475979e-06 | 1.21099e-08 | 3.256835e-11 | 1.812434e-13 | 2.031438e-15
28.68287 | 2.135333 | 2.03906 | 1.775352 | 0.01580663 | 9.610346e-06 | 1.227221e-08 | 3.297774e-11 | 1.833636e-13 | 2.053388e-15
28.69287 | 2.135341 | 2.0391 | 1.776303 | 0.01603974 | 9.746581e-06 | 1.243665e-08 | 3.339218e-11 | 1.855081e-13 | 2.07557e-15
28.70287 | 2.135349 | 2.039139 | 1.77724 | 0.01627619 | 9.884709e-06 | 1.260325e-08 | 3.381172e-11 | 1.876772e-13 | 2.097988e-15
28.71287 | 2.135358 | 2.039179 | 1.778166 | 0.01651603 | 1.002476e-05 | 1.277205e-08 | 3.423643e-11 | 1.898711e-13 | 2.120643e-15
28.72287 | 2.135366 | 2.039218 | 1.779079 | 0.0167593 | 1.016675e-05 | 1.294305e-08 | 3.466637e-11 | 1.920902e-13 | 2.143537e-15
28.73287 | 2.135374 | 2.039258 | 1.779981 | 0.01700604 | 1.031071e-05 | 1.311631e-08 | 3.510161e-11 | 1.943348e-13 | 2.166674e-15
28.74287 | 2.135382 | 2.039297 | 1.78087 | 0.01725631 | 1.045668e-05 | 1.329183e-08 | 3.55422e-11 | 1.96605e-13 | 2.190056e-15
28.75288 | 2.135391 | 2.039337 | 1.781749 | 0.01751015 | 1.060467e-05 | 1.346966e-08 | 3.598821e-11 | 1.989012e-13 | 2.213685e-15
28.76288 | 2.135399 | 2.039376 | 1.782615 | 0.01776762 | 1.075471e-05 | 1.364982e-08 | 3.643971e-11 | 2.012238e-13 | 2.237564e-15
28.77288 | 2.135407 | 2.039416 | 1.783471 | 0.01802875 | 1.090683e-05 | 1.383234e-08 | 3.689677e-11 | 2.035729e-13 | 2.261696e-15
28.78288 | 2.135415 | 2.039455 | 1.784315 | 0.01829361 | 1.106107e-05 | 1.401726e-08 | 3.735944e-11 | 2.059489e-13 | 2.286083e-15
28.79288 | 2.135424 | 2.039494 | 1.785148 | 0.01856224 | 1.121744e-05 | 1.42046e-08 | 3.78278e-11 | 2.083521e-13 | 2.310727e-15
28.80288 | 2.135432 | 2.039534 | 1.78597 | 0.0188347 | 1.137598e-05 | 1.43944e-08 | 3.830192e-11 | 2.107827e-13 | 2.335632e-15
28.81288 | 2.13544 | 2.039573 | 1.786782 | 0.01911103 | 1.153671e-05 | 1.458668e-08 | 3.878187e-11 | 2.132412e-13 | 2.3608e-15
28.82288 | 2.135448 | 2.039612 | 1.787583 | 0.01939129 | 1.169967e-05 | 1.478148e-08 | 3.926771e-11 | 2.157278e-13 | 2.386234e-15
28.83288 | 2.135457 | 2.039651 | 1.788374 | 0.01967554 | 1.186489e-05 | 1.497883e-08 | 3.975952e-11 | 2.182428e-13 | 2.411937e-15
28.84288 | 2.135465 | 2.039691 | 1.789155 | 0.01996382 | 1.20324e-05 | 1.517876e-08 | 4.025736e-11 | 2.207866e-13 | 2.437911e-15
28.85289 | 2.135473 | 2.03973 | 1.789925 | 0.02025619 | 1.220222e-05 | 1.538131e-08 | 4.076132e-11 | 2.233594e-13 | 2.464159e-15
28.86289 | 2.135481 | 2.039769 | 1.790686 | 0.02055271 | 1.23744e-05 | 1.558651e-08 | 4.127147e-11 | 2.259617e-13 | 2.490684e-15
28.87289 | 2.135489 | 2.039808 | 1.791437 | 0.02085343 | 1.254896e-05 | 1.579439e-08 | 4.178787e-11 | 2.285936e-13 | 2.51749e-15
28.88289 | 2.135497 | 2.039847 | 1.792178 | 0.02115841 | 1.272593e-05 | 1.600499e-08 | 4.231061e-11 | 2.312556e-13 | 2.544578e-15
28.89289 | 2.135506 | 2.039886 | 1.792909 | 0.02146771 | 1.290534e-05 | 1.621835e-08 | 4.283976e-11 | 2.33948e-13 | 2.571951e-15
28.90289 | 2.135514 | 2.039925 | 1.793632 | 0.02178139 | 1.308724e-05 | 1.643449e-08 | 4.337539e-11 | 2.366711e-13 | 2.599614e-15
28.91289 | 2.135522 | 2.039964 | 1.794345 | 0.0220995 | 1.327165e-05 | 1.665345e-08 | 4.391759e-11 | 2.394253e-13 | 2.627568e-15
28.92289 | 2.13553 | 2.040003 | 1.795048 | 0.0224221 | 1.345861e-05 | 1.687528e-08 | 4.446644e-11 | 2.422109e-13 | 2.655816e-15
28.93289 | 2.135538 | 2.040042 | 1.795743 | 0.02274926 | 1.364815e-05 | 1.710001e-08 | 4.502201e-11 | 2.450283e-13 | 2.684363e-15
28.94289 | 2.135546 | 2.040081 | 1.796429 | 0.02308104 | 1.384031e-05 | 1.732766e-08 | 4.558439e-11 | 2.478778e-13 | 2.71321e-15
28.9529 | 2.135555 | 2.04012 | 1.797106 | 0.02341749 | 1.403512e-05 | 1.755829e-08 | 4.615365e-11 | 2.507598e-13 | 2.742361e-15
28.9629 | 2.135563 | 2.040159 | 1.797775 | 0.02375868 | 1.423262e-05 | 1.779193e-08 | 4.672989e-11 | 2.536747e-13 | 2.771819e-15
28.9729 | 2.135571 | 2.040198 | 1.798435 | 0.02410468 | 1.443284e-05 | 1.802862e-08 | 4.731317e-11 | 2.566228e-13 | 2.801588e-15
28.9829 | 2.135579 | 2.040237 | 1.799087 | 0.02445555 | 1.463583e-05 | 1.826839e-08 | 4.79036e-11 | 2.596044e-13 | 2.83167e-15
28.9929 | 2.135587 | 2.040276 | 1.79973 | 0.02481135 | 1.484161e-05 | 1.851129e-08 | 4.850125e-11 | 2.626201e-13 | 2.862068e-15
29.0029 | 2.135595 | 2.040315 | 1.800366 | 0.02517215 | 1.505023e-05 | 1.875736e-08 | 4.910621e-11 | 2.6567e-13 | 2.892786e-15
29.0129 | 2.135603 | 2.040353 | 1.800993 | 0.02553801 | 1.526172e-05 | 1.900663e-08 | 4.971856e-11 | 2.687547e-13 | 2.923828e-15
29.0229 | 2.135611 | 2.040392 | 1.801612 | 0.02590901 | 1.547613e-05 | 1.925916e-08 | 5.03384e-11 | 2.718745e-13 | 2.955196e-15
29.0329 | 2.135619 | 2.040431 | 1.802224 | 0.02628521 | 1.56935e-05 | 1.951497e-08 | 5.096582e-11 | 2.750298e-13 | 2.986894e-15
29.0429 | 2.135628 | 2.04047 | 1.802828 | 0.02666668 | 1.591385e-05 | 1.977411e-08 | 5.160091e-11 | 2.782211e-13 | 3.018926e-15
29.05291 | 2.135636 | 2.040508 | 1.803424 | 0.02705349 | 1.613724e-05 | 2.003662e-08 | 5.224375e-11 | 2.814486e-13 | 3.051294e-15
29.06291 | 2.135644 | 2.040547 | 1.804013 | 0.02744571 | 1.63637e-05 | 2.030256e-08 | 5.289445e-11 | 2.847128e-13 | 3.084002e-15
29.07291 | 2.135652 | 2.040585 | 1.804595 | 0.02784342 | 1.659328e-05 | 2.057195e-08 | 5.355309e-11 | 2.880141e-13 | 3.117054e-15
29.08291 | 2.13566 | 2.040624 | 1.805169 | 0.02824668 | 1.682602e-05 | 2.084485e-08 | 5.421977e-11 | 2.91353e-13 | 3.150453e-15
29.09291 | 2.135668 | 2.040663 | 1.805736 | 0.02865557 | 1.706195e-05 | 2.112129e-08 | 5.489459e-11 | 2.947298e-13 | 3.184203e-15
29.10291 | 2.135676 | 2.040701 | 1.806297 | 0.02907016 | 1.730113e-05 | 2.140133e-08 | 5.557764e-11 | 2.98145e-13 | 3.218308e-15
29.11291 | 2.135684 | 2.04074 | 1.80685 | 0.02949053 | 1.75436e-05 | 2.168501e-08 | 5.626903e-11 | 3.01599e-13 | 3.252771e-15
29.12291 | 2.135692 | 2.040778 | 1.807396 | 0.02991675 | 1.77894e-05 | 2.197238e-08 | 5.696884e-11 | 3.050922e-13 | 3.287595e-15
29.13291 | 2.1357 | 2.040817 | 1.807936 | 0.03034891 | 1.803858e-05 | 2.226348e-08 | 5.767719e-11 | 3.08625e-13 | 3.322785e-15
29.14291 | 2.135708 | 2.040855 | 1.808469 | 0.03078707 | 1.829117e-05 | 2.255836e-08 | 5.839418e-11 | 3.12198e-13 | 3.358344e-15
29.15292 | 2.135716 | 2.040894 | 1.808995 | 0.03123132 | 1.854724e-05 | 2.285708e-08 | 5.91199e-11 | 3.158116e-13 | 3.394277e-15
29.16292 | 2.135724 | 2.040932 | 1.809515 | 0.03168173 | 1.880682e-05 | 2.315967e-08 | 5.985447e-11 | 3.194661e-13 | 3.430586e-15
29.17292 | 2.135732 | 2.04097 | 1.810029 | 0.0321384 | 1.906996e-05 | 2.346618e-08 | 6.059798e-11 | 3.231621e-13 | 3.467276e-15
29.18292 | 2.13574 | 2.041009 | 1.810536 | 0.03260139 | 1.933671e-05 | 2.377668e-08 | 6.135055e-11 | 3.269e-13 | 3.50435e-15
29.19292 | 2.135748 | 2.041047 | 1.811037 | 0.03307079 | 1.960712e-05 | 2.40912e-08 | 6.211228e-11 | 3.306803e-13 | 3.541813e-15
29.20292 | 2.135756 | 2.041085 | 1.811532 | 0.03354669 | 1.988123e-05 | 2.44098e-08 | 6.288329e-11 | 3.345035e-13 | 3.579669e-15
29.21292 | 2.135764 | 2.041124 | 1.812022 | 0.03402916 | 2.015911e-05 | 2.473253e-08 | 6.366368e-11 | 3.3837e-13 | 3.617922e-15
29.22292 | 2.135772 | 2.041162 | 1.812505 | 0.0345183 | 2.044079e-05 | 2.505945e-08 | 6.445356e-11 | 3.422803e-13 | 3.656575e-15
29.23292 | 2.13578 | 2.0412 | 1.812982 | 0.03501418 | 2.072633e-05 | 2.53906e-08 | 6.525305e-11 | 3.462349e-13 | 3.695633e-15
29.24292 | 2.135788 | 2.041238 | 1.813454 | 0.03551691 | 2.101578e-05 | 2.572604e-08 | 6.606226e-11 | 3.502343e-13 | 3.7351e-15
29.25293 | 2.135796 | 2.041276 | 1.81392 | 0.03602655 | 2.130919e-05 | 2.606583e-08 | 6.688131e-11 | 3.54279e-13 | 3.77498e-15
29.26293 | 2.135804 | 2.041315 | 1.81438 | 0.03654321 | 2.160662e-05 | 2.641001e-08 | 6.771032e-11 | 3.583695e-13 | 3.815278e-15
29.27293 | 2.135812 | 2.041353 | 1.814835 | 0.03706698 | 2.190812e-05 | 2.675865e-08 | 6.85494e-11 | 3.625063e-13 | 3.855998e-15
29.28293 | 2.13582 | 2.041391 | 1.815285 | 0.03759794 | 2.221374e-05 | 2.711181e-08 | 6.939867e-11 | 3.666899e-13 | 3.897143e-15
29.29293 | 2.135828 | 2.041429 | 1.815729 | 0.03813619 | 2.252355e-05 | 2.746953e-08 | 7.025826e-11 | 3.709208e-13 | 3.938719e-15
29.30293 | 2.135836 | 2.041467 | 1.816168 | 0.03868182 | 2.283759e-05 | 2.783189e-08 | 7.112829e-11 | 3.751996e-13 | 3.98073e-15
29.31293 | 2.135844 | 2.041505 | 1.816602 | 0.03923492 | 2.315592e-05 | 2.819892e-08 | 7.200888e-11 | 3.795268e-13 | 4.023179e-15
29.32293 | 2.135852 | 2.041543 | 1.81703 | 0.03979559 | 2.34786e-05 | 2.857071e-08 | 7.290016e-11 | 3.839029e-13 | 4.066073e-15
29.33293 | 2.13586 | 2.041581 | 1.817454 | 0.04036393 | 2.38057e-05 | 2.89473e-08 | 7.380226e-11 | 3.883285e-13 | 4.109415e-15
29.34293 | 2.135868 | 2.041619 | 1.817873 | 0.04094003 | 2.413725e-05 | 2.932875e-08 | 7.47153e-11 | 3.928041e-13 | 4.15321e-15
29.35294 | 2.135876 | 2.041657 | 1.818286 | 0.04152399 | 2.447334e-05 | 2.971514e-08 | 7.563941e-11 | 3.973303e-13 | 4.197463e-15
29.36294 | 2.135884 | 2.041695 | 1.818695 | 0.04211591 | 2.481402e-05 | 3.010651e-08 | 7.657473e-11 | 4.019076e-13 | 4.242178e-15
29.37294 | 2.135891 | 2.041733 | 1.8191 | 0.0427159 | 2.515934e-05 | 3.050294e-08 | 7.752139e-11 | 4.065366e-13 | 4.287359e-15
29.38294 | 2.135899 | 2.041771 | 1.819499 | 0.04332405 | 2.550937e-05 | 3.090448e-08 | 7.847952e-11 | 4.112178e-13 | 4.333013e-15
29.39294 | 2.135907 | 2.041808 | 1.819894 | 0.04394046 | 2.586418e-05 | 3.131121e-08 | 7.944926e-11 | 4.159519e-13 | 4.379143e-15
29.40294 | 2.135915 | 2.041846 | 1.820284 | 0.04456524 | 2.622383e-05 | 3.172319e-08 | 8.043075e-11 | 4.207395e-13 | 4.425754e-15
29.41294 | 2.135923 | 2.041884 | 1.82067 | 0.0451985 | 2.658838e-05 | 3.214048e-08 | 8.142413e-11 | 4.25581e-13 | 4.472852e-15
29.42294 | 2.135931 | 2.041922 | 1.821052 | 0.04584034 | 2.69579e-05 | 3.256315e-08 | 8.242954e-11 | 4.304772e-13 | 4.520441e-15
29.43294 | 2.135939 | 2.041959 | 1.821429 | 0.04649086 | 2.733246e-05 | 3.299127e-08 | 8.344711e-11 | 4.354286e-13 | 4.568527e-15
29.44294 | 2.135947 | 2.041997 | 1.821802 | 0.04715018 | 2.771211e-05 | 3.342491e-08 | 8.447701e-11 | 4.404359e-13 | 4.617114e-15
29.45295 | 2.135954 | 2.042035 | 1.822171 | 0.04781841 | 2.809694e-05 | 3.386414e-08 | 8.551936e-11 | 4.454996e-13 | 4.666208e-15
29.46295 | 2.135962 | 2.042073 | 1.822535 | 0.04849565 | 2.848701e-05 | 3.430903e-08 | 8.657432e-11 | 4.506203e-13 | 4.715813e-15
29.47295 | 2.13597 | 2.04211 | 1.822896 | 0.04918201 | 2.888238e-05 | 3.475965e-08 | 8.764205e-11 | 4.557988e-13 | 4.765935e-15
29.48295 | 2.135978 | 2.042148 | 1.823252 | 0.04987762 | 2.928314e-05 | 3.521607e-08 | 8.872268e-11 | 4.610356e-13 | 4.81658e-15
29.49295 | 2.135986 | 2.042185 | 1.823605 | 0.05058258 | 2.968934e-05 | 3.567836e-08 | 8.981637e-11 | 4.663314e-13 | 4.867752e-15
29.50295 | 2.135994 | 2.042223 | 1.823953 | 0.051297 | 3.010107e-05 | 3.614661e-08 | 9.092329e-11 | 4.716869e-13 | 4.919457e-15
29.51295 | 2.136002 | 2.042261 | 1.824298 | 0.05202101 | 3.05184e-05 | 3.662088e-08 | 9.204357e-11 | 4.771026e-13 | 4.971701e-15
29.52295 | 2.136009 | 2.042298 | 1.824639 | 0.05275473 | 3.09414e-05 | 3.710125e-08 | 9.317739e-11 | 4.825793e-13 | 5.024488e-15
29.53295 | 2.136017 | 2.042336 | 1.824976 | 0.05349826 | 3.137015e-05 | 3.75878e-08 | 9.432491e-11 | 4.881176e-13 | 5.077825e-15
29.54295 | 2.136025 | 2.042373 | 1.82531 | 0.05425173 | 3.180472e-05 | 3.80806e-08 | 9.548628e-11 | 4.937183e-13 | 5.131717e-15
29.55296 | 2.136033 | 2.04241 | 1.82564 | 0.05501526 | 3.22452e-05 | 3.857974e-08 | 9.666166e-11 | 4.993819e-13 | 5.18617e-15
29.56296 | 2.136041 | 2.042448 | 1.825966 | 0.05578897 | 3.269166e-05 | 3.908529e-08 | 9.785124e-11 | 5.051093e-13 | 5.241189e-15
29.57296 | 2.136048 | 2.042485 | 1.826288 | 0.05657299 | 3.314417e-05 | 3.959734e-08 | 9.905516e-11 | 5.10901e-13 | 5.29678e-15
29.58296 | 2.136056 | 2.042523 | 1.826608 | 0.05736744 | 3.360283e-05 | 4.011597e-08 | 1.002736e-10 | 5.167579e-13 | 5.35295e-15
29.59296 | 2.136064 | 2.04256 | 1.826924 | 0.05817244 | 3.406771e-05 | 4.064125e-08 | 1.015068e-10 | 5.226805e-13 | 5.409703e-15
29.60296 | 2.136072 | 2.042597 | 1.827236 | 0.05898812 | 3.45389e-05 | 4.117328e-08 | 1.027548e-10 | 5.286697e-13 | 5.467046e-15
29.61296 | 2.13608 | 2.042635 | 1.827545 | 0.05981462 | 3.501647e-05 | 4.171214e-08 | 1.040178e-10 | 5.347262e-13 | 5.524985e-15
29.62296 | 2.136087 | 2.042672 | 1.827851 | 0.06065205 | 3.550052e-05 | 4.225791e-08 | 1.052961e-10 | 5.408508e-13 | 5.583526e-15
29.63296 | 2.136095 | 2.042709 | 1.828154 | 0.06150055 | 3.599113e-05 | 4.281068e-08 | 1.065898e-10 | 5.470441e-13 | 5.642675e-15
29.64296 | 2.136103 | 2.042746 | 1.828453 | 0.06236025 | 3.648838e-05 | 4.337054e-08 | 1.07899e-10 | 5.533069e-13 | 5.702439e-15
29.65297 | 2.136111 | 2.042784 | 1.828749 | 0.06323128 | 3.699238e-05 | 4.393758e-08 | 1.09224e-10 | 5.5964e-13 | 5.762823e-15
29.66297 | 2.136119 | 2.042821 | 1.829042 | 0.06411378 | 3.750319e-05 | 4.451189e-08 | 1.10565e-10 | 5.660442e-13 | 5.823833e-15
29.67297 | 2.136126 | 2.042858 | 1.829333 | 0.06500788 | 3.802092e-05 | 4.509355e-08 | 1.119221e-10 | 5.725202e-13 | 5.885477e-15
29.68297 | 2.136134 | 2.042895 | 1.82962 | 0.06591372 | 3.854566e-05 | 4.568267e-08 | 1.132956e-10 | 5.790689e-13 | 5.947761e-15
29.69297 | 2.136142 | 2.042932 | 1.829904 | 0.06683143 | 3.90775e-05 | 4.627934e-08 | 1.146856e-10 | 5.85691e-13 | 6.010691e-15
29.70297 | 2.136149 | 2.042969 | 1.830185 | 0.06776116 | 3.961653e-05 | 4.688364e-08 | 1.160922e-10 | 5.923873e-13 | 6.074273e-15
29.71297 | 2.136157 | 2.043006 | 1.830464 | 0.06870304 | 4.016286e-05 | 4.749569e-08 | 1.175158e-10 | 5.991587e-13 | 6.138515e-15
29.72297 | 2.136165 | 2.043043 | 1.830739 | 0.06965722 | 4.071656e-05 | 4.811556e-08 | 1.189566e-10 | 6.06006e-13 | 6.203423e-15
29.73297 | 2.136173 | 2.04308 | 1.831012 | 0.07062383 | 4.127776e-05 | 4.874337e-08 | 1.204146e-10 | 6.1293e-13 | 6.269004e-15
29.74297 | 2.13618 | 2.043117 | 1.831282 | 0.07160302 | 4.184653e-05 | 4.93792e-08 | 1.218902e-10 | 6.199316e-13 | 6.335264e-15
29.75298 | 2.136188 | 2.043154 | 1.831549 | 0.07259494 | 4.242299e-05 | 5.002317e-08 | 1.233835e-10 | 6.270115e-13 | 6.402211e-15
29.76298 | 2.136196 | 2.043191 | 1.831814 | 0.07359973 | 4.300724e-05 | 5.067538e-08 | 1.248947e-10 | 6.341708e-13 | 6.469852e-15
29.77298 | 2.136203 | 2.043228 | 1.832076 | 0.07461753 | 4.359937e-05 | 5.133592e-08 | 1.26424e-10 | 6.414102e-13 | 6.538193e-15
29.78298 | 2.136211 | 2.043265 | 1.832335 | 0.0756485 | 4.41995e-05 | 5.20049e-08 | 1.279718e-10 | 6.487306e-13 | 6.607242e-15
29.79298 | 2.136219 | 2.043302 | 1.832592 | 0.07669279 | 4.480772e-05 | 5.268243e-08 | 1.295381e-10 | 6.561329e-13 | 6.677006e-15
29.80298 | 2.136227 | 2.043339 | 1.832847 | 0.07775054 | 4.542415e-05 | 5.336861e-08 | 1.311232e-10 | 6.63618e-13 | 6.747492e-15
29.81298 | 2.136234 | 2.043376 | 1.833099 | 0.07882191 | 4.60489e-05 | 5.406356e-08 | 1.327273e-10 | 6.711868e-13 | 6.818707e-15
29.82298 | 2.136242 | 2.043413 | 1.833348 | 0.07990705 | 4.668206e-05 | 5.476737e-08 | 1.343507e-10 | 6.788403e-13 | 6.890659e-15
29.83298 | 2.13625 | 2.043449 | 1.833595 | 0.08100611 | 4.732377e-05 | 5.548017e-08 | 1.359935e-10 | 6.865793e-13 | 6.963356e-15
29.84298 | 2.136257 | 2.043486 | 1.83384 | 0.08211925 | 4.797412e-05 | 5.620207e-08 | 1.37656e-10 | 6.944048e-13 | 7.036804e-15
29.85299 | 2.136265 | 2.043523 | 1.834082 | 0.08324663 | 4.863323e-05 | 5.693317e-08 | 1.393384e-10 | 7.023178e-13 | 7.111012e-15
29.86299 | 2.136273 | 2.04356 | 1.834322 | 0.0843884 | 4.930122e-05 | 5.76736e-08 | 1.41041e-10 | 7.103192e-13 | 7.185987e-15
29.87299 | 2.13628 | 2.043596 | 1.83456 | 0.08554473 | 4.997821e-05 | 5.842347e-08 | 1.42764e-10 | 7.184099e-13 | 7.261737e-15
29.88299 | 2.136288 | 2.043633 | 1.834796 | 0.08671576 | 5.066431e-05 | 5.91829e-08 | 1.445077e-10 | 7.26591e-13 | 7.33827e-15
29.89299 | 2.136296 | 2.04367 | 1.835029 | 0.08790167 | 5.135964e-05 | 5.995201e-08 | 1.462722e-10 | 7.348634e-13 | 7.415593e-15
29.90299 | 2.136303 | 2.043706 | 1.83526 | 0.08910261 | 5.206433e-05 | 6.073091e-08 | 1.480578e-10 | 7.432281e-13 | 7.493716e-15
29.91299 | 2.136311 | 2.043743 | 1.835489 | 0.09031875 | 5.27785e-05 | 6.151974e-08 | 1.498648e-10 | 7.516862e-13 | 7.572645e-15
29.92299 | 2.136318 | 2.043779 | 1.835716 | 0.09155025 | 5.350228e-05 | 6.231861e-08 | 1.516935e-10 | 7.602387e-13 | 7.652389e-15
29.93299 | 2.136326 | 2.043816 | 1.835941 | 0.09279728 | 5.423578e-05 | 6.312766e-08 | 1.53544e-10 | 7.688866e-13 | 7.732956e-15
29.94299 | 2.136334 | 2.043852 | 1.836164 | 0.09406 | 5.497914e-05 | 6.3947e-08 | 1.554166e-10 | 7.776309e-13 | 7.814355e-15
29.953 | 2.136341 | 2.043889 | 1.836384 | 0.09533858 | 5.57325e-05 | 6.477677e-08 | 1.573116e-10 | 7.864727e-13 | 7.896594e-15
29.963 | 2.136349 | 2.043925 | 1.836603 | 0.09663319 | 5.649597e-05 | 6.561709e-08 | 1.592293e-10 | 7.95413e-13 | 7.979681e-15
29.973 | 2.136356 | 2.043962 | 1.83682 | 0.097944 | 5.726969e-05 | 6.64681e-08 | 1.611699e-10 | 8.04453e-13 | 8.063626e-15
29.983 | 2.136364 | 2.043998 | 1.837035 | 0.09927118 | 5.805381e-05 | 6.732993e-08 | 1.631337e-10 | 8.135938e-13 | 8.148436e-15
29.993 | 2.136372 | 2.044035 | 1.837248 | 0.1006149 | 5.884845e-05 | 6.820272e-08 | 1.65121e-10 | 8.228363e-13 | 8.234121e-15
30.003 | 2.136379 | 2.044071 | 1.837459 | 0.1019753 | 5.965375e-05 | 6.90866e-08 | 1.67132e-10 | 8.321818e-13 | 8.320689e-15
30.013 | 2.136387 | 2.044108 | 1.837668 | 0.1033526 | 6.046986e-05 | 6.998171e-08 | 1.691669e-10 | 8.416314e-13 | 8.408149e-15
30.023 | 2.136394 | 2.044144 | 1.837876 | 0.104747 | 6.129691e-05 | 7.088819e-08 | 1.712262e-10 | 8.511861e-13 | 8.49651e-15
30.033 | 2.136402 | 2.04418 | 1.838081 | 0.1061586 | 6.213505e-05 | 7.180618e-08 | 1.733101e-10 | 8.608472e-13 | 8.585782e-15
30.043 | 2.13641 | 2.044217 | 1.838285 | 0.1075877 | 6.298443e-05 | 7.273583e-08 | 1.754188e-10 | 8.706158e-13 | 8.675973e-15
30.05301 | 2.136417 | 2.044253 | 1.838487 | 0.1090343 | 6.384519e-05 | 7.367728e-08 | 1.775527e-10 | 8.80493e-13 | 8.767093e-15
30.06301 | 2.136425 | 2.044289 | 1.838688 | 0.1104987 | 6.471749e-05 | 7.463067e-08 | 1.79712e-10 | 8.904802e-13 | 8.859151e-15
30.07301 | 2.136432 | 2.044325 | 1.838887 | 0.111981 | 6.560146e-05 | 7.559616e-08 | 1.818971e-10 | 9.005783e-13 | 8.952157e-15
30.08301 | 2.13644 | 2.044361 | 1.839084 | 0.1134814 | 6.649728e-05 | 7.657389e-08 | 1.841082e-10 | 9.107888e-13 | 9.04612e-15
30.09301 | 2.136447 | 2.044398 | 1.839279 | 0.1150002 | 6.740509e-05 | 7.756403e-08 | 1.863457e-10 | 9.211127e-13 | 9.14105e-15
30.10301 | 2.136455 | 2.044434 | 1.839473 | 0.1165374 | 6.832504e-05 | 7.856671e-08 | 1.886099e-10 | 9.315514e-13 | 9.236957e-15
30.11301 | 2.136462 | 2.04447 | 1.839665 | 0.1180934 | 6.925731e-05 | 7.958211e-08 | 1.90901e-10 | 9.421061e-13 | 9.33385e-15
30.12301 | 2.13647 | 2.044506 | 1.839856 | 0.1196681 | 7.020205e-05 | 8.061037e-08 | 1.932194e-10 | 9.52778e-13 | 9.43174e-15
30.13301 | 2.136477 | 2.044542 | 1.840045 | 0.1212619 | 7.115942e-05 | 8.165165e-08 | 1.955654e-10 | 9.635684e-13 | 9.530635e-15
30.14301 | 2.136485 | 2.044578 | 1.840232 | 0.122875 | 7.212959e-05 | 8.270612e-08 | 1.979393e-10 | 9.744786e-13 | 9.630548e-15
30.15302 | 2.136492 | 2.044614 | 1.840418 | 0.1245074 | 7.311273e-05 | 8.377395e-08 | 2.003414e-10 | 9.855099e-13 | 9.731487e-15
30.16302 | 2.1365 | 2.04465 | 1.840603 | 0.1261594 | 7.410901e-05 | 8.485529e-08 | 2.027722e-10 | 9.966637e-13 | 9.833464e-15
30.17302 | 2.136507 | 2.044686 | 1.840786 | 0.1278312 | 7.51186e-05 | 8.595031e-08 | 2.052319e-10 | 1.007941e-12 | 9.936488e-15
30.18302 | 2.136515 | 2.044722 | 1.840968 | 0.1295229 | 7.614167e-05 | 8.705919e-08 | 2.077208e-10 | 1.019344e-12 | 1.004057e-14
30.19302 | 2.136522 | 2.044758 | 1.841148 | 0.1312348 | 7.71784e-05 | 8.818209e-08 | 2.102393e-10 | 1.030873e-12 | 1.014572e-14
30.20302 | 2.13653 | 2.044794 | 1.841327 | 0.1329671 | 7.822896e-05 | 8.93192e-08 | 2.127878e-10 | 1.04253e-12 | 1.025195e-14
30.21302 | 2.136537 | 2.04483 | 1.841504 | 0.1347199 | 7.929355e-05 | 9.047068e-08 | 2.153665e-10 | 1.054316e-12 | 1.035927e-14
30.22302 | 2.136545 | 2.044866 | 1.84168 | 0.1364933 | 8.037235e-05 | 9.163671e-08 | 2.179759e-10 | 1.066233e-12 | 1.04677e-14
30.23302 | 2.136552 | 2.044902 | 1.841855 | 0.1382877 | 8.146553e-05 | 9.281748e-08 | 2.206162e-10 | 1.078282e-12 | 1.057723e-14
30.24302 | 2.13656 | 2.044938 | 1.842029 | 0.1401032 | 8.257328e-05 | 9.401317e-08 | 2.23288e-10 | 1.090464e-12 | 1.068789e-14
30.25303 | 2.136567 | 2.044974 | 1.842201 | 0.1419399 | 8.369581e-05 | 9.522395e-08 | 2.259914e-10 | 1.102781e-12 | 1.079968e-14
30.26303 | 2.136575 | 2.045009 | 1.842372 | 0.1437981 | 8.48333e-05 | 9.645003e-08 | 2.28727e-10 | 1.115235e-12 | 1.091262e-14
30.27303 | 2.136582 | 2.045045 | 1.842541 | 0.145678 | 8.598594e-05 | 9.769158e-08 | 2.31495e-10 | 1.127826e-12 | 1.102672e-14
30.28303 | 2.13659 | 2.045081 | 1.842709 | 0.1475798 | 8.715393e-05 | 9.89488e-08 | 2.342958e-10 | 1.140557e-12 | 1.114199e-14
30.29303 | 2.136597 | 2.045117 | 1.842877 | 0.1495035 | 8.833748e-05 | 1.002219e-07 | 2.371299e-10 | 1.153429e-12 | 1.125844e-14
30.30303 | 2.136604 | 2.045152 | 1.843042 | 0.1514495 | 8.953679e-05 | 1.01511e-07 | 2.399976e-10 | 1.166443e-12 | 1.137608e-14
30.31303 | 2.136612 | 2.045188 | 1.843207 | 0.153418 | 9.075206e-05 | 1.028164e-07 | 2.428993e-10 | 1.179601e-12 | 1.149492e-14
30.32303 | 2.136619 | 2.045224 | 1.843371 | 0.155409 | 9.19835e-05 | 1.041383e-07 | 2.458353e-10 | 1.192905e-12 | 1.161499e-14
30.33303 | 2.136627 | 2.045259 | 1.843533 | 0.1574228 | 9.323132e-05 | 1.054768e-07 | 2.488062e-10 | 1.206356e-12 | 1.173628e-14
30.34303 | 2.136634 | 2.045295 | 1.843694 | 0.1594597 | 9.449573e-05 | 1.068322e-07 | 2.518123e-10 | 1.219955e-12 | 1.185882e-14
30.35304 | 2.136642 | 2.045331 | 1.843854 | 0.1615197 | 9.577696e-05 | 1.082047e-07 | 2.548539e-10 | 1.233705e-12 | 1.198261e-14
30.36304 | 2.136649 | 2.045366 | 1.844013 | 0.1636031 | 9.707522e-05 | 1.095944e-07 | 2.579316e-10 | 1.247607e-12 | 1.210766e-14
30.37304 | 2.136656 | 2.045402 | 1.844171 | 0.16571 | 9.839073e-05 | 1.110016e-07 | 2.610458e-10 | 1.261662e-12 | 1.2234e-14
30.38304 | 2.136664 | 2.045437 | 1.844328 | 0.1678407 | 9.972372e-05 | 1.124266e-07 | 2.641968e-10 | 1.275873e-12 | 1.236163e-14
30.39304 | 2.136671 | 2.045473 | 1.844484 | 0.1699953 | 0.0001010744 | 1.138695e-07 | 2.673851e-10 | 1.29024e-12 | 1.249056e-14
30.40304 | 2.136679 | 2.045508 | 1.844638 | 0.1721741 | 0.000102443 | 1.153306e-07 | 2.706111e-10 | 1.304766e-12 | 1.262081e-14
30.41304 | 2.136686 | 2.045544 | 1.844792 | 0.1743772 | 0.0001038298 | 1.1681e-07 | 2.738752e-10 | 1.319453e-12 | 1.275239e-14
30.42304 | 2.136693 | 2.045579 | 1.844945 | 0.1766048 | 0.000105235 | 1.18308e-07 | 2.77178e-10 | 1.334301e-12 | 1.288532e-14
30.43304 | 2.136701 | 2.045615 | 1.845096 | 0.1788571 | 0.0001066589 | 1.198249e-07 | 2.805198e-10 | 1.349313e-12 | 1.301961e-14
30.44304 | 2.136708 | 2.04565 | 1.845247 | 0.1811343 | 0.0001081016 | 1.213609e-07 | 2.839012e-10 | 1.364491e-12 | 1.315527e-14
30.45305 | 2.136715 | 2.045685 | 1.845397 | 0.1834365 | 0.0001095635 | 1.229161e-07 | 2.873224e-10 | 1.379836e-12 | 1.329231e-14
30.46305 | 2.136723 | 2.045721 | 1.845545 | 0.185764 | 0.0001110447 | 1.244909e-07 | 2.907841e-10 | 1.395351e-12 | 1.343075e-14
30.47305 | 2.13673 | 2.045756 | 1.845693 | 0.1881169 | 0.0001125456 | 1.260855e-07 | 2.942867e-10 | 1.411036e-12 | 1.357061e-14
30.48305 | 2.136737 | 2.045791 | 1.84584 | 0.1904954 | 0.0001140663 | 1.277001e-07 | 2.978307e-10 | 1.426895e-12 | 1.37119e-14
30.49305 | 2.136745 | 2.045827 | 1.845986 | 0.1928998 | 0.0001156073 | 1.293349e-07 | 3.014165e-10 | 1.442928e-12 | 1.385462e-14
30.50305 | 2.136752 | 2.045862 | 1.846131 | 0.1953301 | 0.0001171686 | 1.309903e-07 | 3.050446e-10 | 1.459137e-12 | 1.399881e-14
30.51305 | 2.136759 | 2.045897 | 1.846275 | 0.1977866 | 0.0001187506 | 1.326665e-07 | 3.087155e-10 | 1.475526e-12 | 1.414446e-14
30.52305 | 2.136767 | 2.045932 | 1.846418 | 0.2002694 | 0.0001203535 | 1.343637e-07 | 3.124298e-10 | 1.492094e-12 | 1.42916e-14
30.53305 | 2.136774 | 2.045968 | 1.84656 | 0.2027788 | 0.0001219776 | 1.360821e-07 | 3.161879e-10 | 1.508845e-12 | 1.444024e-14
30.54305 | 2.136781 | 2.046003 | 1.846702 | 0.2053148 | 0.0001236232 | 1.378221e-07 | 3.199902e-10 | 1.525781e-12 | 1.45904e-14
30.55306 | 2.136789 | 2.046038 | 1.846842 | 0.2078777 | 0.0001252906 | 1.39584e-07 | 3.238375e-10 | 1.542903e-12 | 1.474209e-14
30.56306 | 2.136796 | 2.046073 | 1.846982 | 0.2104677 | 0.0001269801 | 1.413679e-07 | 3.2773e-10 | 1.560213e-12 | 1.489532e-14
30.57306 | 2.136803 | 2.046108 | 1.847121 | 0.2130849 | 0.0001286918 | 1.431742e-07 | 3.316684e-10 | 1.577713e-12 | 1.505011e-14
30.58306 | 2.136811 | 2.046143 | 1.847259 | 0.2157294 | 0.0001304262 | 1.450031e-07 | 3.356533e-10 | 1.595406e-12 | 1.520649e-14
30.59306 | 2.136818 | 2.046178 | 1.847396 | 0.2184016 | 0.0001321835 | 1.468549e-07 | 3.396851e-10 | 1.613294e-12 | 1.536445e-14
30.60306 | 2.136825 | 2.046213 | 1.847533 | 0.2211014 | 0.0001339641 | 1.487298e-07 | 3.437643e-10 | 1.631378e-12 | 1.552402e-14
30.61306 | 2.136833 | 2.046249 | 1.847669 | 0.2238291 | 0.0001357681 | 1.506283e-07 | 3.478916e-10 | 1.649661e-12 | 1.568522e-14
30.62306 | 2.13684 | 2.046284 | 1.847804 | 0.2265849 | 0.0001375959 | 1.525505e-07 | 3.520675e-10 | 1.668145e-12 | 1.584806e-14
30.63306 | 2.136847 | 2.046318 | 1.847938 | 0.2293689 | 0.0001394479 | 1.544968e-07 | 3.562925e-10 | 1.686831e-12 | 1.601256e-14
30.64306 | 2.136854 | 2.046353 | 1.848071 | 0.2321813 | 0.0001413243 | 1.564674e-07 | 3.605672e-10 | 1.705723e-12 | 1.617873e-14
30.65307 | 2.136862 | 2.046388 | 1.848204 | 0.2350222 | 0.0001432255 | 1.584626e-07 | 3.648922e-10 | 1.724823e-12 | 1.634659e-14
30.66307 | 2.136869 | 2.046423 | 1.848336 | 0.2378918 | 0.0001451517 | 1.604828e-07 | 3.69268e-10 | 1.744132e-12 | 1.651616e-14
30.67307 | 2.136876 | 2.046458 | 1.848467 | 0.2407902 | 0.0001471033 | 1.625283e-07 | 3.736953e-10 | 1.763653e-12 | 1.668745e-14
30.68307 | 2.136883 | 2.046493 | 1.848598 | 0.2437177 | 0.0001490807 | 1.645993e-07 | 3.781747e-10 | 1.783388e-12 | 1.686048e-14
30.69307 | 2.136891 | 2.046528 | 1.848728 | 0.2466742 | 0.0001510841 | 1.666961e-07 | 3.827067e-10 | 1.80334e-12 | 1.703527e-14
30.70307 | 2.136898 | 2.046563 | 1.848857 | 0.2496601 | 0.0001531139 | 1.688192e-07 | 3.872919e-10 | 1.823511e-12 | 1.721184e-14
30.71307 | 2.136905 | 2.046598 | 1.848986 | 0.2526753 | 0.0001551704 | 1.709688e-07 | 3.91931e-10 | 1.843903e-12 | 1.739021e-14
30.72307 | 2.136912 | 2.046632 | 1.849114 | 0.2557201 | 0.0001572541 | 1.731452e-07 | 3.966246e-10 | 1.864518e-12 | 1.757038e-14
30.73307 | 2.13692 | 2.046667 | 1.849241 | 0.2587947 | 0.0001593651 | 1.753488e-07 | 4.013732e-10 | 1.885359e-12 | 1.775239e-14
30.74307 | 2.136927 | 2.046702 | 1.849367 | 0.261899 | 0.0001615039 | 1.775799e-07 | 4.061777e-10 | 1.906429e-12 | 1.793624e-14
30.75308 | 2.136934 | 2.046737 | 1.849493 | 0.2650333 | 0.0001636709 | 1.798388e-07 | 4.110385e-10 | 1.92773e-12 | 1.812196e-14
30.76308 | 2.136941 | 2.046771 | 1.849619 | 0.2681977 | 0.0001658664 | 1.821258e-07 | 4.159563e-10 | 1.949263e-12 | 1.830957e-14
30.77308 | 2.136949 | 2.046806 | 1.849743 | 0.2713924 | 0.0001680907 | 1.844414e-07 | 4.209318e-10 | 1.971033e-12 | 1.849908e-14
30.78308 | 2.136956 | 2.046841 | 1.849867 | 0.2746173 | 0.0001703443 | 1.867859e-07 | 4.259657e-10 | 1.993041e-12 | 1.869051e-14
30.79308 | 2.136963 | 2.046875 | 1.849991 | 0.2778727 | 0.0001726275 | 1.891596e-07 | 4.310586e-10 | 2.01529e-12 | 1.888389e-14
30.80308 | 2.13697 | 2.04691 | 1.850113 | 0.2811587 | 0.0001749407 | 1.915628e-07 | 4.362112e-10 | 2.037783e-12 | 1.907922e-14
30.81308 | 2.136977 | 2.046945 | 1.850236 | 0.2844753 | 0.0001772843 | 1.93996e-07 | 4.414242e-10 | 2.060521e-12 | 1.927654e-14
30.82308 | 2.136985 | 2.046979 | 1.850357 | 0.2878228 | 0.0001796587 | 1.964595e-07 | 4.466982e-10 | 2.083509e-12 | 1.947586e-14
30.83308 | 2.136992 | 2.047014 | 1.850478 | 0.2912011 | 0.0001820642 | 1.989536e-07 | 4.52034e-10 | 2.106747e-12 | 1.96772e-14
30.84308 | 2.136999 | 2.047048 | 1.850599 | 0.2946104 | 0.0001845013 | 2.014788e-07 | 4.574324e-10 | 2.13024e-12 | 1.988058e-14
30.85309 | 2.137006 | 2.047083 | 1.850719 | 0.2980508 | 0.0001869704 | 2.040354e-07 | 4.628939e-10 | 2.15399e-12 | 2.008602e-14
30.86309 | 2.137013 | 2.047117 | 1.850838 | 0.3015223 | 0.0001894719 | 2.066239e-07 | 4.684193e-10 | 2.177999e-12 | 2.029354e-14
30.87309 | 2.13702 | 2.047152 | 1.850957 | 0.3050251 | 0.0001920062 | 2.092445e-07 | 4.740095e-10 | 2.202271e-12 | 2.050316e-14
30.88309 | 2.137028 | 2.047186 | 1.851076 | 0.3085593 | 0.0001945737 | 2.118977e-07 | 4.79665e-10 | 2.226808e-12 | 2.071491e-14
30.89309 | 2.137035 | 2.047221 | 1.851193 | 0.3121248 | 0.0001971749 | 2.145839e-07 | 4.853867e-10 | 2.251613e-12 | 2.092879e-14
30.90309 | 2.137042 | 2.047255 | 1.851311 | 0.3157218 | 0.0001998102 | 2.173035e-07 | 4.911753e-10 | 2.276689e-12 | 2.114485e-14
30.91309 | 2.137049 | 2.047289 | 1.851427 | 0.3193504 | 0.00020248 | 2.200568e-07 | 4.970315e-10 | 2.302038e-12 | 2.136309e-14
30.92309 | 2.137056 | 2.047324 | 1.851544 | 0.3230106 | 0.0002051848 | 2.228444e-07 | 5.029563e-10 | 2.327665e-12 | 2.158354e-14
30.93309 | 2.137063 | 2.047358 | 1.851659 | 0.3267025 | 0.000207925 | 2.256666e-07 | 5.089502e-10 | 2.353571e-12 | 2.180622e-14
30.94309 | 2.13707 | 2.047392 | 1.851775 | 0.3304262 | 0.000210701 | 2.285238e-07 | 5.150142e-10 | 2.379759e-12 | 2.203115e-14
30.9531 | 2.137078 | 2.047427 | 1.851889 | 0.3341816 | 0.0002135134 | 2.314165e-07 | 5.211491e-10 | 2.406234e-12 | 2.225836e-14
30.9631 | 2.137085 | 2.047461 | 1.852004 | 0.3379688 | 0.0002163626 | 2.343451e-07 | 5.273556e-10 | 2.432997e-12 | 2.248786e-14
30.9731 | 2.137092 | 2.047495 | 1.852118 | 0.3417879 | 0.0002192491 | 2.373101e-07 | 5.336345e-10 | 2.460052e-12 | 2.271968e-14
30.9831 | 2.137099 | 2.04753 | 1.852231 | 0.3456388 | 0.0002221733 | 2.403118e-07 | 5.399868e-10 | 2.487401e-12 | 2.295385e-14
30.9931 | 2.137106 | 2.047564 | 1.852344 | 0.3495217 | 0.0002251358 | 2.433507e-07 | 5.464132e-10 | 2.515049e-12 | 2.319038e-14
31.0031 | 2.137113 | 2.047598 | 1.852456 | 0.3534366 | 0.000228137 | 2.464274e-07 | 5.529145e-10 | 2.542999e-12 | 2.34293e-14
31.0131 | 2.13712 | 2.047632 | 1.852568 | 0.3573834 | 0.0002311773 | 2.495421e-07 | 5.594918e-10 | 2.571252e-12 | 2.367064e-14
31.0231 | 2.137127 | 2.047666 | 1.85268 | 0.3613622 | 0.0002342575 | 2.526955e-07 | 5.661457e-10 | 2.599814e-12 | 2.391441e-14
31.0331 | 2.137135 | 2.0477 | 1.852791 | 0.365373 | 0.0002373778 | 2.558879e-07 | 5.728772e-10 | 2.628686e-12 | 2.416064e-14
31.0431 | 2.137142 | 2.047735 | 1.852901 | 0.3694157 | 0.0002405389 | 2.591199e-07 | 5.796871e-10 | 2.657873e-12 | 2.440936e-14
31.05311 | 2.137149 | 2.047769 | 1.853012 | 0.3734904 | 0.0002437413 | 2.623919e-07 | 5.865765e-10 | 2.687378e-12 | 2.466059e-14
31.06311 | 2.137156 | 2.047803 | 1.853121 | 0.3775971 | 0.0002469854 | 2.657043e-07 | 5.935461e-10 | 2.717204e-12 | 2.491436e-14
31.07311 | 2.137163 | 2.047837 | 1.853231 | 0.3817357 | 0.0002502719 | 2.690578e-07 | 6.005969e-10 | 2.747354e-12 | 2.517068e-14
31.08311 | 2.13717 | 2.047871 | 1.85334 | 0.3859062 | 0.0002536012 | 2.724528e-07 | 6.077298e-10 | 2.777832e-12 | 2.542959e-14
31.09311 | 2.137177 | 2.047905 | 1.853448 | 0.3901086 | 0.000256974 | 2.758898e-07 | 6.149458e-10 | 2.808642e-12 | 2.569111e-14
31.10311 | 2.137184 | 2.047939 | 1.853557 | 0.3943429 | 0.0002603907 | 2.793693e-07 | 6.222458e-10 | 2.839787e-12 | 2.595527e-14
31.11311 | 2.137191 | 2.047973 | 1.853664 | 0.398609 | 0.000263852 | 2.828918e-07 | 6.296307e-10 | 2.87127e-12 | 2.622208e-14
31.12311 | 2.137198 | 2.048007 | 1.853772 | 0.4029068 | 0.0002673583 | 2.864579e-07 | 6.371016e-10 | 2.903096e-12 | 2.649159e-14
31.13311 | 2.137205 | 2.048041 | 1.853879 | 0.4072363 | 0.0002709104 | 2.90068e-07 | 6.446593e-10 | 2.935267e-12 | 2.676382e-14
31.14311 | 2.137212 | 2.048075 | 1.853985 | 0.4115975 | 0.0002745087 | 2.937228e-07 | 6.52305e-10 | 2.967788e-12 | 2.703878e-14
31.15312 | 2.137219 | 2.048108 | 1.854092 | 0.4159902 | 0.0002781538 | 2.974227e-07 | 6.600396e-10 | 3.000662e-12 | 2.731652e-14
31.16312 | 2.137226 | 2.048142 | 1.854198 | 0.4204144 | 0.0002818464 | 3.011683e-07 | 6.678641e-10 | 3.033893e-12 | 2.759705e-14
31.17312 | 2.137233 | 2.048176 | 1.854303 | 0.42487 | 0.0002855871 | 3.049601e-07 | 6.757795e-10 | 3.067485e-12 | 2.788041e-14
31.18312 | 2.13724 | 2.04821 | 1.854408 | 0.4293569 | 0.0002893764 | 3.087988e-07 | 6.837869e-10 | 3.101442e-12 | 2.816662e-14
31.19312 | 2.137247 | 2.048244 | 1.854513 | 0.4338751 | 0.000293215 | 3.126848e-07 | 6.918873e-10 | 3.135767e-12 | 2.845571e-14
31.20312 | 2.137254 | 2.048278 | 1.854618 | 0.4384243 | 0.0002971035 | 3.166187e-07 | 7.000818e-10 | 3.170465e-12 | 2.874771e-14
31.21312 | 2.137261 | 2.048311 | 1.854722 | 0.4430046 | 0.0003010426 | 3.206012e-07 | 7.083715e-10 | 3.205539e-12 | 2.904264e-14
31.22312 | 2.137268 | 2.048345 | 1.854825 | 0.4476157 | 0.0003050328 | 3.246328e-07 | 7.167574e-10 | 3.240993e-12 | 2.934054e-14
31.23312 | 2.137275 | 2.048379 | 1.854929 | 0.4522575 | 0.000309075 | 3.287141e-07 | 7.252406e-10 | 3.276832e-12 | 2.964144e-14
31.24312 | 2.137282 | 2.048413 | 1.855032 | 0.45693 | 0.0003131696 | 3.328457e-07 | 7.338223e-10 | 3.31306e-12 | 2.994537e-14
31.25313 | 2.137289 | 2.048446 | 1.855135 | 0.461633 | 0.0003173173 | 3.370282e-07 | 7.425035e-10 | 3.34968e-12 | 3.025234e-14
31.26313 | 2.137296 | 2.04848 | 1.855237 | 0.4663663 | 0.000321519 | 3.412623e-07 | 7.512854e-10 | 3.386697e-12 | 3.056241e-14
31.27313 | 2.137303 | 2.048514 | 1.855339 | 0.4711298 | 0.0003257751 | 3.455485e-07 | 7.601692e-10 | 3.424115e-12 | 3.087559e-14
31.28313 | 2.13731 | 2.048547 | 1.855441 | 0.4759232 | 0.0003300865 | 3.498875e-07 | 7.691559e-10 | 3.461938e-12 | 3.119191e-14
31.29313 | 2.137317 | 2.048581 | 1.855543 | 0.4807465 | 0.0003344539 | 3.542799e-07 | 7.782468e-10 | 3.500171e-12 | 3.151141e-14
31.30313 | 2.137324 | 2.048614 | 1.855644 | 0.4855995 | 0.0003388778 | 3.587263e-07 | 7.87443e-10 | 3.538818e-12 | 3.183413e-14
31.31313 | 2.137331 | 2.048648 | 1.855745 | 0.490482 | 0.0003433592 | 3.632275e-07 | 7.967458e-10 | 3.577883e-12 | 3.216008e-14
31.32313 | 2.137338 | 2.048681 | 1.855845 | 0.4953937 | 0.0003478986 | 3.67784e-07 | 8.061563e-10 | 3.617371e-12 | 3.24893e-14
31.33313 | 2.137345 | 2.048715 | 1.855946 | 0.5003345 | 0.0003524968 | 3.723966e-07 | 8.156758e-10 | 3.657286e-12 | 3.282183e-14
31.34313 | 2.137352 | 2.048748 | 1.856046 | 0.5053042 | 0.0003571547 | 3.770659e-07 | 8.253055e-10 | 3.697633e-12 | 3.315769e-14
31.35314 | 2.137359 | 2.048782 | 1.856145 | 0.5103025 | 0.0003618728 | 3.817926e-07 | 8.350467e-10 | 3.738416e-12 | 3.349692e-14
31.36314 | 2.137366 | 2.048815 | 1.856245 | 0.5153293 | 0.000366652 | 3.865774e-07 | 8.449006e-10 | 3.779641e-12 | 3.383956e-14
31.37314 | 2.137373 | 2.048849 | 1.856344 | 0.5203843 | 0.0003714932 | 3.91421e-07 | 8.548685e-10 | 3.821311e-12 | 3.418563e-14
31.38314 | 2.13738 | 2.048882 | 1.856443 | 0.5254672 | 0.0003763969 | 3.963241e-07 | 8.649517e-10 | 3.863432e-12 | 3.453517e-14
31.39314 | 2.137387 | 2.048916 | 1.856541 | 0.5305779 | 0.0003813641 | 4.012874e-07 | 8.751515e-10 | 3.906007e-12 | 3.488821e-14
31.40314 | 2.137394 | 2.048949 | 1.85664 | 0.535716 | 0.0003863956 | 4.063116e-07 | 8.854692e-10 | 3.949043e-12 | 3.52448e-14
31.41314 | 2.137401 | 2.048982 | 1.856738 | 0.5408813 | 0.0003914921 | 4.113976e-07 | 8.959062e-10 | 3.992543e-12 | 3.560495e-14
31.42314 | 2.137408 | 2.049016 | 1.856835 | 0.5460736 | 0.0003966546 | 4.165459e-07 | 9.064638e-10 | 4.036514e-12 | 3.596872e-14
31.43314 | 2.137415 | 2.049049 | 1.856933 | 0.5512925 | 0.0004018837 | 4.217574e-07 | 9.171434e-10 | 4.080959e-12 | 3.633612e-14
31.44314 | 2.137422 | 2.049082 | 1.85703 | 0.5565378 | 0.0004071805 | 4.270328e-07 | 9.279463e-10 | 4.125884e-12 | 3.670721e-14
31.45315 | 2.137428 | 2.049116 | 1.857127 | 0.5618091 | 0.0004125456 | 4.323729e-07 | 9.38874e-10 | 4.171294e-12 | 3.708201e-14
31.46315 | 2.137435 | 2.049149 | 1.857224 | 0.5671063 | 0.0004179801 | 4.377785e-07 | 9.499278e-10 | 4.217193e-12 | 3.746056e-14
31.47315 | 2.137442 | 2.049182 | 1.85732 | 0.5724289 | 0.0004234847 | 4.432504e-07 | 9.611093e-10 | 4.263588e-12 | 3.784291e-14
31.48315 | 2.137449 | 2.049215 | 1.857417 | 0.5777766 | 0.0004290603 | 4.487893e-07 | 9.724197e-10 | 4.310484e-12 | 3.822907e-14
31.49315 | 2.137456 | 2.049249 | 1.857513 | 0.5831492 | 0.000434708 | 4.54396e-07 | 9.838607e-10 | 4.357885e-12 | 3.861911e-14
31.50315 | 2.137463 | 2.049282 | 1.857608 | 0.5885463 | 0.0004404285 | 4.600715e-07 | 9.954337e-10 | 4.405797e-12 | 3.901304e-14
31.51315 | 2.13747 | 2.049315 | 1.857704 | 0.5939676 | 0.0004462227 | 4.658164e-07 | 1.00714e-09 | 4.454225e-12 | 3.941091e-14
31.52315 | 2.137477 | 2.049348 | 1.857799 | 0.5994127 | 0.0004520917 | 4.716317e-07 | 1.018981e-09 | 4.503175e-12 | 3.981276e-14
31.53315 | 2.137484 | 2.049381 | 1.857894 | 0.6048813 | 0.0004580364 | 4.775181e-07 | 1.030959e-09 | 4.552653e-12 | 4.021863e-14
31.54315 | 2.13749 | 2.049414 | 1.857989 | 0.610373 | 0.0004640576 | 4.834766e-07 | 1.043075e-09 | 4.602664e-12 | 4.062855e-14
31.55316 | 2.137497 | 2.049447 | 1.858084 | 0.6158875 | 0.0004701565 | 4.89508e-07 | 1.055331e-09 | 4.653213e-12 | 4.104257e-14
31.56316 | 2.137504 | 2.04948 | 1.858178 | 0.6214243 | 0.0004763339 | 4.956131e-07 | 1.067728e-09 | 4.704307e-12 | 4.146072e-14
31.57316 | 2.137511 | 2.049513 | 1.858272 | 0.6269832 | 0.0004825909 | 5.017929e-07 | 1.080267e-09 | 4.75595e-12 | 4.188306e-14
31.58316 | 2.137518 | 2.049546 | 1.858366 | 0.6325637 | 0.0004889284 | 5.080483e-07 | 1.092951e-09 | 4.80815e-12 | 4.230961e-14
31.59316 | 2.137525 | 2.049579 | 1.85846 | 0.6381654 | 0.0004953475 | 5.143801e-07 | 1.105781e-09 | 4.860911e-12 | 4.274041e-14
31.60316 | 2.137532 | 2.049612 | 1.858553 | 0.6437879 | 0.0005018492 | 5.207893e-07 | 1.118758e-09 | 4.91424e-12 | 4.317552e-14
31.61316 | 2.137538 | 2.049645 | 1.858647 | 0.6494308 | 0.0005084345 | 5.272767e-07 | 1.131885e-09 | 4.968142e-12 | 4.361497e-14
31.62316 | 2.137545 | 2.049678 | 1.85874 | 0.6550938 | 0.0005151046 | 5.338434e-07 | 1.145163e-09 | 5.022624e-12 | 4.405881e-14
31.63316 | 2.137552 | 2.049711 | 1.858833 | 0.6607764 | 0.0005218604 | 5.404903e-07 | 1.158593e-09 | 5.077692e-12 | 4.450707e-14
31.64316 | 2.137559 | 2.049744 | 1.858925 | 0.6664781 | 0.000528703 | 5.472183e-07 | 1.172178e-09 | 5.133352e-12 | 4.495981e-14
31.65317 | 2.137566 | 2.049777 | 1.859018 | 0.6721986 | 0.0005356336 | 5.540284e-07 | 1.18592e-09 | 5.18961e-12 | 4.541706e-14
31.66317 | 2.137572 | 2.04981 | 1.85911 | 0.6779374 | 0.0005426533 | 5.609216e-07 | 1.199819e-09 | 5.246472e-12 | 4.587887e-14
31.67317 | 2.137579 | 2.049843 | 1.859202 | 0.6836941 | 0.000549763 | 5.67899e-07 | 1.213877e-09 | 5.303945e-12 | 4.634528e-14
31.68317 | 2.137586 | 2.049875 | 1.859294 | 0.6894681 | 0.0005569641 | 5.749613e-07 | 1.228098e-09 | 5.362035e-12 | 4.681634e-14
31.69317 | 2.137593 | 2.049908 | 1.859386 | 0.6952592 | 0.0005642577 | 5.821099e-07 | 1.242481e-09 | 5.42075e-12 | 4.72921e-14
31.70317 | 2.1376 | 2.049941 | 1.859477 | 0.7010667 | 0.0005716448 | 5.893455e-07 | 1.25703e-09 | 5.480094e-12 | 4.777259e-14
31.71317 | 2.137607 | 2.049974 | 1.859568 | 0.7068903 | 0.0005791267 | 5.966693e-07 | 1.271746e-09 | 5.540076e-12 | 4.825788e-14
31.72317 | 2.137613 | 2.050007 | 1.859659 | 0.7127295 | 0.0005867047 | 6.040824e-07 | 1.286631e-09 | 5.600701e-12 | 4.874799e-14
31.73317 | 2.13762 | 2.050039 | 1.85975 | 0.7185837 | 0.0005943797 | 6.115857e-07 | 1.301686e-09 | 5.661976e-12 | 4.924298e-14
31.74317 | 2.137627 | 2.050072 | 1.859841 | 0.7244526 | 0.0006021532 | 6.191805e-07 | 1.316915e-09 | 5.723909e-12 | 4.97429e-14
31.75318 | 2.137634 | 2.050105 | 1.859932 | 0.7303356 | 0.0006100264 | 6.268677e-07 | 1.332317e-09 | 5.786506e-12 | 5.02478e-14
31.76318 | 2.13764 | 2.050137 | 1.860022 | 0.7362323 | 0.0006180004 | 6.346484e-07 | 1.347897e-09 | 5.849774e-12 | 5.075772e-14
31.77318 | 2.137647 | 2.05017 | 1.860112 | 0.7421421 | 0.0006260766 | 6.425239e-07 | 1.363655e-09 | 5.91372e-12 | 5.127272e-14
31.78318 | 2.137654 | 2.050203 | 1.860202 | 0.7480646 | 0.0006342562 | 6.504952e-07 | 1.379594e-09 | 5.978352e-12 | 5.179283e-14
31.79318 | 2.137661 | 2.050235 | 1.860292 | 0.7539993 | 0.0006425405 | 6.585634e-07 | 1.395715e-09 | 6.043676e-12 | 5.231812e-14
31.80318 | 2.137667 | 2.050268 | 1.860382 | 0.7599456 | 0.0006509309 | 6.667297e-07 | 1.412021e-09 | 6.1097e-12 | 5.284864e-14
31.81318 | 2.137674 | 2.0503 | 1.860471 | 0.7659031 | 0.0006594287 | 6.749953e-07 | 1.428514e-09 | 6.176431e-12 | 5.338442e-14
31.82318 | 2.137681 | 2.050333 | 1.860561 | 0.7718712 | 0.0006680352 | 6.833614e-07 | 1.445196e-09 | 6.243876e-12 | 5.392553e-14
31.83318 | 2.137688 | 2.050365 | 1.86065 | 0.7778494 | 0.0006767517 | 6.918292e-07 | 1.462069e-09 | 6.312044e-12 | 5.447202e-14
31.84318 | 2.137694 | 2.050398 | 1.860739 | 0.7838372 | 0.0006855798 | 7.003998e-07 | 1.479135e-09 | 6.380941e-12 | 5.502394e-14
31.85319 | 2.137701 | 2.05043 | 1.860828 | 0.7898341 | 0.0006945207 | 7.090745e-07 | 1.496396e-09 | 6.450576e-12 | 5.558134e-14
31.86319 | 2.137708 | 2.050463 | 1.860917 | 0.7958396 | 0.0007035759 | 7.178546e-07 | 1.513855e-09 | 6.520956e-12 | 5.614428e-14
31.87319 | 2.137715 | 2.050495 | 1.861005 | 0.8018531 | 0.0007127467 | 7.267412e-07 | 1.531513e-09 | 6.592088e-12 | 5.67128e-14
31.88319 | 2.137721 | 2.050528 | 1.861094 | 0.8078741 | 0.0007220347 | 7.357357e-07 | 1.549373e-09 | 6.663981e-12 | 5.728697e-14
31.89319 | 2.137728 | 2.05056 | 1.861182 | 0.813902 | 0.0007314414 | 7.448394e-07 | 1.567438e-09 | 6.736643e-12 | 5.786684e-14
31.90319 | 2.137735 | 2.050593 | 1.86127 | 0.8199364 | 0.0007409681 | 7.540535e-07 | 1.585709e-09 | 6.810082e-12 | 5.845246e-14
31.91319 | 2.137742 | 2.050625 | 1.861358 | 0.8259767 | 0.0007506164 | 7.633793e-07 | 1.604189e-09 | 6.884305e-12 | 5.90439e-14
31.92319 | 2.137748 | 2.050657 | 1.861446 | 0.8320223 | 0.0007603879 | 7.728182e-07 | 1.62288e-09 | 6.959322e-12 | 5.96412e-14
31.93319 | 2.137755 | 2.05069 | 1.861533 | 0.8380728 | 0.000770284 | 7.823716e-07 | 1.641784e-09 | 7.03514e-12 | 6.024442e-14
31.94319 | 2.137762 | 2.050722 | 1.861621 | 0.8441275 | 0.0007803063 | 7.920407e-07 | 1.660905e-09 | 7.111768e-12 | 6.085363e-14
31.9532 | 2.137768 | 2.050754 | 1.861708 | 0.850186 | 0.0007904564 | 8.01827e-07 | 1.680243e-09 | 7.189214e-12 | 6.146887e-14
31.9632 | 2.137775 | 2.050787 | 1.861795 | 0.8562477 | 0.0008007359 | 8.117318e-07 | 1.699803e-09 | 7.267487e-12 | 6.209021e-14
31.9732 | 2.137782 | 2.050819 | 1.861882 | 0.862312 | 0.0008111464 | 8.217566e-07 | 1.719586e-09 | 7.346595e-12 | 6.271771e-14
31.9832 | 2.137788 | 2.050851 | 1.861969 | 0.8683785 | 0.0008216896 | 8.319028e-07 | 1.739594e-09 | 7.426548e-12 | 6.335143e-14
31.9932 | 2.137795 | 2.050883 | 1.862056 | 0.8744465 | 0.000832367 | 8.421718e-07 | 1.759831e-09 | 7.507354e-12 | 6.399143e-14
32.0032 | 2.137802 | 2.050915 | 1.862143 | 0.8805155 | 0.0008431804 | 8.525651e-07 | 1.780298e-09 | 7.589022e-12 | 6.463776e-14
32.0132 | 2.137808 | 2.050948 | 1.862229 | 0.886585 | 0.0008541314 | 8.630842e-07 | 1.800999e-09 | 7.671561e-12 | 6.529049e-14
32.0232 | 2.137815 | 2.05098 | 1.862316 | 0.8926544 | 0.0008652218 | 8.737305e-07 | 1.821936e-09 | 7.754979e-12 | 6.594969e-14
32.0332 | 2.137822 | 2.051012 | 1.862402 | 0.8987232 | 0.0008764534 | 8.845055e-07 | 1.843112e-09 | 7.839288e-12 | 6.661541e-14
32.0432 | 2.137828 | 2.051044 | 1.862488 | 0.9047909 | 0.0008878278 | 8.954108e-07 | 1.864528e-09 | 7.924495e-12 | 6.728772e-14
32.05321 | 2.137835 | 2.051076 | 1.862574 | 0.9108569 | 0.0008993468 | 9.06448e-07 | 1.886189e-09 | 8.010609e-12 | 6.796668e-14
32.06321 | 2.137842 | 2.051108 | 1.86266 | 0.9169206 | 0.0009110123 | 9.176185e-07 | 1.908097e-09 | 8.097642e-12 | 6.865235e-14
32.07321 | 2.137848 | 2.05114 | 1.862746 | 0.9229815 | 0.0009228261 | 9.28924e-07 | 1.930254e-09 | 8.185601e-12 | 6.934481e-14
32.08321 | 2.137855 | 2.051172 | 1.862831 | 0.9290391 | 0.0009347899 | 9.40366e-07 | 1.952663e-09 | 8.274497e-12 | 7.004412e-14
32.09321 | 2.137862 | 2.051204 | 1.862917 | 0.9350929 | 0.0009469058 | 9.519463e-07 | 1.975327e-09 | 8.364339e-12 | 7.075034e-14
32.10321 | 2.137868 | 2.051236 | 1.863002 | 0.9411422 | 0.0009591755 | 9.636663e-07 | 1.998249e-09 | 8.455138e-12 | 7.146354e-14
32.11321 | 2.137875 | 2.051268 | 1.863087 | 0.9471867 | 0.0009716011 | 9.755279e-07 | 2.021432e-09 | 8.546904e-12 | 7.218379e-14
32.12321 | 2.137882 | 2.0513 | 1.863172 | 0.9532256 | 0.0009841843 | 9.875325e-07 | 2.044879e-09 | 8.639645e-12 | 7.291115e-14
32.13321 | 2.137888 | 2.051332 | 1.863257 | 0.9592586 | 0.0009969272 | 9.99682e-07 | 2.068592e-09 | 8.733374e-12 | 7.36457e-14
32.14321 | 2.137895 | 2.051364 | 1.863342 | 0.9652851 | 0.001009832 | 1.011978e-06 | 2.092575e-09 | 8.828099e-12 | 7.438751e-14
32.15322 | 2.137901 | 2.051396 | 1.863427 | 0.9713045 | 0.0010229 | 1.024422e-06 | 2.116831e-09 | 8.923831e-12 | 7.513664e-14
32.16322 | 2.137908 | 2.051428 | 1.863511 | 0.9773164 | 0.001036134 | 1.037017e-06 | 2.141362e-09 | 9.020582e-12 | 7.589317e-14
32.17322 | 2.137915 | 2.05146 | 1.863596 | 0.9833202 | 0.001049536 | 1.049763e-06 | 2.166172e-09 | 9.11836e-12 | 7.665716e-14
32.18322 | 2.137921 | 2.051492 | 1.86368 | 0.9893154 | 0.001063107 | 1.062663e-06 | 2.191264e-09 | 9.217178e-12 | 7.742869e-14
32.19322 | 2.137928 | 2.051524 | 1.863765 | 0.9953015 | 0.001076851 | 1.075718e-06 | 2.21664e-09 | 9.317046e-12 | 7.820784e-14
32.20322 | 2.137934 | 2.051555 | 1.863849 | 1.001278 | 0.001090769 | 1.08893e-06 | 2.242305e-09 | 9.417974e-12 | 7.899468e-14
32.21322 | 2.137941 | 2.051587 | 1.863933 | 1.007244 | 0.001104862 | 1.102302e-06 | 2.268261e-09 | 9.519975e-12 | 7.978927e-14
32.22322 | 2.137948 | 2.051619 | 1.864017 | 1.0132 | 0.001119135 | 1.115834e-06 | 2.294512e-09 | 9.623058e-12 | 8.05917e-14
32.23322 | 2.137954 | 2.051651 | 1.8641 | 1.019145 | 0.001133588 | 1.12953e-06 | 2.321061e-09 | 9.727236e-12 | 8.140204e-14
32.24322 | 2.137961 | 2.051683 | 1.864184 | 1.025078 | 0.001148223 | 1.14339e-06 | 2.34791e-09 | 9.83252e-12 | 8.222037e-14
32.25323 | 2.137967 | 2.051714 | 1.864268 | 1.030999 | 0.001163044 | 1.157417e-06 | 2.375065e-09 | 9.93892e-12 | 8.304677e-14
32.26323 | 2.137974 | 2.051746 | 1.864351 | 1.036907 | 0.001178053 | 1.171613e-06 | 2.402527e-09 | 1.004645e-11 | 8.388131e-14
32.27323 | 2.13798 | 2.051778 | 1.864435 | 1.042802 | 0.001193251 | 1.185979e-06 | 2.4303e-09 | 1.015512e-11 | 8.472407e-14
32.28323 | 2.137987 | 2.051809 | 1.864518 | 1.048684 | 0.001208641 | 1.200518e-06 | 2.458389e-09 | 1.026494e-11 | 8.557513e-14
32.29323 | 2.137994 | 2.051841 | 1.864601 | 1.054552 | 0.001224226 | 1.215232e-06 | 2.486795e-09 | 1.037593e-11 | 8.643457e-14
32.30323 | 2.138 | 2.051873 | 1.864684 | 1.060405 | 0.001240007 | 1.230123e-06 | 2.515524e-09 | 1.048809e-11 | 8.730248e-14
32.31323 | 2.138007 | 2.051904 | 1.864767 | 1.066244 | 0.001255988 | 1.245192e-06 | 2.544577e-09 | 1.060145e-11 | 8.817893e-14
32.32323 | 2.138013 | 2.051936 | 1.86485 | 1.072067 | 0.001272171 | 1.260443e-06 | 2.57396e-09 | 1.0716e-11 | 8.9064e-14
32.33323 | 2.13802 | 2.051967 | 1.864933 | 1.077874 | 0.001288557 | 1.275876e-06 | 2.603675e-09 | 1.083177e-11 | 8.995778e-14
32.34323 | 2.138026 | 2.051999 | 1.865015 | 1.083665 | 0.001305151 | 1.291495e-06 | 2.633727e-09 | 1.094876e-11 | 9.086036e-14
32.35324 | 2.138033 | 2.05203 | 1.865098 | 1.089439 | 0.001321954 | 1.307302e-06 | 2.664119e-09 | 1.106699e-11 | 9.177182e-14
32.36324 | 2.138039 | 2.052062 | 1.865181 | 1.095196 | 0.001338969 | 1.323298e-06 | 2.694855e-09 | 1.118647e-11 | 9.269224e-14
32.37324 | 2.138046 | 2.052094 | 1.865263 | 1.100936 | 0.001356199 | 1.339486e-06 | 2.725938e-09 | 1.130722e-11 | 9.362171e-14
32.38324 | 2.138052 | 2.052125 | 1.865345 | 1.106657 | 0.001373645 | 1.355868e-06 | 2.757373e-09 | 1.142925e-11 | 9.456031e-14
32.39324 | 2.138059 | 2.052156 | 1.865427 | 1.112361 | 0.001391312 | 1.372447e-06 | 2.789163e-09 | 1.155257e-11 | 9.550814e-14
32.40324 | 2.138065 | 2.052188 | 1.865509 | 1.118045 | 0.001409201 | 1.389224e-06 | 2.821312e-09 | 1.167719e-11 | 9.646529e-14
32.41324 | 2.138072 | 2.052219 | 1.865591 | 1.12371 | 0.001427315 | 1.406202e-06 | 2.853825e-09 | 1.180313e-11 | 9.743184e-14
32.42324 | 2.138078 | 2.052251 | 1.865673 | 1.129356 | 0.001445658 | 1.423384e-06 | 2.886706e-09 | 1.19304e-11 | 9.840788e-14
32.43324 | 2.138085 | 2.052282 | 1.865755 | 1.134982 | 0.001464231 | 1.440772e-06 | 2.919957e-09 | 1.205902e-11 | 9.939351e-14
32.44324 | 2.138091 | 2.052314 | 1.865837 | 1.140587 | 0.001483038 | 1.458368e-06 | 2.953584e-09 | 1.218899e-11 | 1.003888e-13
32.45325 | 2.138098 | 2.052345 | 1.865918 | 1.146172 | 0.001502082 | 1.476174e-06 | 2.987591e-09 | 1.232034e-11 | 1.013939e-13
32.46325 | 2.138104 | 2.052376 | 1.866 | 1.151735 | 0.001521366 | 1.494194e-06 | 3.021982e-09 | 1.245308e-11 | 1.024088e-13
32.47325 | 2.138111 | 2.052408 | 1.866081 | 1.157277 | 0.001540891 | 1.512429e-06 | 3.056761e-09 | 1.258722e-11 | 1.034338e-13
32.48325 | 2.138117 | 2.052439 | 1.866163 | 1.162798 | 0.001560663 | 1.530883e-06 | 3.091932e-09 | 1.272278e-11 | 1.044687e-13
32.49325 | 2.138124 | 2.05247 | 1.866244 | 1.168296 | 0.001580683 | 1.549557e-06 | 3.1275e-09 | 1.285976e-11 | 1.055138e-13
32.50325 | 2.13813 | 2.052501 | 1.866325 | 1.173771 | 0.001600954 | 1.568455e-06 | 3.163469e-09 | 1.29982e-11 | 1.065692e-13
32.51325 | 2.138137 | 2.052533 | 1.866406 | 1.179224 | 0.00162148 | 1.587579e-06 | 3.199844e-09 | 1.313809e-11 | 1.076349e-13
32.52325 | 2.138143 | 2.052564 | 1.866487 | 1.184654 | 0.001642264 | 1.606931e-06 | 3.236629e-09 | 1.327946e-11 | 1.087111e-13
32.53325 | 2.13815 | 2.052595 | 1.866568 | 1.19006 | 0.001663308 | 1.626515e-06 | 3.273828e-09 | 1.342232e-11 | 1.097978e-13
32.54325 | 2.138156 | 2.052626 | 1.866649 | 1.195443 | 0.001684617 | 1.646332e-06 | 3.311447e-09 | 1.356669e-11 | 1.108951e-13
32.55326 | 2.138163 | 2.052657 | 1.86673 | 1.200801 | 0.001706193 | 1.666386e-06 | 3.349489e-09 | 1.371258e-11 | 1.120032e-13
32.56326 | 2.138169 | 2.052689 | 1.86681 | 1.206135 | 0.00172804 | 1.68668e-06 | 3.38796e-09 | 1.386001e-11 | 1.131222e-13
32.57326 | 2.138176 | 2.05272 | 1.866891 | 1.211445 | 0.001750161 | 1.707216e-06 | 3.426864e-09 | 1.4009e-11 | 1.142521e-13
32.58326 | 2.138182 | 2.052751 | 1.866972 | 1.216729 | 0.001772559 | 1.727998e-06 | 3.466206e-09 | 1.415955e-11 | 1.153931e-13
32.59326 | 2.138188 | 2.052782 | 1.867052 | 1.221988 | 0.001795238 | 1.749027e-06 | 3.505991e-09 | 1.431169e-11 | 1.165453e-13
32.60326 | 2.138195 | 2.052813 | 1.867132 | 1.227222 | 0.001818201 | 1.770307e-06 | 3.546223e-09 | 1.446543e-11 | 1.177087e-13
32.61326 | 2.138201 | 2.052844 | 1.867213 | 1.23243 | 0.001841452 | 1.791841e-06 | 3.586909e-09 | 1.462079e-11 | 1.188836e-13
32.62326 | 2.138208 | 2.052875 | 1.867293 | 1.237612 | 0.001864994 | 1.813632e-06 | 3.628052e-09 | 1.477779e-11 | 1.200699e-13
32.63326 | 2.138214 | 2.052906 | 1.867373 | 1.242768 | 0.00188883 | 1.835683e-06 | 3.669657e-09 | 1.493644e-11 | 1.212678e-13
32.64326 | 2.138221 | 2.052937 | 1.867453 | 1.247897 | 0.001912965 | 1.857996e-06 | 3.711731e-09 | 1.509676e-11 | 1.224775e-13
32.65327 | 2.138227 | 2.052968 | 1.867533 | 1.252999 | 0.001937402 | 1.880575e-06 | 3.754277e-09 | 1.525877e-11 | 1.236989e-13
32.66327 | 2.138233 | 2.052999 | 1.867613 | 1.258075 | 0.001962145 | 1.903424e-06 | 3.797301e-09 | 1.542248e-11 | 1.249323e-13
32.67327 | 2.13824 | 2.05303 | 1.867692 | 1.263124 | 0.001987197 | 1.926545e-06 | 3.840809e-09 | 1.558792e-11 | 1.261778e-13
32.68327 | 2.138246 | 2.053061 | 1.867772 | 1.268145 | 0.002012563 | 1.949941e-06 | 3.884806e-09 | 1.575509e-11 | 1.274355e-13
32.69327 | 2.138253 | 2.053092 | 1.867852 | 1.273138 | 0.002038245 | 1.973615e-06 | 3.929297e-09 | 1.592402e-11 | 1.287054e-13
32.70327 | 2.138259 | 2.053123 | 1.867931 | 1.278104 | 0.002064249 | 1.997571e-06 | 3.974287e-09 | 1.609473e-11 | 1.299878e-13
32.71327 | 2.138265 | 2.053154 | 1.868011 | 1.283042 | 0.002090577 | 2.021813e-06 | 4.019782e-09 | 1.626723e-11 | 1.312826e-13
32.72327 | 2.138272 | 2.053185 | 1.86809 | 1.287952 | 0.002117234 | 2.046343e-06 | 4.065788e-09 | 1.644154e-11 | 1.325901e-13
32.73327 | 2.138278 | 2.053215 | 1.86817 | 1.292833 | 0.002144224 | 2.071164e-06 | 4.11231e-09 | 1.661769e-11 | 1.339104e-13
32.74327 | 2.138285 | 2.053246 | 1.868249 | 1.297686 | 0.00217155 | 2.096281e-06 | 4.159354e-09 | 1.679568e-11 | 1.352436e-13
32.75328 | 2.138291 | 2.053277 | 1.868328 | 1.302511 | 0.002199218 | 2.121697e-06 | 4.206926e-09 | 1.697555e-11 | 1.365898e-13
32.76328 | 2.138297 | 2.053308 | 1.868407 | 1.307307 | 0.002227231 | 2.147414e-06 | 4.255031e-09 | 1.71573e-11 | 1.379491e-13
32.77328 | 2.138304 | 2.053339 | 1.868486 | 1.312073 | 0.002255593 | 2.173438e-06 | 4.303676e-09 | 1.734096e-11 | 1.393217e-13
32.78328 | 2.13831 | 2.053369 | 1.868565 | 1.316811 | 0.002284309 | 2.19977e-06 | 4.352865e-09 | 1.752655e-11 | 1.407077e-13
32.79328 | 2.138316 | 2.0534 | 1.868644 | 1.32152 | 0.002313383 | 2.226415e-06 | 4.402606e-09 | 1.771409e-11 | 1.421071e-13
32.80328 | 2.138323 | 2.053431 | 1.868723 | 1.326199 | 0.002342819 | 2.253377e-06 | 4.452905e-09 | 1.790359e-11 | 1.435203e-13
32.81328 | 2.138329 | 2.053462 | 1.868802 | 1.330849 | 0.002372622 | 2.280659e-06 | 4.503766e-09 | 1.809508e-11 | 1.449472e-13
32.82328 | 2.138335 | 2.053492 | 1.86888 | 1.335469 | 0.002402796 | 2.308264e-06 | 4.555197e-09 | 1.828858e-11 | 1.46388e-13
32.83328 | 2.138342 | 2.053523 | 1.868959 | 1.34006 | 0.002433346 | 2.336197e-06 | 4.607204e-09 | 1.848411e-11 | 1.478429e-13
32.84328 | 2.138348 | 2.053554 | 1.869037 | 1.344621 | 0.002464276 | 2.364462e-06 | 4.659793e-09 | 1.868168e-11 | 1.493119e-13
32.85329 | 2.138354 | 2.053584 | 1.869116 | 1.349152 | 0.002495591 | 2.393062e-06 | 4.712971e-09 | 1.888133e-11 | 1.507953e-13
32.86329 | 2.138361 | 2.053615 | 1.869194 | 1.353653 | 0.002527295 | 2.422001e-06 | 4.766744e-09 | 1.908307e-11 | 1.522931e-13
32.87329 | 2.138367 | 2.053645 | 1.869273 | 1.358125 | 0.002559394 | 2.451283e-06 | 4.821118e-09 | 1.928692e-11 | 1.538054e-13
32.88329 | 2.138373 | 2.053676 | 1.869351 | 1.362566 | 0.002591892 | 2.480913e-06 | 4.8761e-09 | 1.949291e-11 | 1.553325e-13
32.89329 | 2.13838 | 2.053707 | 1.869429 | 1.366977 | 0.002624793 | 2.510893e-06 | 4.931697e-09 | 1.970105e-11 | 1.568745e-13
32.90329 | 2.138386 | 2.053737 | 1.869507 | 1.371358 | 0.002658104 | 2.541229e-06 | 4.987916e-09 | 1.991138e-11 | 1.584315e-13
32.91329 | 2.138392 | 2.053768 | 1.869585 | 1.375709 | 0.002691828 | 2.571924e-06 | 5.044763e-09 | 2.01239e-11 | 1.600036e-13
32.92329 | 2.138399 | 2.053798 | 1.869663 | 1.380029 | 0.002725971 | 2.602982e-06 | 5.102245e-09 | 2.033865e-11 | 1.61591e-13
32.93329 | 2.138405 | 2.053829 | 1.869741 | 1.38432 | 0.002760538 | 2.634408e-06 | 5.160369e-09 | 2.055565e-11 | 1.631939e-13
32.94329 | 2.138411 | 2.053859 | 1.869819 | 1.38858 | 0.002795535 | 2.666206e-06 | 5.219143e-09 | 2.077491e-11 | 1.648123e-13
32.9533 | 2.138418 | 2.05389 | 1.869897 | 1.392809 | 0.002830965 | 2.698381e-06 | 5.278572e-09 | 2.099647e-11 | 1.664465e-13
32.9633 | 2.138424 | 2.05392 | 1.869975 | 1.397008 | 0.002866835 | 2.730936e-06 | 5.338666e-09 | 2.122035e-11 | 1.680966e-13
32.9733 | 2.13843 | 2.05395 | 1.870052 | 1.401177 | 0.002903149 | 2.763876e-06 | 5.399429e-09 | 2.144656e-11 | 1.697627e-13
32.9833 | 2.138436 | 2.053981 | 1.87013 | 1.405316 | 0.002939914 | 2.797206e-06 | 5.460871e-09 | 2.167514e-11 | 1.71445e-13
32.9933 | 2.138443 | 2.054011 | 1.870208 | 1.409424 | 0.002977135 | 2.83093e-06 | 5.522999e-09 | 2.190611e-11 | 1.731436e-13
33.0033 | 2.138449 | 2.054042 | 1.870285 | 1.413501 | 0.003014817 | 2.865052e-06 | 5.585819e-09 | 2.213949e-11 | 1.748588e-13
33.0133 | 2.138455 | 2.054072 | 1.870363 | 1.417548 | 0.003052965 | 2.899578e-06 | 5.64934e-09 | 2.237531e-11 | 1.765906e-13
33.0233 | 2.138462 | 2.054102 | 1.87044 | 1.421565 | 0.003091586 | 2.934512e-06 | 5.71357e-09 | 2.261359e-11 | 1.783392e-13
33.0333 | 2.138468 | 2.054133 | 1.870517 | 1.425552 | 0.003130685 | 2.969858e-06 | 5.778515e-09 | 2.285436e-11 | 1.801048e-13
33.0433 | 2.138474 | 2.054163 | 1.870595 | 1.429508 | 0.003170268 | 3.005622e-06 | 5.844184e-09 | 2.309764e-11 | 1.818875e-13
33.05331 | 2.13848 | 2.054193 | 1.870672 | 1.433433 | 0.003210341 | 3.041808e-06 | 5.910585e-09 | 2.334346e-11 | 1.836875e-13
33.06331 | 2.138487 | 2.054223 | 1.870749 | 1.437329 | 0.003250909 | 3.078421e-06 | 5.977725e-09 | 2.359185e-11 | 1.85505e-13
33.07331 | 2.138493 | 2.054254 | 1.870826 | 1.441194 | 0.003291979 | 3.115466e-06 | 6.045613e-09 | 2.384283e-11 | 1.873401e-13
33.08331 | 2.138499 | 2.054284 | 1.870903 | 1.445029 | 0.003333556 | 3.152948e-06 | 6.114257e-09 | 2.409642e-11 | 1.89193e-13
33.09331 | 2.138505 | 2.054314 | 1.87098 | 1.448834 | 0.003375648 | 3.190872e-06 | 6.183665e-09 | 2.435266e-11 | 1.910639e-13
33.10331 | 2.138512 | 2.054344 | 1.871057 | 1.452608 | 0.003418259 | 3.229244e-06 | 6.253846e-09 | 2.461157e-11 | 1.929529e-13
33.11331 | 2.138518 | 2.054375 | 1.871134 | 1.456353 | 0.003461397 | 3.268068e-06 | 6.324807e-09 | 2.487318e-11 | 1.948603e-13
33.12331 | 2.138524 | 2.054405 | 1.87121 | 1.460067 | 0.003505067 | 3.30735e-06 | 6.396558e-09 | 2.513752e-11 | 1.967861e-13
33.13331 | 2.13853 | 2.054435 | 1.871287 | 1.463752 | 0.003549277 | 3.347094e-06 | 6.469107e-09 | 2.540461e-11 | 1.987305e-13
33.14331 | 2.138537 | 2.054465 | 1.871364 | 1.467406 | 0.003594032 | 3.387307e-06 | 6.542463e-09 | 2.567448e-11 | 2.006938e-13
33.15332 | 2.138543 | 2.054495 | 1.87144 | 1.471031 | 0.003639339 | 3.427994e-06 | 6.616635e-09 | 2.594716e-11 | 2.026762e-13
33.16332 | 2.138549 | 2.054525 | 1.871517 | 1.474627 | 0.003685205 | 3.469159e-06 | 6.69163e-09 | 2.622269e-11 | 2.046777e-13
33.17332 | 2.138555 | 2.054555 | 1.871593 | 1.478192 | 0.003731636 | 3.51081e-06 | 6.767459e-09 | 2.650108e-11 | 2.066986e-13
33.18332 | 2.138561 | 2.054585 | 1.87167 | 1.481728 | 0.003778639 | 3.55295e-06 | 6.844131e-09 | 2.678237e-11 | 2.087391e-13
33.19332 | 2.138568 | 2.054615 | 1.871746 | 1.485234 | 0.003826222 | 3.595587e-06 | 6.921654e-09 | 2.706658e-11 | 2.107993e-13
33.20332 | 2.138574 | 2.054645 | 1.871823 | 1.488711 | 0.003874391 | 3.638725e-06 | 7.000039e-09 | 2.735376e-11 | 2.128794e-13
33.21332 | 2.13858 | 2.054675 | 1.871899 | 1.492159 | 0.003923153 | 3.68237e-06 | 7.079293e-09 | 2.764392e-11 | 2.149797e-13
33.22332 | 2.138586 | 2.054705 | 1.871975 | 1.495578 | 0.003972515 | 3.726529e-06 | 7.159427e-09 | 2.793709e-11 | 2.171003e-13
33.23332 | 2.138592 | 2.054735 | 1.872051 | 1.498967 | 0.004022484 | 3.771207e-06 | 7.240451e-09 | 2.823332e-11 | 2.192414e-13
33.24332 | 2.138599 | 2.054765 | 1.872127 | 1.502327 | 0.004073069 | 3.816411e-06 | 7.322373e-09 | 2.853263e-11 | 2.214031e-13
33.25333 | 2.138605 | 2.054795 | 1.872203 | 1.505659 | 0.004124275 | 3.862145e-06 | 7.405205e-09 | 2.883504e-11 | 2.235858e-13
33.26333 | 2.138611 | 2.054825 | 1.872279 | 1.508961 | 0.004176112 | 3.908417e-06 | 7.488955e-09 | 2.91406e-11 | 2.257896e-13
33.27333 | 2.138617 | 2.054855 | 1.872355 | 1.512236 | 0.004228585 | 3.955232e-06 | 7.573633e-09 | 2.944934e-11 | 2.280147e-13
33.28333 | 2.138623 | 2.054885 | 1.872431 | 1.515481 | 0.004281703 | 4.002597e-06 | 7.659251e-09 | 2.976128e-11 | 2.302613e-13
33.29333 | 2.13863 | 2.054915 | 1.872507 | 1.518698 | 0.004335474 | 4.050519e-06 | 7.745817e-09 | 3.007646e-11 | 2.325296e-13
33.30333 | 2.138636 | 2.054945 | 1.872583 | 1.521887 | 0.004389905 | 4.099002e-06 | 7.833343e-09 | 3.039491e-11 | 2.348197e-13
33.31333 | 2.138642 | 2.054974 | 1.872658 | 1.525047 | 0.004445004 | 4.148055e-06 | 7.921838e-09 | 3.071667e-11 | 2.37132e-13
33.32333 | 2.138648 | 2.055004 | 1.872734 | 1.52818 | 0.004500779 | 4.197683e-06 | 8.011314e-09 | 3.104177e-11 | 2.394667e-13
33.33333 | 2.138654 | 2.055034 | 1.87281 | 1.531284 | 0.004557239 | 4.247894e-06 | 8.10178e-09 | 3.137024e-11 | 2.418238e-13
33.34333 | 2.13866 | 2.055064 | 1.872885 | 1.534361 | 0.004614391 | 4.298693e-06 | 8.193248e-09 | 3.170212e-11 | 2.442037e-13
33.35334 | 2.138666 | 2.055094 | 1.872961 | 1.53741 | 0.004672244 | 4.350088e-06 | 8.285728e-09 | 3.203744e-11 | 2.466066e-13
33.36334 | 2.138673 | 2.055123 | 1.873036 | 1.540431 | 0.004730806 | 4.402085e-06 | 8.379232e-09 | 3.237624e-11 | 2.490326e-13
33.37334 | 2.138679 | 2.055153 | 1.873112 | 1.543426 | 0.004790086 | 4.454692e-06 | 8.47377e-09 | 3.271855e-11 | 2.514821e-13
33.38334 | 2.138685 | 2.055183 | 1.873187 | 1.546392 | 0.004850092 | 4.507915e-06 | 8.569354e-09 | 3.306441e-11 | 2.539552e-13
33.39334 | 2.138691 | 2.055213 | 1.873262 | 1.549332 | 0.004910832 | 4.561762e-06 | 8.665995e-09 | 3.341385e-11 | 2.564521e-13
33.40334 | 2.138697 | 2.055242 | 1.873337 | 1.552245 | 0.004972317 | 4.616239e-06 | 8.763705e-09 | 3.376691e-11 | 2.58973e-13
33.41334 | 2.138703 | 2.055272 | 1.873413 | 1.555131 | 0.005034553 | 4.671354e-06 | 8.862495e-09 | 3.412364e-11 | 2.615183e-13
33.42334 | 2.138709 | 2.055302 | 1.873488 | 1.55799 | 0.005097552 | 4.727114e-06 | 8.962376e-09 | 3.448405e-11 | 2.640881e-13
33.43334 | 2.138716 | 2.055331 | 1.873563 | 1.560823 | 0.00516132 | 4.783527e-06 | 9.063362e-09 | 3.48482e-11 | 2.666827e-13
33.44334 | 2.138722 | 2.055361 | 1.873638 | 1.563629 | 0.005225869 | 4.840599e-06 | 9.165463e-09 | 3.521612e-11 | 2.693022e-13
33.45335 | 2.138728 | 2.05539 | 1.873713 | 1.566409 | 0.005291206 | 4.89834e-06 | 9.268691e-09 | 3.558785e-11 | 2.71947e-13
33.46335 | 2.138734 | 2.05542 | 1.873788 | 1.569163 | 0.005357342 | 4.956756e-06 | 9.37306e-09 | 3.596342e-11 | 2.746172e-13
33.47335 | 2.13874 | 2.05545 | 1.873863 | 1.571892 | 0.005424285 | 5.015854e-06 | 9.47858e-09 | 3.634288e-11 | 2.773131e-13
33.48335 | 2.138746 | 2.055479 | 1.873938 | 1.574594 | 0.005492046 | 5.075644e-06 | 9.585266e-09 | 3.672627e-11 | 2.80035e-13
33.49335 | 2.138752 | 2.055509 | 1.874012 | 1.577271 | 0.005560635 | 5.136132e-06 | 9.693129e-09 | 3.711362e-11 | 2.827831e-13
33.50335 | 2.138758 | 2.055538 | 1.874087 | 1.579922 | 0.00563006 | 5.197327e-06 | 9.802181e-09 | 3.750498e-11 | 2.855576e-13
33.51335 | 2.138764 | 2.055568 | 1.874162 | 1.582548 | 0.005700332 | 5.259237e-06 | 9.912437e-09 | 3.790038e-11 | 2.883588e-13
33.52335 | 2.13877 | 2.055597 | 1.874236 | 1.585149 | 0.005771461 | 5.32187e-06 | 1.002391e-08 | 3.829987e-11 | 2.91187e-13
33.53335 | 2.138777 | 2.055627 | 1.874311 | 1.587726 | 0.005843457 | 5.385234e-06 | 1.013661e-08 | 3.870349e-11 | 2.940423e-13
33.54335 | 2.138783 | 2.055656 | 1.874385 | 1.590277 | 0.005916331 | 5.449338e-06 | 1.025055e-08 | 3.911128e-11 | 2.969251e-13
33.55336 | 2.138789 | 2.055685 | 1.87446 | 1.592804 | 0.005990093 | 5.51419e-06 | 1.036575e-08 | 3.952328e-11 | 2.998356e-13
33.56336 | 2.138795 | 2.055715 | 1.874534 | 1.595306 | 0.006064753 | 5.579799e-06 | 1.048222e-08 | 3.993953e-11 | 3.027741e-13
33.57336 | 2.138801 | 2.055744 | 1.874609 | 1.597784 | 0.006140322 | 5.646173e-06 | 1.059997e-08 | 4.036009e-11 | 3.057408e-13
33.58336 | 2.138807 | 2.055774 | 1.874683 | 1.600238 | 0.00621681 | 5.713321e-06 | 1.071902e-08 | 4.078498e-11 | 3.08736e-13
33.59336 | 2.138813 | 2.055803 | 1.874757 | 1.602668 | 0.00629423 | 5.781253e-06 | 1.083938e-08 | 4.121426e-11 | 3.117599e-13
33.60336 | 2.138819 | 2.055832 | 1.874832 | 1.605074 | 0.006372591 | 5.849976e-06 | 1.096106e-08 | 4.164797e-11 | 3.148129e-13
33.61336 | 2.138825 | 2.055862 | 1.874906 | 1.607456 | 0.006451905 | 5.9195e-06 | 1.108408e-08 | 4.208616e-11 | 3.178952e-13
33.62336 | 2.138831 | 2.055891 | 1.87498 | 1.609815 | 0.006532183 | 5.989834e-06 | 1.120846e-08 | 4.252886e-11 | 3.210072e-13
33.63336 | 2.138837 | 2.05592 | 1.875054 | 1.612151 | 0.006613436 | 6.060988e-06 | 1.13342e-08 | 4.297613e-11 | 3.241489e-13
33.64336 | 2.138843 | 2.05595 | 1.875128 | 1.614464 | 0.006695677 | 6.13297e-06 | 1.146133e-08 | 4.342802e-11 | 3.273208e-13
33.65337 | 2.138849 | 2.055979 | 1.875202 | 1.616754 | 0.006778916 | 6.20579e-06 | 1.158986e-08 | 4.388456e-11 | 3.305232e-13
33.66337 | 2.138855 | 2.056008 | 1.875276 | 1.619021 | 0.006863165 | 6.279458e-06 | 1.17198e-08 | 4.43458e-11 | 3.337562e-13
33.67337 | 2.138861 | 2.056037 | 1.87535 | 1.621265 | 0.006948437 | 6.353984e-06 | 1.185117e-08 | 4.48118e-11 | 3.370203e-13
33.68337 | 2.138867 | 2.056066 | 1.875424 | 1.623487 | 0.007034743 | 6.429376e-06 | 1.198398e-08 | 4.52826e-11 | 3.403157e-13
33.69337 | 2.138873 | 2.056096 | 1.875498 | 1.625687 | 0.007122096 | 6.505646e-06 | 1.211825e-08 | 4.575825e-11 | 3.436426e-13
33.70337 | 2.138879 | 2.056125 | 1.875572 | 1.627865 | 0.007210508 | 6.582803e-06 | 1.225399e-08 | 4.62388e-11 | 3.470014e-13
33.71337 | 2.138885 | 2.056154 | 1.875645 | 1.630021 | 0.007299991 | 6.660857e-06 | 1.239123e-08 | 4.67243e-11 | 3.503925e-13
33.72337 | 2.138892 | 2.056183 | 1.875719 | 1.632155 | 0.007390558 | 6.739818e-06 | 1.252997e-08 | 4.721479e-11 | 3.53816e-13
33.73337 | 2.138898 | 2.056212 | 1.875793 | 1.634268 | 0.007482221 | 6.819698e-06 | 1.267024e-08 | 4.771034e-11 | 3.572723e-13
33.74337 | 2.138904 | 2.056241 | 1.875866 | 1.636359 | 0.007574995 | 6.900505e-06 | 1.281205e-08 | 4.821098e-11 | 3.607617e-13
33.75338 | 2.13891 | 2.05627 | 1.87594 | 1.638429 | 0.007668891 | 6.982251e-06 | 1.295541e-08 | 4.871677e-11 | 3.642845e-13
33.76338 | 2.138916 | 2.0563 | 1.876013 | 1.640478 | 0.007763922 | 7.064947e-06 | 1.310034e-08 | 4.922776e-11 | 3.67841e-13
33.77338 | 2.138922 | 2.056329 | 1.876087 | 1.642507 | 0.007860103 | 7.148602e-06 | 1.324687e-08 | 4.974401e-11 | 3.714316e-13
33.78338 | 2.138928 | 2.056358 | 1.87616 | 1.644514 | 0.007957447 | 7.233229e-06 | 1.3395e-08 | 5.026557e-11 | 3.750566e-13
33.79338 | 2.138934 | 2.056387 | 1.876234 | 1.646501 | 0.008055967 | 7.318839e-06 | 1.354475e-08 | 5.079249e-11 | 3.787162e-13
33.80338 | 2.13894 | 2.056416 | 1.876307 | 1.648468 | 0.008155677 | 7.405441e-06 | 1.369615e-08 | 5.132482e-11 | 3.824108e-13
33.81338 | 2.138946 | 2.056445 | 1.87638 | 1.650415 | 0.008256591 | 7.493049e-06 | 1.384921e-08 | 5.186263e-11 | 3.861408e-13
33.82338 | 2.138951 | 2.056474 | 1.876453 | 1.652341 | 0.008358723 | 7.581672e-06 | 1.400394e-08 | 5.240596e-11 | 3.899064e-13
33.83338 | 2.138957 | 2.056503 | 1.876527 | 1.654248 | 0.008462088 | 7.671323e-06 | 1.416037e-08 | 5.295487e-11 | 3.937081e-13
33.84338 | 2.138963 | 2.056532 | 1.8766 | 1.656135 | 0.0085667 | 7.762014e-06 | 1.431851e-08 | 5.350941e-11 | 3.975461e-13
33.85339 | 2.138969 | 2.056561 | 1.876673 | 1.658003 | 0.008672572 | 7.853756e-06 | 1.447838e-08 | 5.406965e-11 | 4.014207e-13
33.86339 | 2.138975 | 2.056589 | 1.876746 | 1.659851 | 0.008779721 | 7.946561e-06 | 1.464e-08 | 5.463564e-11 | 4.053324e-13
33.87339 | 2.138981 | 2.056618 | 1.876819 | 1.66168 | 0.008888161 | 8.040441e-06 | 1.480339e-08 | 5.520744e-11 | 4.092815e-13
33.88339 | 2.138987 | 2.056647 | 1.876892 | 1.66349 | 0.008997907 | 8.135408e-06 | 1.496857e-08 | 5.578511e-11 | 4.132683e-13
33.89339 | 2.138993 | 2.056676 | 1.876965 | 1.665282 | 0.009108975 | 8.231475e-06 | 1.513556e-08 | 5.63687e-11 | 4.172931e-13
33.90339 | 2.138999 | 2.056705 | 1.877038 | 1.667054 | 0.009221379 | 8.328655e-06 | 1.530437e-08 | 5.695828e-11 | 4.213564e-13
33.91339 | 2.139005 | 2.056734 | 1.877111 | 1.668809 | 0.009335136 | 8.426959e-06 | 1.547503e-08 | 5.75539e-11 | 4.254585e-13
33.92339 | 2.139011 | 2.056763 | 1.877183 | 1.670545 | 0.009450261 | 8.526401e-06 | 1.564756e-08 | 5.815564e-11 | 4.295997e-13
33.93339 | 2.139017 | 2.056791 | 1.877256 | 1.672262 | 0.009566769 | 8.626993e-06 | 1.582197e-08 | 5.876353e-11 | 4.337804e-13
33.94339 | 2.139023 | 2.05682 | 1.877329 | 1.673962 | 0.009684678 | 8.728749e-06 | 1.599828e-08 | 5.937766e-11 | 4.380011e-13
33.9534 | 2.139029 | 2.056849 | 1.877401 | 1.675644 | 0.009804004 | 8.831682e-06 | 1.617653e-08 | 5.999808e-11 | 4.42262e-13
33.9634 | 2.139035 | 2.056878 | 1.877474 | 1.677309 | 0.009924762 | 8.935805e-06 | 1.635672e-08 | 6.062486e-11 | 4.465635e-13
33.9734 | 2.139041 | 2.056907 | 1.877547 | 1.678956 | 0.01004697 | 9.041131e-06 | 1.653887e-08 | 6.125806e-11 | 4.50906e-13
33.9834 | 2.139047 | 2.056935 | 1.877619 | 1.680586 | 0.01017064 | 9.147674e-06 | 1.672302e-08 | 6.189774e-11 | 4.5529e-13
33.9934 | 2.139053 | 2.056964 | 1.877692 | 1.682198 | 0.0102958 | 9.255449e-06 | 1.690918e-08 | 6.254397e-11 | 4.597157e-13
34.0034 | 2.139059 | 2.056993 | 1.877764 | 1.683794 | 0.01042246 | 9.364468e-06 | 1.709737e-08 | 6.319681e-11 | 4.641836e-13
34.0134 | 2.139064 | 2.057021 | 1.877837 | 1.685372 | 0.01055064 | 9.474747e-06 | 1.728761e-08 | 6.385634e-11 | 4.686941e-13
34.0234 | 2.13907 | 2.05705 | 1.877909 | 1.686934 | 0.01068035 | 9.586298e-06 | 1.747993e-08 | 6.452261e-11 | 4.732476e-13
34.0334 | 2.139076 | 2.057079 | 1.877981 | 1.68848 | 0.01081161 | 9.699138e-06 | 1.767434e-08 | 6.51957e-11 | 4.778444e-13
34.0434 | 2.139082 | 2.057107 | 1.878054 | 1.690009 | 0.01094445 | 9.813279e-06 | 1.787088e-08 | 6.587567e-11 | 4.82485e-13
34.05341 | 2.139088 | 2.057136 | 1.878126 | 1.691522 | 0.01107888 | 9.928738e-06 | 1.806955e-08 | 6.65626e-11 | 4.871698e-13
34.06341 | 2.139094 | 2.057164 | 1.878198 | 1.693019 | 0.01121491 | 1.004553e-05 | 1.82704e-08 | 6.725655e-11 | 4.918992e-13
34.07341 | 2.1391 | 2.057193 | 1.87827 | 1.6945 | 0.01135257 | 1.016367e-05 | 1.847343e-08 | 6.795759e-11 | 4.966735e-13
34.08341 | 2.139106 | 2.057222 | 1.878342 | 1.695965 | 0.01149188 | 1.028317e-05 | 1.867867e-08 | 6.86658e-11 | 5.014934e-13
34.09341 | 2.139112 | 2.05725 | 1.878414 | 1.697415 | 0.01163285 | 1.040404e-05 | 1.888615e-08 | 6.938124e-11 | 5.06359e-13
34.10341 | 2.139118 | 2.057279 | 1.878486 | 1.698849 | 0.01177551 | 1.052631e-05 | 1.909589e-08 | 7.010399e-11 | 5.11271e-13
34.11341 | 2.139123 | 2.057307 | 1.878558 | 1.700268 | 0.01191986 | 1.064999e-05 | 1.930792e-08 | 7.083412e-11 | 5.162297e-13
34.12341 | 2.139129 | 2.057336 | 1.87863 | 1.701672 | 0.01206594 | 1.07751e-05 | 1.952225e-08 | 7.157171e-11 | 5.212355e-13
34.13341 | 2.139135 | 2.057364 | 1.878702 | 1.703061 | 0.01221377 | 1.090164e-05 | 1.973891e-08 | 7.231683e-11 | 5.262889e-13
34.14341 | 2.139141 | 2.057393 | 1.878774 | 1.704435 | 0.01236335 | 1.102964e-05 | 1.995793e-08 | 7.306955e-11 | 5.313904e-13
34.15342 | 2.139147 | 2.057421 | 1.878846 | 1.705794 | 0.01251472 | 1.115912e-05 | 2.017934e-08 | 7.382996e-11 | 5.365403e-13
34.16342 | 2.139153 | 2.05745 | 1.878918 | 1.707139 | 0.01266789 | 1.129008e-05 | 2.040315e-08 | 7.459812e-11 | 5.417392e-13
34.17342 | 2.139159 | 2.057478 | 1.878989 | 1.708469 | 0.01282288 | 1.142255e-05 | 2.062939e-08 | 7.537412e-11 | 5.469874e-13
34.18342 | 2.139165 | 2.057506 | 1.879061 | 1.709786 | 0.01297972 | 1.155655e-05 | 2.08581e-08 | 7.615803e-11 | 5.522855e-13
34.19342 | 2.13917 | 2.057535 | 1.879133 | 1.711088 | 0.01313843 | 1.169209e-05 | 2.108929e-08 | 7.694994e-11 | 5.576339e-13
34.20342 | 2.139176 | 2.057563 | 1.879204 | 1.712376 | 0.01329902 | 1.182918e-05 | 2.1323e-08 | 7.774992e-11 | 5.630331e-13
34.21342 | 2.139182 | 2.057591 | 1.879276 | 1.71365 | 0.01346153 | 1.196786e-05 | 2.155924e-08 | 7.855805e-11 | 5.684835e-13
34.22342 | 2.139188 | 2.05762 | 1.879348 | 1.714911 | 0.01362596 | 1.210812e-05 | 2.179805e-08 | 7.937442e-11 | 5.739857e-13
34.23342 | 2.139194 | 2.057648 | 1.879419 | 1.716158 | 0.01379235 | 1.225e-05 | 2.203945e-08 | 8.019911e-11 | 5.795401e-13
34.24342 | 2.1392 | 2.057676 | 1.879491 | 1.717392 | 0.01396071 | 1.239351e-05 | 2.228348e-08 | 8.10322e-11 | 5.851471e-13
34.25343 | 2.139205 | 2.057705 | 1.879562 | 1.718613 | 0.01413107 | 1.253866e-05 | 2.253015e-08 | 8.187377e-11 | 5.908074e-13
34.26343 | 2.139211 | 2.057733 | 1.879633 | 1.71982 | 0.01430345 | 1.268549e-05 | 2.27795e-08 | 8.272391e-11 | 5.965213e-13
34.27343 | 2.139217 | 2.057761 | 1.879705 | 1.721015 | 0.01447787 | 1.283399e-05 | 2.303156e-08 | 8.358271e-11 | 6.022894e-13
34.28343 | 2.139223 | 2.05779 | 1.879776 | 1.722196 | 0.01465437 | 1.298421e-05 | 2.328635e-08 | 8.445024e-11 | 6.081122e-13
34.29343 | 2.139229 | 2.057818 | 1.879847 | 1.723365 | 0.01483295 | 1.313614e-05 | 2.35439e-08 | 8.532661e-11 | 6.139902e-13
34.30343 | 2.139235 | 2.057846 | 1.879918 | 1.724522 | 0.01501365 | 1.328982e-05 | 2.380425e-08 | 8.621189e-11 | 6.199239e-13
34.31343 | 2.13924 | 2.057874 | 1.87999 | 1.725665 | 0.01519648 | 1.344527e-05 | 2.406742e-08 | 8.710618e-11 | 6.259138e-13
34.32343 | 2.139246 | 2.057902 | 1.880061 | 1.726797 | 0.01538148 | 1.360249e-05 | 2.433344e-08 | 8.800956e-11 | 6.319604e-13
34.33343 | 2.139252 | 2.057931 | 1.880132 | 1.727916 | 0.01556867 | 1.376152e-05 | 2.460234e-08 | 8.892212e-11 | 6.380644e-13
34.34343 | 2.139258 | 2.057959 | 1.880203 | 1.729024 | 0.01575807 | 1.392237e-05 | 2.487416e-08 | 8.984397e-11 | 6.442261e-13
34.35344 | 2.139264 | 2.057987 | 1.880274 | 1.730119 | 0.0159497 | 1.408506e-05 | 2.514893e-08 | 9.077518e-11 | 6.504461e-13
34.36344 | 2.139269 | 2.058015 | 1.880345 | 1.731203 | 0.0161436 | 1.424962e-05 | 2.542666e-08 | 9.171586e-11 | 6.56725e-13
34.37344 | 2.139275 | 2.058043 | 1.880416 | 1.732275 | 0.01633979 | 1.441606e-05 | 2.570741e-08 | 9.266609e-11 | 6.630634e-13
34.38344 | 2.139281 | 2.058071 | 1.880487 | 1.733335 | 0.01653829 | 1.458441e-05 | 2.59912e-08 | 9.362598e-11 | 6.694617e-13
34.39344 | 2.139287 | 2.058099 | 1.880558 | 1.734384 | 0.01673913 | 1.475469e-05 | 2.627805e-08 | 9.459561e-11 | 6.759206e-13
34.40344 | 2.139293 | 2.058127 | 1.880629 | 1.735422 | 0.01694234 | 1.492692e-05 | 2.656801e-08 | 9.557509e-11 | 6.824405e-13
34.41344 | 2.139298 | 2.058155 | 1.880699 | 1.736448 | 0.01714795 | 1.510111e-05 | 2.686111e-08 | 9.656452e-11 | 6.890222e-13
34.42344 | 2.139304 | 2.058183 | 1.88077 | 1.737464 | 0.01735597 | 1.52773e-05 | 2.715738e-08 | 9.756398e-11 | 6.95666e-13
34.43344 | 2.13931 | 2.058211 | 1.880841 | 1.738468 | 0.01756645 | 1.545551e-05 | 2.745685e-08 | 9.857359e-11 | 7.023727e-13
34.44344 | 2.139316 | 2.058239 | 1.880911 | 1.739462 | 0.01777939 | 1.563575e-05 | 2.775956e-08 | 9.959344e-11 | 7.091427e-13
34.45345 | 2.139321 | 2.058267 | 1.880982 | 1.740445 | 0.01799485 | 1.581805e-05 | 2.806554e-08 | 1.006236e-10 | 7.159767e-13
34.46345 | 2.139327 | 2.058295 | 1.881053 | 1.741417 | 0.01821283 | 1.600244e-05 | 2.837483e-08 | 1.016643e-10 | 7.228753e-13
34.47345 | 2.139333 | 2.058323 | 1.881123 | 1.742379 | 0.01843338 | 1.618894e-05 | 2.868746e-08 | 1.027155e-10 | 7.29839e-13
34.48345 | 2.139339 | 2.058351 | 1.881194 | 1.743331 | 0.01865651 | 1.637756e-05 | 2.900347e-08 | 1.037773e-10 | 7.368686e-13
34.49345 | 2.139344 | 2.058379 | 1.881264 | 1.744272 | 0.01888226 | 1.656834e-05 | 2.932289e-08 | 1.048499e-10 | 7.439645e-13
34.50345 | 2.13935 | 2.058407 | 1.881335 | 1.745203 | 0.01911066 | 1.67613e-05 | 2.964576e-08 | 1.059334e-10 | 7.511273e-13
34.51345 | 2.139356 | 2.058435 | 1.881405 | 1.746124 | 0.01934174 | 1.695647e-05 | 2.997211e-08 | 1.070279e-10 | 7.583578e-13
34.52345 | 2.139362 | 2.058463 | 1.881475 | 1.747036 | 0.01957553 | 1.715386e-05 | 3.030199e-08 | 1.081334e-10 | 7.656566e-13
34.53345 | 2.139367 | 2.058491 | 1.881546 | 1.747937 | 0.01981205 | 1.73535e-05 | 3.063542e-08 | 1.092502e-10 | 7.730242e-13
34.54345 | 2.139373 | 2.058518 | 1.881616 | 1.748829 | 0.02005134 | 1.755543e-05 | 3.097246e-08 | 1.103782e-10 | 7.804613e-13
34.55346 | 2.139379 | 2.058546 | 1.881686 | 1.749711 | 0.02029343 | 1.775965e-05 | 3.131313e-08 | 1.115177e-10 | 7.879686e-13
34.56346 | 2.139385 | 2.058574 | 1.881757 | 1.750584 | 0.02053835 | 1.796621e-05 | 3.165747e-08 | 1.126687e-10 | 7.955466e-13
34.57346 | 2.13939 | 2.058602 | 1.881827 | 1.751447 | 0.02078613 | 1.817512e-05 | 3.200553e-08 | 1.138313e-10 | 8.031961e-13
34.58346 | 2.139396 | 2.05863 | 1.881897 | 1.752301 | 0.02103681 | 1.838641e-05 | 3.235733e-08 | 1.150058e-10 | 8.109178e-13
34.59346 | 2.139402 | 2.058657 | 1.881967 | 1.753146 | 0.02129041 | 1.860011e-05 | 3.271293e-08 | 1.161921e-10 | 8.187122e-13
34.60346 | 2.139408 | 2.058685 | 1.882037 | 1.753982 | 0.02154698 | 1.881625e-05 | 3.307236e-08 | 1.173903e-10 | 8.2658e-13
34.61346 | 2.139413 | 2.058713 | 1.882107 | 1.754808 | 0.02180653 | 1.903484e-05 | 3.343567e-08 | 1.186007e-10 | 8.34522e-13
34.62346 | 2.139419 | 2.058741 | 1.882177 | 1.755626 | 0.02206911 | 1.925593e-05 | 3.380288e-08 | 1.198234e-10 | 8.425388e-13
34.63346 | 2.139425 | 2.058768 | 1.882247 | 1.756436 | 0.02233475 | 1.947954e-05 | 3.417405e-08 | 1.210584e-10 | 8.506311e-13
34.64346 | 2.13943 | 2.058796 | 1.882317 | 1.757236 | 0.02260348 | 1.970569e-05 | 3.454922e-08 | 1.223059e-10 | 8.587996e-13
34.65347 | 2.139436 | 2.058824 | 1.882387 | 1.758028 | 0.02287533 | 1.993442e-05 | 3.492842e-08 | 1.23566e-10 | 8.67045e-13
34.66347 | 2.139442 | 2.058851 | 1.882457 | 1.758812 | 0.02315035 | 2.016574e-05 | 3.531171e-08 | 1.248388e-10 | 8.75368e-13
34.67347 | 2.139447 | 2.058879 | 1.882526 | 1.759587 | 0.02342856 | 2.039971e-05 | 3.569911e-08 | 1.261244e-10 | 8.837693e-13
34.68347 | 2.139453 | 2.058907 | 1.882596 | 1.760353 | 0.02371001 | 2.063633e-05 | 3.609069e-08 | 1.274231e-10 | 8.922497e-13
34.69347 | 2.139459 | 2.058934 | 1.882666 | 1.761112 | 0.02399472 | 2.087564e-05 | 3.648647e-08 | 1.287348e-10 | 9.008099e-13
34.70347 | 2.139465 | 2.058962 | 1.882736 | 1.761863 | 0.02428274 | 2.111767e-05 | 3.688652e-08 | 1.300598e-10 | 9.094506e-13
34.71347 | 2.13947 | 2.058989 | 1.882805 | 1.762605 | 0.02457409 | 2.136246e-05 | 3.729086e-08 | 1.313982e-10 | 9.181726e-13
34.72347 | 2.139476 | 2.059017 | 1.882875 | 1.76334 | 0.02486882 | 2.161003e-05 | 3.769955e-08 | 1.327501e-10 | 9.269765e-13
34.73347 | 2.139482 | 2.059045 | 1.882944 | 1.764067 | 0.02516697 | 2.186041e-05 | 3.811262e-08 | 1.341156e-10 | 9.358632e-13
34.74347 | 2.139487 | 2.059072 | 1.883014 | 1.764786 | 0.02546856 | 2.211363e-05 | 3.853014e-08 | 1.354948e-10 | 9.448335e-13
34.75348 | 2.139493 | 2.0591 | 1.883083 | 1.765497 | 0.02577365 | 2.236973e-05 | 3.895214e-08 | 1.36888e-10 | 9.53888e-13
34.76348 | 2.139499 | 2.059127 | 1.883153 | 1.766201 | 0.02608226 | 2.262874e-05 | 3.937868e-08 | 1.382953e-10 | 9.630276e-13
34.77348 | 2.139504 | 2.059155 | 1.883222 | 1.766898 | 0.02639444 | 2.289069e-05 | 3.980979e-08 | 1.397167e-10 | 9.722531e-13
34.78348 | 2.13951 | 2.059182 | 1.883292 | 1.767587 | 0.02671022 | 2.315561e-05 | 4.024553e-08 | 1.411524e-10 | 9.815652e-13
34.79348 | 2.139516 | 2.05921 | 1.883361 | 1.768268 | 0.02702965 | 2.342353e-05 | 4.068594e-08 | 1.426026e-10 | 9.909647e-13
34.80348 | 2.139521 | 2.059237 | 1.88343 | 1.768943 | 0.02735276 | 2.36945e-05 | 4.113108e-08 | 1.440674e-10 | 1.000453e-12
34.81348 | 2.139527 | 2.059264 | 1.8835 | 1.76961 | 0.02767959 | 2.396854e-05 | 4.1581e-08 | 1.45547e-10 | 1.010029e-12
34.82348 | 2.139533 | 2.059292 | 1.883569 | 1.770271 | 0.02801019 | 2.424569e-05 | 4.203574e-08 | 1.470414e-10 | 1.019696e-12
34.83348 | 2.139538 | 2.059319 | 1.883638 | 1.770924 | 0.0283446 | 2.452598e-05 | 4.249536e-08 | 1.485509e-10 | 1.029454e-12
34.84348 | 2.139544 | 2.059347 | 1.883707 | 1.77157 | 0.02868285 | 2.480944e-05 | 4.29599e-08 | 1.500756e-10 | 1.039303e-12
34.85349 | 2.139549 | 2.059374 | 1.883776 | 1.77221 | 0.02902499 | 2.509612e-05 | 4.342942e-08 | 1.516157e-10 | 1.049244e-12
34.86349 | 2.139555 | 2.059401 | 1.883846 | 1.772843 | 0.02937106 | 2.538605e-05 | 4.390398e-08 | 1.531712e-10 | 1.059278e-12
34.87349 | 2.139561 | 2.059429 | 1.883915 | 1.773469 | 0.0297211 | 2.567926e-05 | 4.438362e-08 | 1.547424e-10 | 1.069407e-12
34.88349 | 2.139566 | 2.059456 | 1.883984 | 1.774089 | 0.03007516 | 2.597579e-05 | 4.486839e-08 | 1.563294e-10 | 1.079631e-12
34.89349 | 2.139572 | 2.059483 | 1.884053 | 1.774702 | 0.03043329 | 2.627568e-05 | 4.535836e-08 | 1.579323e-10 | 1.08995e-12
34.90349 | 2.139578 | 2.059511 | 1.884122 | 1.775309 | 0.03079551 | 2.657896e-05 | 4.585357e-08 | 1.595513e-10 | 1.100366e-12
34.91349 | 2.139583 | 2.059538 | 1.88419 | 1.775909 | 0.03116188 | 2.688567e-05 | 4.635409e-08 | 1.611867e-10 | 1.11088e-12
34.92349 | 2.139589 | 2.059565 | 1.884259 | 1.776503 | 0.03153245 | 2.719586e-05 | 4.685996e-08 | 1.628384e-10 | 1.121492e-12
34.93349 | 2.139594 | 2.059592 | 1.884328 | 1.777091 | 0.03190725 | 2.750955e-05 | 4.737124e-08 | 1.645068e-10 | 1.132204e-12
34.94349 | 2.1396 | 2.05962 | 1.884397 | 1.777673 | 0.03228633 | 2.782679e-05 | 4.788799e-08 | 1.661919e-10 | 1.143016e-12
34.9535 | 2.139606 | 2.059647 | 1.884466 | 1.778249 | 0.03266975 | 2.814762e-05 | 4.841027e-08 | 1.678939e-10 | 1.153929e-12
34.9635 | 2.139611 | 2.059674 | 1.884535 | 1.778819 | 0.03305754 | 2.847207e-05 | 4.893814e-08 | 1.69613e-10 | 1.164944e-12
34.9735 | 2.139617 | 2.059701 | 1.884603 | 1.779383 | 0.03344975 | 2.880019e-05 | 4.947164e-08 | 1.713494e-10 | 1.176063e-12
34.9835 | 2.139622 | 2.059728 | 1.884672 | 1.779941 | 0.03384643 | 2.913202e-05 | 5.001085e-08 | 1.731032e-10 | 1.187285e-12
34.9935 | 2.139628 | 2.059756 | 1.884741 | 1.780493 | 0.03424763 | 2.94676e-05 | 5.055582e-08 | 1.748747e-10 | 1.198613e-12
35.0035 | 2.139634 | 2.059783 | 1.884809 | 1.781039 | 0.03465339 | 2.980696e-05 | 5.110662e-08 | 1.766638e-10 | 1.210046e-12
35.0135 | 2.139639 | 2.05981 | 1.884878 | 1.78158 | 0.03506377 | 3.015016e-05 | 5.16633e-08 | 1.78471e-10 | 1.221586e-12
35.0235 | 2.139645 | 2.059837 | 1.884946 | 1.782115 | 0.03547881 | 3.049723e-05 | 5.222592e-08 | 1.802962e-10 | 1.233234e-12
35.0335 | 2.13965 | 2.059864 | 1.885015 | 1.782645 | 0.03589856 | 3.084822e-05 | 5.279455e-08 | 1.821398e-10 | 1.244992e-12
35.0435 | 2.139656 | 2.059891 | 1.885083 | 1.783169 | 0.03632308 | 3.120317e-05 | 5.336925e-08 | 1.840018e-10 | 1.256859e-12
35.05351 | 2.139661 | 2.059918 | 1.885152 | 1.783688 | 0.03675241 | 3.156213e-05 | 5.395008e-08 | 1.858825e-10 | 1.268836e-12
35.06351 | 2.139667 | 2.059945 | 1.88522 | 1.784202 | 0.0371866 | 3.192513e-05 | 5.453712e-08 | 1.877821e-10 | 1.280926e-12
35.07351 | 2.139673 | 2.059972 | 1.885288 | 1.78471 | 0.03762571 | 3.229223e-05 | 5.513041e-08 | 1.897006e-10 | 1.293129e-12
35.08351 | 2.139678 | 2.059999 | 1.885357 | 1.785213 | 0.03806978 | 3.266346e-05 | 5.573003e-08 | 1.916384e-10 | 1.305446e-12
35.09351 | 2.139684 | 2.060026 | 1.885425 | 1.785711 | 0.03851888 | 3.303888e-05 | 5.633605e-08 | 1.935957e-10 | 1.317877e-12
35.10351 | 2.139689 | 2.060053 | 1.885493 | 1.786204 | 0.03897304 | 3.341853e-05 | 5.694853e-08 | 1.955725e-10 | 1.330425e-12
35.11351 | 2.139695 | 2.06008 | 1.885561 | 1.786692 | 0.03943234 | 3.380246e-05 | 5.756753e-08 | 1.975691e-10 | 1.34309e-12
35.12351 | 2.1397 | 2.060107 | 1.88563 | 1.787175 | 0.03989681 | 3.419071e-05 | 5.819314e-08 | 1.995856e-10 | 1.355873e-12
35.13351 | 2.139706 | 2.060134 | 1.885698 | 1.787653 | 0.04036651 | 3.458333e-05 | 5.882541e-08 | 2.016224e-10 | 1.368776e-12
35.14351 | 2.139712 | 2.060161 | 1.885766 | 1.788126 | 0.0408415 | 3.498037e-05 | 5.946441e-08 | 2.036795e-10 | 1.381798e-12
35.15352 | 2.139717 | 2.060188 | 1.885834 | 1.788595 | 0.04132184 | 3.538189e-05 | 6.011022e-08 | 2.057572e-10 | 1.394943e-12
35.16352 | 2.139723 | 2.060215 | 1.885902 | 1.789058 | 0.04180758 | 3.578792e-05 | 6.076291e-08 | 2.078557e-10 | 1.408209e-12
35.17352 | 2.139728 | 2.060242 | 1.88597 | 1.789517 | 0.04229876 | 3.619852e-05 | 6.142254e-08 | 2.099752e-10 | 1.4216e-12
35.18352 | 2.139734 | 2.060269 | 1.886038 | 1.789972 | 0.04279547 | 3.661373e-05 | 6.20892e-08 | 2.121159e-10 | 1.435115e-12
35.19352 | 2.139739 | 2.060296 | 1.886106 | 1.790421 | 0.04329774 | 3.703362e-05 | 6.276295e-08 | 2.142779e-10 | 1.448757e-12
35.20352 | 2.139745 | 2.060323 | 1.886174 | 1.790867 | 0.04380563 | 3.745823e-05 | 6.344386e-08 | 2.164616e-10 | 1.462525e-12
35.21352 | 2.13975 | 2.06035 | 1.886242 | 1.791308 | 0.04431922 | 3.788761e-05 | 6.413202e-08 | 2.186671e-10 | 1.476422e-12
35.22352 | 2.139756 | 2.060376 | 1.886309 | 1.791744 | 0.04483854 | 3.832182e-05 | 6.48275e-08 | 2.208946e-10 | 1.490448e-12
35.23352 | 2.139761 | 2.060403 | 1.886377 | 1.792176 | 0.04536367 | 3.876091e-05 | 6.553038e-08 | 2.231444e-10 | 1.504605e-12
35.24352 | 2.139767 | 2.06043 | 1.886445 | 1.792604 | 0.04589466 | 3.920493e-05 | 6.624072e-08 | 2.254166e-10 | 1.518894e-12
35.25353 | 2.139772 | 2.060457 | 1.886513 | 1.793028 | 0.04643157 | 3.965393e-05 | 6.695862e-08 | 2.277115e-10 | 1.533315e-12
35.26353 | 2.139778 | 2.060484 | 1.88658 | 1.793447 | 0.04697447 | 4.010798e-05 | 6.768414e-08 | 2.300294e-10 | 1.547871e-12
35.27353 | 2.139783 | 2.06051 | 1.886648 | 1.793862 | 0.04752341 | 4.056713e-05 | 6.841737e-08 | 2.323703e-10 | 1.562563e-12
35.28353 | 2.139789 | 2.060537 | 1.886716 | 1.794273 | 0.04807846 | 4.103142e-05 | 6.915839e-08 | 2.347346e-10 | 1.577391e-12
35.29353 | 2.139794 | 2.060564 | 1.886783 | 1.79468 | 0.04863968 | 4.150093e-05 | 6.990728e-08 | 2.371225e-10 | 1.592357e-12
35.30353 | 2.1398 | 2.06059 | 1.886851 | 1.795083 | 0.04920712 | 4.197571e-05 | 7.066412e-08 | 2.395343e-10 | 1.607462e-12
35.31353 | 2.139805 | 2.060617 | 1.886918 | 1.795482 | 0.04978087 | 4.245581e-05 | 7.142899e-08 | 2.4197e-10 | 1.622708e-12
35.32353 | 2.139811 | 2.060644 | 1.886986 | 1.795878 | 0.05036097 | 4.294129e-05 | 7.220198e-08 | 2.444301e-10 | 1.638096e-12
35.33353 | 2.139816 | 2.06067 | 1.887053 | 1.796269 | 0.05094749 | 4.343222e-05 | 7.298317e-08 | 2.469146e-10 | 1.653626e-12
35.34353 | 2.139822 | 2.060697 | 1.887121 | 1.796657 | 0.0515405 | 4.392865e-05 | 7.377265e-08 | 2.49424e-10 | 1.669301e-12
35.35354 | 2.139827 | 2.060724 | 1.887188 | 1.79704 | 0.05214007 | 4.443064e-05 | 7.45705e-08 | 2.519583e-10 | 1.685122e-12
35.36354 | 2.139833 | 2.06075 | 1.887255 | 1.79742 | 0.05274626 | 4.493826e-05 | 7.537681e-08 | 2.545179e-10 | 1.70109e-12
35.37354 | 2.139838 | 2.060777 | 1.887323 | 1.797797 | 0.05335913 | 4.545156e-05 | 7.619167e-08 | 2.57103e-10 | 1.717206e-12
35.38354 | 2.139844 | 2.060804 | 1.88739 | 1.79817 | 0.05397875 | 4.597061e-05 | 7.701516e-08 | 2.597138e-10 | 1.733471e-12
35.39354 | 2.139849 | 2.06083 | 1.887457 | 1.798539 | 0.0546052 | 4.649548e-05 | 7.784739e-08 | 2.623506e-10 | 1.749888e-12
35.40354 | 2.139855 | 2.060857 | 1.887524 | 1.798904 | 0.05523853 | 4.702622e-05 | 7.868842e-08 | 2.650136e-10 | 1.766457e-12
35.41354 | 2.13986 | 2.060883 | 1.887591 | 1.799266 | 0.05587882 | 4.756289e-05 | 7.953837e-08 | 2.677032e-10 | 1.78318e-12
35.42354 | 2.139866 | 2.06091 | 1.887659 | 1.799625 | 0.05652614 | 4.810558e-05 | 8.039732e-08 | 2.704195e-10 | 1.800058e-12
35.43354 | 2.139871 | 2.060936 | 1.887726 | 1.79998 | 0.05718055 | 4.865433e-05 | 8.126537e-08 | 2.731629e-10 | 1.817093e-12
35.44354 | 2.139876 | 2.060963 | 1.887793 | 1.800332 | 0.05784213 | 4.920922e-05 | 8.21426e-08 | 2.759335e-10 | 1.834286e-12
35.45355 | 2.139882 | 2.060989 | 1.88786 | 1.80068 | 0.05851095 | 4.977032e-05 | 8.302912e-08 | 2.787317e-10 | 1.851639e-12
35.46355 | 2.139887 | 2.061016 | 1.887927 | 1.801026 | 0.05918708 | 5.033768e-05 | 8.392501e-08 | 2.815577e-10 | 1.869152e-12
35.47355 | 2.139893 | 2.061042 | 1.887994 | 1.801368 | 0.05987058 | 5.091139e-05 | 8.483039e-08 | 2.844118e-10 | 1.886828e-12
35.48355 | 2.139898 | 2.061069 | 1.888061 | 1.801706 | 0.06056154 | 5.149151e-05 | 8.574534e-08 | 2.872942e-10 | 1.904667e-12
35.49355 | 2.139904 | 2.061095 | 1.888128 | 1.802042 | 0.06126003 | 5.207812e-05 | 8.666997e-08 | 2.902053e-10 | 1.922672e-12
35.50355 | 2.139909 | 2.061122 | 1.888195 | 1.802374 | 0.06196612 | 5.267127e-05 | 8.760437e-08 | 2.931454e-10 | 1.940844e-12
35.51355 | 2.139914 | 2.061148 | 1.888261 | 1.802703 | 0.06267988 | 5.327104e-05 | 8.854865e-08 | 2.961146e-10 | 1.959184e-12
35.52355 | 2.13992 | 2.061174 | 1.888328 | 1.80303 | 0.06340139 | 5.387752e-05 | 8.950291e-08 | 2.991133e-10 | 1.977694e-12
35.53355 | 2.139925 | 2.061201 | 1.888395 | 1.803353 | 0.06413073 | 5.449076e-05 | 9.046725e-08 | 3.021418e-10 | 1.996376e-12
35.54355 | 2.139931 | 2.061227 | 1.888462 | 1.803673 | 0.06486796 | 5.511084e-05 | 9.144178e-08 | 3.052003e-10 | 2.01523e-12
35.55356 | 2.139936 | 2.061254 | 1.888528 | 1.80399 | 0.06561318 | 5.573785e-05 | 9.24266e-08 | 3.082892e-10 | 2.034259e-12
35.56356 | 2.139942 | 2.06128 | 1.888595 | 1.804304 | 0.06636644 | 5.637184e-05 | 9.342182e-08 | 3.114088e-10 | 2.053465e-12
35.57356 | 2.139947 | 2.061306 | 1.888662 | 1.804616 | 0.06712784 | 5.701291e-05 | 9.442755e-08 | 3.145593e-10 | 2.072848e-12
35.58356 | 2.139952 | 2.061333 | 1.888728 | 1.804924 | 0.06789744 | 5.766113e-05 | 9.544389e-08 | 3.17741e-10 | 2.09241e-12
35.59356 | 2.139958 | 2.061359 | 1.888795 | 1.80523 | 0.06867533 | 5.831657e-05 | 9.647096e-08 | 3.209543e-10 | 2.112154e-12
35.60356 | 2.139963 | 2.061385 | 1.888861 | 1.805533 | 0.06946159 | 5.897931e-05 | 9.750886e-08 | 3.241995e-10 | 2.13208e-12
35.61356 | 2.139969 | 2.061411 | 1.888928 | 1.805833 | 0.0702563 | 5.964944e-05 | 9.855772e-08 | 3.274768e-10 | 2.15219e-12
35.62356 | 2.139974 | 2.061438 | 1.888994 | 1.806131 | 0.07105953 | 6.032704e-05 | 9.961763e-08 | 3.307866e-10 | 2.172487e-12
35.63356 | 2.139979 | 2.061464 | 1.889061 | 1.806425 | 0.07187137 | 6.101218e-05 | 1.006887e-07 | 3.341293e-10 | 2.192971e-12
35.64356 | 2.139985 | 2.06149 | 1.889127 | 1.806717 | 0.07269189 | 6.170495e-05 | 1.017711e-07 | 3.37505e-10 | 2.213644e-12
35.65357 | 2.13999 | 2.061516 | 1.889194 | 1.807007 | 0.07352119 | 6.240543e-05 | 1.028649e-07 | 3.409142e-10 | 2.234509e-12
35.66357 | 2.139996 | 2.061542 | 1.88926 | 1.807294 | 0.07435934 | 6.311371e-05 | 1.039702e-07 | 3.443571e-10 | 2.255566e-12
35.67357 | 2.140001 | 2.061569 | 1.889326 | 1.807578 | 0.07520642 | 6.382987e-05 | 1.050872e-07 | 3.478341e-10 | 2.276818e-12
35.68357 | 2.140006 | 2.061595 | 1.889392 | 1.80786 | 0.07606253 | 6.455399e-05 | 1.062159e-07 | 3.513456e-10 | 2.298266e-12
35.69357 | 2.140012 | 2.061621 | 1.889459 | 1.808139 | 0.07692774 | 6.528617e-05 | 1.073565e-07 | 3.548918e-10 | 2.319912e-12
35.70357 | 2.140017 | 2.061647 | 1.889525 | 1.808416 | 0.07780213 | 6.60265e-05 | 1.085091e-07 | 3.584731e-10 | 2.341758e-12
35.71357 | 2.140022 | 2.061673 | 1.889591 | 1.80869 | 0.0786858 | 6.677505e-05 | 1.096739e-07 | 3.620898e-10 | 2.363806e-12
35.72357 | 2.140028 | 2.061699 | 1.889657 | 1.808962 | 0.07957883 | 6.753192e-05 | 1.108509e-07 | 3.657423e-10 | 2.386057e-12
35.73357 | 2.140033 | 2.061725 | 1.889723 | 1.809232 | 0.0804813 | 6.829721e-05 | 1.120403e-07 | 3.694309e-10 | 2.408514e-12
35.74357 | 2.140039 | 2.061752 | 1.889789 | 1.809499 | 0.0813933 | 6.9071e-05 | 1.132422e-07 | 3.73156e-10 | 2.431178e-12
35.75358 | 2.140044 | 2.061778 | 1.889855 | 1.809764 | 0.08231492 | 6.985338e-05 | 1.144567e-07 | 3.769179e-10 | 2.454051e-12
35.76358 | 2.140049 | 2.061804 | 1.889921 | 1.810027 | 0.08324625 | 7.064445e-05 | 1.156841e-07 | 3.80717e-10 | 2.477135e-12
35.77358 | 2.140055 | 2.06183 | 1.889987 | 1.810287 | 0.08418738 | 7.14443e-05 | 1.169243e-07 | 3.845537e-10 | 2.500432e-12
35.78358 | 2.14006 | 2.061856 | 1.890053 | 1.810545 | 0.08513838 | 7.225304e-05 | 1.181775e-07 | 3.884283e-10 | 2.523943e-12
35.79358 | 2.140065 | 2.061882 | 1.890119 | 1.810801 | 0.08609936 | 7.307075e-05 | 1.19444e-07 | 3.923411e-10 | 2.547672e-12
35.80358 | 2.140071 | 2.061908 | 1.890185 | 1.811055 | 0.08707041 | 7.389753e-05 | 1.207237e-07 | 3.962926e-10 | 2.571619e-12
35.81358 | 2.140076 | 2.061934 | 1.890251 | 1.811306 | 0.0880516 | 7.473348e-05 | 1.220169e-07 | 4.002831e-10 | 2.595786e-12
35.82358 | 2.140081 | 2.06196 | 1.890317 | 1.811556 | 0.08904304 | 7.55787e-05 | 1.233237e-07 | 4.04313e-10 | 2.620177e-12
35.83358 | 2.140087 | 2.061986 | 1.890382 | 1.811803 | 0.09004482 | 7.64333e-05 | 1.246441e-07 | 4.083826e-10 | 2.644792e-12
35.84358 | 2.140092 | 2.062012 | 1.890448 | 1.812048 | 0.09105702 | 7.729737e-05 | 1.259785e-07 | 4.124925e-10 | 2.669634e-12
35.85359 | 2.140097 | 2.062038 | 1.890514 | 1.812291 | 0.09207974 | 7.817102e-05 | 1.273268e-07 | 4.166428e-10 | 2.694704e-12
35.86359 | 2.140103 | 2.062064 | 1.89058 | 1.812532 | 0.09311308 | 7.905435e-05 | 1.286893e-07 | 4.208342e-10 | 2.720006e-12
35.87359 | 2.140108 | 2.062089 | 1.890645 | 1.812771 | 0.09415712 | 7.994746e-05 | 1.300661e-07 | 4.250668e-10 | 2.74554e-12
35.88359 | 2.140113 | 2.062115 | 1.890711 | 1.813008 | 0.09521196 | 8.085047e-05 | 1.314574e-07 | 4.293412e-10 | 2.77131e-12
35.89359 | 2.140119 | 2.062141 | 1.890776 | 1.813244 | 0.09627769 | 8.176347e-05 | 1.328632e-07 | 4.336578e-10 | 2.797316e-12
35.90359 | 2.140124 | 2.062167 | 1.890842 | 1.813477 | 0.09735441 | 8.268659e-05 | 1.342838e-07 | 4.380169e-10 | 2.823562e-12
35.91359 | 2.140129 | 2.062193 | 1.890907 | 1.813708 | 0.09844222 | 8.361992e-05 | 1.357192e-07 | 4.424189e-10 | 2.850049e-12
35.92359 | 2.140135 | 2.062219 | 1.890973 | 1.813937 | 0.09954121 | 8.456358e-05 | 1.371697e-07 | 4.468644e-10 | 2.87678e-12
35.93359 | 2.14014 | 2.062245 | 1.891038 | 1.814165 | 0.1006515 | 8.551768e-05 | 1.386354e-07 | 4.513536e-10 | 2.903757e-12
35.94359 | 2.140145 | 2.06227 | 1.891104 | 1.814391 | 0.1017731 | 8.648234e-05 | 1.401165e-07 | 4.55887e-10 | 2.930981e-12
35.9536 | 2.14015 | 2.062296 | 1.891169 | 1.814614 | 0.1029062 | 8.745766e-05 | 1.416131e-07 | 4.604651e-10 | 2.958456e-12
35.9636 | 2.140156 | 2.062322 | 1.891235 | 1.814836 | 0.1040509 | 8.844377e-05 | 1.431253e-07 | 4.650883e-10 | 2.986183e-12
35.9736 | 2.140161 | 2.062348 | 1.8913 | 1.815057 | 0.1052072 | 8.944078e-05 | 1.446534e-07 | 4.69757e-10 | 3.014166e-12
35.9836 | 2.140166 | 2.062373 | 1.891365 | 1.815275 | 0.1063753 | 9.04488e-05 | 1.461975e-07 | 4.744716e-10 | 3.042405e-12
35.9936 | 2.140172 | 2.062399 | 1.89143 | 1.815492 | 0.1075553 | 9.146797e-05 | 1.477577e-07 | 4.792326e-10 | 3.070903e-12
36.0036 | 2.140177 | 2.062425 | 1.891496 | 1.815707 | 0.1087472 | 9.249839e-05 | 1.493343e-07 | 4.840404e-10 | 3.099664e-12
36.0136 | 2.140182 | 2.062451 | 1.891561 | 1.81592 | 0.1099512 | 9.35402e-05 | 1.509273e-07 | 4.888956e-10 | 3.128688e-12
36.0236 | 2.140188 | 2.062476 | 1.891626 | 1.816132 | 0.1111673 | 9.459351e-05 | 1.52537e-07 | 4.937985e-10 | 3.157979e-12
36.0336 | 2.140193 | 2.062502 | 1.891691 | 1.816342 | 0.1123957 | 9.565844e-05 | 1.541636e-07 | 4.987496e-10 | 3.187539e-12
36.0436 | 2.140198 | 2.062528 | 1.891756 | 1.81655 | 0.1136365 | 9.673513e-05 | 1.558071e-07 | 5.037493e-10 | 3.21737e-12
36.05361 | 2.140203 | 2.062553 | 1.891821 | 1.816757 | 0.1148897 | 9.782371e-05 | 1.574679e-07 | 5.087982e-10 | 3.247474e-12
36.06361 | 2.140209 | 2.062579 | 1.891886 | 1.816962 | 0.1161555 | 9.892429e-05 | 1.591459e-07 | 5.138968e-10 | 3.277855e-12
36.07361 | 2.140214 | 2.062605 | 1.891951 | 1.817166 | 0.1174339 | 0.000100037 | 1.608416e-07 | 5.190454e-10 | 3.308515e-12
36.08361 | 2.140219 | 2.06263 | 1.892016 | 1.817367 | 0.1187251 | 0.000101162 | 1.625549e-07 | 5.242445e-10 | 3.339455e-12
36.09361 | 2.140224 | 2.062656 | 1.892081 | 1.817568 | 0.1200292 | 0.0001022994 | 1.642861e-07 | 5.294948e-10 | 3.37068e-12
36.10361 | 2.14023 | 2.062681 | 1.892146 | 1.817767 | 0.1213463 | 0.0001034493 | 1.660354e-07 | 5.347966e-10 | 3.40219e-12
36.11361 | 2.140235 | 2.062707 | 1.892211 | 1.817964 | 0.1226764 | 0.0001046119 | 1.67803e-07 | 5.401504e-10 | 3.43399e-12
36.12361 | 2.14024 | 2.062733 | 1.892276 | 1.81816 | 0.1240197 | 0.0001057874 | 1.69589e-07 | 5.455568e-10 | 3.46608e-12
36.13361 | 2.140245 | 2.062758 | 1.892341 | 1.818355 | 0.1253763 | 0.0001069757 | 1.713937e-07 | 5.510163e-10 | 3.498465e-12
36.14361 | 2.140251 | 2.062784 | 1.892405 | 1.818548 | 0.1267463 | 0.0001081772 | 1.732172e-07 | 5.565293e-10 | 3.531147e-12
36.15362 | 2.140256 | 2.062809 | 1.89247 | 1.818739 | 0.1281297 | 0.0001093919 | 1.750597e-07 | 5.620964e-10 | 3.564127e-12
36.16362 | 2.140261 | 2.062835 | 1.892535 | 1.818929 | 0.1295268 | 0.0001106199 | 1.769214e-07 | 5.677181e-10 | 3.59741e-12
36.17362 | 2.140266 | 2.06286 | 1.8926 | 1.819118 | 0.1309376 | 0.0001118615 | 1.788025e-07 | 5.733949e-10 | 3.630998e-12
36.18362 | 2.140272 | 2.062886 | 1.892664 | 1.819305 | 0.1323621 | 0.0001131167 | 1.807033e-07 | 5.791274e-10 | 3.664893e-12
36.19362 | 2.140277 | 2.062911 | 1.892729 | 1.819491 | 0.1338006 | 0.0001143857 | 1.826238e-07 | 5.84916e-10 | 3.699098e-12
36.20362 | 2.140282 | 2.062937 | 1.892793 | 1.819676 | 0.1352531 | 0.0001156687 | 1.845644e-07 | 5.907614e-10 | 3.733616e-12
36.21362 | 2.140287 | 2.062962 | 1.892858 | 1.819859 | 0.1367197 | 0.0001169658 | 1.865252e-07 | 5.966641e-10 | 3.76845e-12
36.22362 | 2.140293 | 2.062987 | 1.892923 | 1.820041 | 0.1382005 | 0.0001182772 | 1.885064e-07 | 6.026246e-10 | 3.803603e-12
36.23362 | 2.140298 | 2.063013 | 1.892987 | 1.820222 | 0.1396956 | 0.000119603 | 1.905082e-07 | 6.086434e-10 | 3.839077e-12
36.24362 | 2.140303 | 2.063038 | 1.893051 | 1.820401 | 0.1412052 | 0.0001209433 | 1.925309e-07 | 6.147212e-10 | 3.874875e-12
36.25363 | 2.140308 | 2.063064 | 1.893116 | 1.820579 | 0.1427293 | 0.0001222984 | 1.945746e-07 | 6.208585e-10 | 3.911001e-12
36.26363 | 2.140313 | 2.063089 | 1.89318 | 1.820756 | 0.1442681 | 0.0001236684 | 1.966396e-07 | 6.270559e-10 | 3.947457e-12
36.27363 | 2.140319 | 2.063114 | 1.893245 | 1.820932 | 0.1458216 | 0.0001250534 | 1.987261e-07 | 6.33314e-10 | 3.984246e-12
36.28363 | 2.140324 | 2.06314 | 1.893309 | 1.821106 | 0.14739 | 0.0001264536 | 2.008343e-07 | 6.396332e-10 | 4.021371e-12
36.29363 | 2.140329 | 2.063165 | 1.893373 | 1.821279 | 0.1489733 | 0.0001278692 | 2.029645e-07 | 6.460143e-10 | 4.058835e-12
36.30363 | 2.140334 | 2.06319 | 1.893438 | 1.821451 | 0.1505717 | 0.0001293003 | 2.051168e-07 | 6.524578e-10 | 4.096642e-12
36.31363 | 2.140339 | 2.063216 | 1.893502 | 1.821622 | 0.1521853 | 0.0001307471 | 2.072914e-07 | 6.589644e-10 | 4.134794e-12
36.32363 | 2.140345 | 2.063241 | 1.893566 | 1.821792 | 0.1538142 | 0.0001322098 | 2.094887e-07 | 6.655345e-10 | 4.173294e-12
36.33363 | 2.14035 | 2.063266 | 1.89363 | 1.82196 | 0.1554584 | 0.0001336886 | 2.117088e-07 | 6.721689e-10 | 4.212146e-12
36.34363 | 2.140355 | 2.063292 | 1.893694 | 1.822128 | 0.1571182 | 0.0001351835 | 2.139519e-07 | 6.788681e-10 | 4.251352e-12
36.35364 | 2.14036 | 2.063317 | 1.893758 | 1.822294 | 0.1587935 | 0.0001366948 | 2.162184e-07 | 6.856327e-10 | 4.290916e-12
36.36364 | 2.140365 | 2.063342 | 1.893823 | 1.822459 | 0.1604846 | 0.0001382228 | 2.185084e-07 | 6.924635e-10 | 4.330841e-12
36.37364 | 2.14037 | 2.063367 | 1.893887 | 1.822623 | 0.1621915 | 0.0001397674 | 2.208222e-07 | 6.993609e-10 | 4.37113e-12
36.38364 | 2.140376 | 2.063393 | 1.893951 | 1.822786 | 0.1639143 | 0.000141329 | 2.2316e-07 | 7.063258e-10 | 4.411787e-12
36.39364 | 2.140381 | 2.063418 | 1.894015 | 1.822947 | 0.1656531 | 0.0001429077 | 2.255221e-07 | 7.133586e-10 | 4.452814e-12
36.40364 | 2.140386 | 2.063443 | 1.894079 | 1.823108 | 0.167408 | 0.0001445036 | 2.279087e-07 | 7.204601e-10 | 4.494216e-12
36.41364 | 2.140391 | 2.063468 | 1.894143 | 1.823268 | 0.1691792 | 0.0001461171 | 2.303201e-07 | 7.276309e-10 | 4.535995e-12
36.42364 | 2.140396 | 2.063493 | 1.894206 | 1.823426 | 0.1709667 | 0.0001477482 | 2.327564e-07 | 7.348717e-10 | 4.578155e-12
36.43364 | 2.140402 | 2.063518 | 1.89427 | 1.823584 | 0.1727707 | 0.0001493971 | 2.352181e-07 | 7.421831e-10 | 4.620698e-12
36.44364 | 2.140407 | 2.063544 | 1.894334 | 1.823741 | 0.1745912 | 0.0001510641 | 2.377053e-07 | 7.495659e-10 | 4.66363e-12
36.45365 | 2.140412 | 2.063569 | 1.894398 | 1.823896 | 0.1764283 | 0.0001527493 | 2.402182e-07 | 7.570206e-10 | 4.706953e-12
36.46365 | 2.140417 | 2.063594 | 1.894462 | 1.824051 | 0.1782823 | 0.000154453 | 2.427572e-07 | 7.645481e-10 | 4.75067e-12
36.47365 | 2.140422 | 2.063619 | 1.894525 | 1.824204 | 0.180153 | 0.0001561753 | 2.453225e-07 | 7.721489e-10 | 4.794785e-12
36.48365 | 2.140427 | 2.063644 | 1.894589 | 1.824357 | 0.1820408 | 0.0001579164 | 2.479144e-07 | 7.798238e-10 | 4.839302e-12
36.49365 | 2.140432 | 2.063669 | 1.894653 | 1.824509 | 0.1839456 | 0.0001596765 | 2.505331e-07 | 7.875735e-10 | 4.884224e-12
36.50365 | 2.140438 | 2.063694 | 1.894717 | 1.82466 | 0.1858676 | 0.0001614559 | 2.53179e-07 | 7.953988e-10 | 4.929555e-12
36.51365 | 2.140443 | 2.063719 | 1.89478 | 1.824809 | 0.1878068 | 0.0001632547 | 2.558523e-07 | 8.033002e-10 | 4.975298e-12
36.52365 | 2.140448 | 2.063744 | 1.894844 | 1.824958 | 0.1897635 | 0.0001650732 | 2.585532e-07 | 8.112786e-10 | 5.021458e-12
36.53365 | 2.140453 | 2.063769 | 1.894907 | 1.825106 | 0.1917376 | 0.0001669115 | 2.612821e-07 | 8.193347e-10 | 5.068037e-12
36.54365 | 2.140458 | 2.063794 | 1.894971 | 1.825253 | 0.1937292 | 0.0001687699 | 2.640392e-07 | 8.274693e-10 | 5.11504e-12
36.55366 | 2.140463 | 2.063819 | 1.895034 | 1.825399 | 0.1957386 | 0.0001706486 | 2.668248e-07 | 8.35683e-10 | 5.16247e-12
36.56366 | 2.140468 | 2.063844 | 1.895098 | 1.825545 | 0.1977657 | 0.0001725478 | 2.696393e-07 | 8.439766e-10 | 5.210332e-12
36.57366 | 2.140473 | 2.063869 | 1.895161 | 1.825689 | 0.1998107 | 0.0001744677 | 2.724829e-07 | 8.52351e-10 | 5.258629e-12
36.58366 | 2.140479 | 2.063894 | 1.895225 | 1.825833 | 0.2018737 | 0.0001764085 | 2.753558e-07 | 8.608068e-10 | 5.307364e-12
36.59366 | 2.140484 | 2.063919 | 1.895288 | 1.825976 | 0.2039548 | 0.0001783705 | 2.782585e-07 | 8.693449e-10 | 5.356543e-12
36.60366 | 2.140489 | 2.063944 | 1.895351 | 1.826117 | 0.206054 | 0.0001803539 | 2.811912e-07 | 8.77966e-10 | 5.406168e-12
36.61366 | 2.140494 | 2.063969 | 1.895415 | 1.826258 | 0.2081715 | 0.0001823589 | 2.841542e-07 | 8.866709e-10 | 5.456244e-12
36.62366 | 2.140499 | 2.063994 | 1.895478 | 1.826399 | 0.2103073 | 0.0001843858 | 2.871478e-07 | 8.954604e-10 | 5.506774e-12
36.63366 | 2.140504 | 2.064019 | 1.895541 | 1.826538 | 0.2124616 | 0.0001864348 | 2.901723e-07 | 9.043354e-10 | 5.557764e-12
36.64366 | 2.140509 | 2.064044 | 1.895604 | 1.826677 | 0.2146345 | 0.000188506 | 2.93228e-07 | 9.132966e-10 | 5.609216e-12
36.65367 | 2.140514 | 2.064068 | 1.895668 | 1.826815 | 0.216826 | 0.0001905999 | 2.963153e-07 | 9.223449e-10 | 5.661136e-12
36.66367 | 2.140519 | 2.064093 | 1.895731 | 1.826952 | 0.2190362 | 0.0001927165 | 2.994345e-07 | 9.31481e-10 | 5.713526e-12
36.67367 | 2.140525 | 2.064118 | 1.895794 | 1.827088 | 0.2212653 | 0.0001948562 | 3.025858e-07 | 9.407059e-10 | 5.766392e-12
36.68367 | 2.14053 | 2.064143 | 1.895857 | 1.827223 | 0.2235133 | 0.0001970192 | 3.057697e-07 | 9.500204e-10 | 5.819737e-12
36.69367 | 2.140535 | 2.064168 | 1.89592 | 1.827358 | 0.2257803 | 0.0001992057 | 3.089864e-07 | 9.594252e-10 | 5.873567e-12
36.70367 | 2.14054 | 2.064193 | 1.895983 | 1.827492 | 0.2280663 | 0.000201416 | 3.122363e-07 | 9.689214e-10 | 5.927884e-12
36.71367 | 2.140545 | 2.064217 | 1.896046 | 1.827626 | 0.2303716 | 0.0002036504 | 3.155197e-07 | 9.785097e-10 | 5.982694e-12
36.72367 | 2.14055 | 2.064242 | 1.896109 | 1.827758 | 0.2326962 | 0.000205909 | 3.18837e-07 | 9.881911e-10 | 6.038001e-12
36.73367 | 2.140555 | 2.064267 | 1.896172 | 1.82789 | 0.2350401 | 0.0002081922 | 3.221885e-07 | 9.979663e-10 | 6.093809e-12
36.74367 | 2.14056 | 2.064292 | 1.896235 | 1.828021 | 0.2374035 | 0.0002105002 | 3.255745e-07 | 1.007836e-09 | 6.150123e-12
36.75368 | 2.140565 | 2.064316 | 1.896298 | 1.828151 | 0.2397864 | 0.0002128333 | 3.289954e-07 | 1.017802e-09 | 6.206947e-12
36.76368 | 2.14057 | 2.064341 | 1.896361 | 1.828281 | 0.2421889 | 0.0002151918 | 3.324515e-07 | 1.027865e-09 | 6.264285e-12
36.77368 | 2.140575 | 2.064366 | 1.896424 | 1.82841 | 0.2446111 | 0.0002175759 | 3.359432e-07 | 1.038024e-09 | 6.322143e-12
36.78368 | 2.14058 | 2.06439 | 1.896486 | 1.828539 | 0.2470531 | 0.0002199858 | 3.394709e-07 | 1.048283e-09 | 6.380525e-12
36.79368 | 2.140586 | 2.064415 | 1.896549 | 1.828666 | 0.2495149 | 0.000222422 | 3.430349e-07 | 1.058641e-09 | 6.439436e-12
36.80368 | 2.140591 | 2.06444 | 1.896612 | 1.828793 | 0.2519967 | 0.0002248846 | 3.466356e-07 | 1.069099e-09 | 6.49888e-12
36.81368 | 2.140596 | 2.064464 | 1.896675 | 1.82892 | 0.2544985 | 0.0002273739 | 3.502734e-07 | 1.079658e-09 | 6.558861e-12
36.82368 | 2.140601 | 2.064489 | 1.896737 | 1.829045 | 0.2570204 | 0.0002298902 | 3.539486e-07 | 1.09032e-09 | 6.619386e-12
36.83368 | 2.140606 | 2.064514 | 1.8968 | 1.82917 | 0.2595624 | 0.0002324338 | 3.576616e-07 | 1.101085e-09 | 6.680458e-12
36.84368 | 2.140611 | 2.064538 | 1.896863 | 1.829295 | 0.2621246 | 0.000235005 | 3.614127e-07 | 1.111954e-09 | 6.742083e-12
36.85369 | 2.140616 | 2.064563 | 1.896925 | 1.829419 | 0.2647072 | 0.0002376041 | 3.652025e-07 | 1.122928e-09 | 6.804265e-12
36.86369 | 2.140621 | 2.064588 | 1.896988 | 1.829542 | 0.2673101 | 0.0002402314 | 3.690312e-07 | 1.134009e-09 | 6.867009e-12
36.87369 | 2.140626 | 2.064612 | 1.89705 | 1.829664 | 0.2699335 | 0.0002428872 | 3.728993e-07 | 1.145196e-09 | 6.93032e-12
36.88369 | 2.140631 | 2.064637 | 1.897113 | 1.829786 | 0.2725773 | 0.0002455717 | 3.768071e-07 | 1.156492e-09 | 6.994204e-12
36.89369 | 2.140636 | 2.064661 | 1.897175 | 1.829908 | 0.2752418 | 0.0002482854 | 3.807551e-07 | 1.167897e-09 | 7.058665e-12
36.90369 | 2.140641 | 2.064686 | 1.897238 | 1.830029 | 0.2779268 | 0.0002510284 | 3.847436e-07 | 1.179413e-09 | 7.123708e-12
36.91369 | 2.140646 | 2.06471 | 1.8973 | 1.830149 | 0.2806326 | 0.0002538011 | 3.887731e-07 | 1.19104e-09 | 7.18934e-12
36.92369 | 2.140651 | 2.064735 | 1.897362 | 1.830268 | 0.2833591 | 0.0002566039 | 3.92844e-07 | 1.202779e-09 | 7.255564e-12
36.93369 | 2.140656 | 2.064759 | 1.897425 | 1.830387 | 0.2861065 | 0.000259437 | 3.969566e-07 | 1.214631e-09 | 7.322386e-12
36.94369 | 2.140661 | 2.064784 | 1.897487 | 1.830506 | 0.2888746 | 0.0002623007 | 4.011115e-07 | 1.226598e-09 | 7.389811e-12
36.9537 | 2.140666 | 2.064808 | 1.897549 | 1.830624 | 0.2916638 | 0.0002651955 | 4.05309e-07 | 1.238681e-09 | 7.457845e-12
36.9637 | 2.140671 | 2.064833 | 1.897612 | 1.830741 | 0.2944739 | 0.0002681215 | 4.095496e-07 | 1.25088e-09 | 7.526493e-12
36.9737 | 2.140676 | 2.064857 | 1.897674 | 1.830858 | 0.297305 | 0.0002710793 | 4.138337e-07 | 1.263198e-09 | 7.595761e-12
36.9837 | 2.140681 | 2.064882 | 1.897736 | 1.830974 | 0.3001572 | 0.000274069 | 4.181617e-07 | 1.275634e-09 | 7.665654e-12
36.9937 | 2.140686 | 2.064906 | 1.897798 | 1.83109 | 0.3030305 | 0.000277091 | 4.225341e-07 | 1.28819e-09 | 7.736177e-12
37.0037 | 2.140691 | 2.06493 | 1.89786 | 1.831205 | 0.3059249 | 0.0002801457 | 4.269514e-07 | 1.300867e-09 | 7.807337e-12
37.0137 | 2.140696 | 2.064955 | 1.897922 | 1.83132 | 0.3088406 | 0.0002832334 | 4.314139e-07 | 1.313667e-09 | 7.879138e-12
37.0237 | 2.140701 | 2.064979 | 1.897985 | 1.831434 | 0.3117775 | 0.0002863544 | 4.359221e-07 | 1.32659e-09 | 7.951586e-12
37.0337 | 2.140706 | 2.065004 | 1.898047 | 1.831548 | 0.3147358 | 0.0002895092 | 4.404765e-07 | 1.339638e-09 | 8.024688e-12
37.0437 | 2.140711 | 2.065028 | 1.898109 | 1.831661 | 0.3177153 | 0.0002926981 | 4.450776e-07 | 1.352811e-09 | 8.098448e-12
37.05371 | 2.140716 | 2.065052 | 1.898171 | 1.831774 | 0.3207162 | 0.0002959213 | 4.497258e-07 | 1.366112e-09 | 8.172874e-12
37.06371 | 2.140721 | 2.065077 | 1.898233 | 1.831886 | 0.3237385 | 0.0002991794 | 4.544216e-07 | 1.379541e-09 | 8.247969e-12
37.07371 | 2.140726 | 2.065101 | 1.898295 | 1.831998 | 0.3267822 | 0.0003024727 | 4.591655e-07 | 1.393099e-09 | 8.323742e-12
37.08371 | 2.140731 | 2.065125 | 1.898356 | 1.832109 | 0.3298473 | 0.0003058014 | 4.639579e-07 | 1.406788e-09 | 8.400196e-12
37.09371 | 2.140736 | 2.06515 | 1.898418 | 1.83222 | 0.3329339 | 0.0003091661 | 4.687994e-07 | 1.420608e-09 | 8.47734e-12
37.10371 | 2.140741 | 2.065174 | 1.89848 | 1.83233 | 0.336042 | 0.0003125671 | 4.736904e-07 | 1.434562e-09 | 8.555178e-12
37.11371 | 2.140746 | 2.065198 | 1.898542 | 1.83244 | 0.3391716 | 0.0003160048 | 4.786314e-07 | 1.44865e-09 | 8.633716e-12
37.12371 | 2.140751 | 2.065222 | 1.898604 | 1.832549 | 0.3423228 | 0.0003194795 | 4.83623e-07 | 1.462874e-09 | 8.712962e-12
37.13371 | 2.140756 | 2.065247 | 1.898666 | 1.832658 | 0.3454954 | 0.0003229916 | 4.886656e-07 | 1.477235e-09 | 8.79292e-12
37.14371 | 2.140761 | 2.065271 | 1.898727 | 1.832766 | 0.3486897 | 0.0003265417 | 4.937598e-07 | 1.491734e-09 | 8.873598e-12
37.15372 | 2.140766 | 2.065295 | 1.898789 | 1.832874 | 0.3519055 | 0.0003301299 | 4.98906e-07 | 1.506373e-09 | 8.955002e-12
37.16372 | 2.140771 | 2.065319 | 1.898851 | 1.832982 | 0.3551429 | 0.0003337569 | 5.041048e-07 | 1.521152e-09 | 9.037138e-12
37.17372 | 2.140776 | 2.065344 | 1.898912 | 1.833089 | 0.3584018 | 0.0003374228 | 5.093567e-07 | 1.536074e-09 | 9.120012e-12
37.18372 | 2.140781 | 2.065368 | 1.898974 | 1.833196 | 0.3616824 | 0.0003411283 | 5.146623e-07 | 1.551139e-09 | 9.203632e-12
37.19372 | 2.140786 | 2.065392 | 1.899035 | 1.833302 | 0.3649845 | 0.0003448736 | 5.200221e-07 | 1.566349e-09 | 9.288003e-12
37.20372 | 2.140791 | 2.065416 | 1.899097 | 1.833408 | 0.3683082 | 0.0003486593 | 5.254366e-07 | 1.581705e-09 | 9.373133e-12
37.21372 | 2.140796 | 2.06544 | 1.899159 | 1.833513 | 0.3716535 | 0.0003524857 | 5.309063e-07 | 1.597209e-09 | 9.459028e-12
37.22372 | 2.140801 | 2.065464 | 1.89922 | 1.833618 | 0.3750203 | 0.0003563532 | 5.364319e-07 | 1.612862e-09 | 9.545694e-12
37.23372 | 2.140806 | 2.065489 | 1.899282 | 1.833723 | 0.3784087 | 0.0003602624 | 5.420139e-07 | 1.628665e-09 | 9.633139e-12
37.24372 | 2.140811 | 2.065513 | 1.899343 | 1.833827 | 0.3818186 | 0.0003642135 | 5.476528e-07 | 1.64462e-09 | 9.721369e-12
37.25373 | 2.140815 | 2.065537 | 1.899404 | 1.833931 | 0.3852501 | 0.0003682072 | 5.533493e-07 | 1.660728e-09 | 9.810392e-12
37.26373 | 2.14082 | 2.065561 | 1.899466 | 1.834035 | 0.388703 | 0.0003722438 | 5.591038e-07 | 1.676991e-09 | 9.900213e-12
37.27373 | 2.140825 | 2.065585 | 1.899527 | 1.834138 | 0.3921774 | 0.0003763237 | 5.64917e-07 | 1.69341e-09 | 9.990841e-12
37.28373 | 2.14083 | 2.065609 | 1.899588 | 1.83424 | 0.3956733 | 0.0003804475 | 5.707895e-07 | 1.709987e-09 | 1.008228e-11
37.29373 | 2.140835 | 2.065633 | 1.89965 | 1.834343 | 0.3991906 | 0.0003846156 | 5.767218e-07 | 1.726722e-09 | 1.017454e-11
37.30373 | 2.14084 | 2.065657075 | 1.899711 | 1.834445 | 0.4027292 | 0.0003888285 | 5.827146e-07 | 1.743619e-09 | 1.026763e-11
37.31373 | 2.140845 | 2.065681 | 1.899772 | 1.834546 | 0.4062893 | 0.0003930866 | 5.887684e-07 | 1.760677e-09 | 1.036156e-11
37.32373 | 2.14085 | 2.065705 | 1.899833 | 1.834647 | 0.4098706 | 0.0003973904 | 5.948839e-07 | 1.777899e-09 | 1.045633e-11
37.33373 | 2.140855 | 2.065729 | 1.899895 | 1.834748 | 0.4134732 | 0.0004017404 | 6.010617e-07 | 1.795287e-09 | 1.055194e-11
37.34373 | 2.14086 | 2.065753 | 1.899956 | 1.834849 | 0.417097 | 0.000406137 | 6.073024e-07 | 1.812841e-09 | 1.064842e-11
37.35374 | 2.140865 | 2.065777 | 1.900017 | 1.834949 | 0.4207421 | 0.0004105809 | 6.136066e-07 | 1.830563e-09 | 1.074576e-11
37.36374 | 2.14087 | 2.065801 | 1.900078 | 1.835048 | 0.4244082 | 0.0004150724 | 6.19975e-07 | 1.848455e-09 | 1.084397e-11
37.37374 | 2.140875 | 2.065825 | 1.900139 | 1.835148 | 0.4280954 | 0.000419612 | 6.264081e-07 | 1.866519e-09 | 1.094306e-11
37.38374 | 2.140879 | 2.065849 | 1.9002 | 1.835247 | 0.4318036 | 0.0004242003 | 6.329068e-07 | 1.884755e-09 | 1.104304e-11
37.39374 | 2.140884 | 2.065873 | 1.900261 | 1.835346 | 0.4355328 | 0.0004288378 | 6.394715e-07 | 1.903167e-09 | 1.114391e-11
37.40374 | 2.140889 | 2.065897 | 1.900322 | 1.835444 | 0.4392829 | 0.000433525 | 6.46103e-07 | 1.921754e-09 | 1.124569e-11
37.41374 | 2.140894 | 2.065921 | 1.900383 | 1.835542 | 0.4430538 | 0.0004382624 | 6.528019e-07 | 1.94052e-09 | 1.134838e-11
37.42374 | 2.140899 | 2.065945 | 1.900444 | 1.83564 | 0.4468455 | 0.0004430506 | 6.595689e-07 | 1.959465e-09 | 1.145199e-11
37.43374 | 2.140904 | 2.065968 | 1.900505 | 1.835737 | 0.4506578 | 0.00044789 | 6.664047e-07 | 1.978592e-09 | 1.155653e-11
37.44374 | 2.140909 | 2.065992 | 1.900566 | 1.835834 | 0.4544907 | 0.0004527813 | 6.733099e-07 | 1.997902e-09 | 1.1662e-11
37.45375 | 2.140914 | 2.066016 | 1.900626 | 1.835931 | 0.4583442 | 0.0004577249 | 6.802854e-07 | 2.017396e-09 | 1.176841e-11
37.46375 | 2.140919 | 2.06604 | 1.900687 | 1.836027 | 0.4622181 | 0.0004627214 | 6.873316e-07 | 2.037077e-09 | 1.187578e-11
37.47375 | 2.140923 | 2.066064 | 1.900748 | 1.836124 | 0.4661123 | 0.0004677714 | 6.944494e-07 | 2.056947e-09 | 1.198411e-11
37.48375 | 2.140928 | 2.066088 | 1.900809 | 1.836219 | 0.4700268 | 0.0004728754 | 7.016395e-07 | 2.077006e-09 | 1.209341e-11
37.49375 | 2.140933 | 2.066112 | 1.900869 | 1.836315 | 0.4739615 | 0.0004780339 | 7.089026e-07 | 2.097257e-09 | 1.220368e-11
37.50375 | 2.140938 | 2.066135 | 1.90093 | 1.83641 | 0.4779162 | 0.0004832477 | 7.162394e-07 | 2.117702e-09 | 1.231494e-11
37.51375 | 2.140943 | 2.066159 | 1.900991 | 1.836505 | 0.4818909 | 0.0004885172 | 7.236506e-07 | 2.138342e-09 | 1.242719e-11
37.52375 | 2.140948 | 2.066183 | 1.901051 | 1.8366 | 0.4858854 | 0.0004938429 | 7.311371e-07 | 2.159179e-09 | 1.254045e-11
37.53375 | 2.140953 | 2.066207 | 1.901112 | 1.836694 | 0.4898997 | 0.0004992257 | 7.386994e-07 | 2.180215e-09 | 1.265472e-11
37.54375 | 2.140958 | 2.06623 | 1.901173 | 1.836788 | 0.4939336 | 0.0005046659 | 7.463385e-07 | 2.201453e-09 | 1.277001e-11
37.55376 | 2.140962 | 2.066254 | 1.901233 | 1.836882 | 0.4979871 | 0.0005101642 | 7.54055e-07 | 2.222893e-09 | 1.288633e-11
37.56376 | 2.140967 | 2.066278 | 1.901294 | 1.836975 | 0.50206 | 0.0005157212 | 7.618497e-07 | 2.244538e-09 | 1.300369e-11
37.57376 | 2.140972 | 2.066302 | 1.901354 | 1.837069 | 0.5061521 | 0.0005213376 | 7.697235e-07 | 2.266389e-09 | 1.31221e-11
37.58376 | 2.140977 | 2.066325 | 1.901415 | 1.837162 | 0.5102634 | 0.0005270139 | 7.77677e-07 | 2.288449e-09 | 1.324156e-11
37.59376 | 2.140982 | 2.066349 | 1.901475 | 1.837254 | 0.5143937 | 0.0005327508 | 7.857111e-07 | 2.31072e-09 | 1.336209e-11
37.60376 | 2.140987 | 2.066373 | 1.901535 | 1.837347 | 0.5185429 | 0.0005385489 | 7.938266e-07 | 2.333203e-09 | 1.34837e-11
37.61376 | 2.140992 | 2.066396 | 1.901596 | 1.837439 | 0.5227109 | 0.0005444089 | 8.020242e-07 | 2.355901e-09 | 1.360639e-11
37.62376 | 2.140996 | 2.06642 | 1.901656 | 1.837531 | 0.5268975 | 0.0005503313 | 8.103049e-07 | 2.378815e-09 | 1.373017e-11
37.63376 | 2.141001 | 2.066444 | 1.901717 | 1.837622 | 0.5311026 | 0.0005563169 | 8.186694e-07 | 2.401947e-09 | 1.385506e-11
37.64376 | 2.141006 | 2.066467 | 1.901777 | 1.837713 | 0.535326 | 0.0005623663 | 8.271186e-07 | 2.4253e-09 | 1.398107e-11
37.65377 | 2.141011 | 2.066491 | 1.901837 | 1.837805 | 0.5395676 | 0.0005684802 | 8.356532e-07 | 2.448876e-09 | 1.410819e-11
37.66377 | 2.141016 | 2.066514 | 1.901897 | 1.837895 | 0.5438272 | 0.0005746592 | 8.442742e-07 | 2.472677e-09 | 1.423645e-11
37.67377 | 2.141021 | 2.066538 | 1.901958 | 1.837986 | 0.5481046 | 0.0005809041 | 8.529824e-07 | 2.496704e-09 | 1.436586e-11
37.68377 | 2.141025 | 2.066562 | 1.902018 | 1.838076 | 0.5523998 | 0.0005872155 | 8.617786e-07 | 2.52096e-09 | 1.449641e-11
37.69377 | 2.14103 | 2.066585 | 1.902078 | 1.838166 | 0.5567125 | 0.0005935941 | 8.706638e-07 | 2.545447e-09 | 1.462813e-11
37.70377 | 2.141035 | 2.066609 | 1.902138 | 1.838256 | 0.5610426 | 0.0006000405 | 8.796388e-07 | 2.570168e-09 | 1.476103e-11
37.71377 | 2.14104 | 2.066632 | 1.902198 | 1.838346 | 0.5653899 | 0.0006065556 | 8.887046e-07 | 2.595123e-09 | 1.489511e-11
37.72377 | 2.141045 | 2.066656 | 1.902258 | 1.838435 | 0.5697542 | 0.0006131401 | 8.978619e-07 | 2.620317e-09 | 1.503038e-11
37.73377 | 2.14105 | 2.066679 | 1.902318 | 1.838524 | 0.5741354 | 0.0006197946 | 9.071117e-07 | 2.64575e-09 | 1.516685e-11
37.74377 | 2.141054 | 2.066703 | 1.902378 | 1.838613 | 0.5785332 | 0.0006265198 | 9.16455e-07 | 2.671425e-09 | 1.530454e-11
37.75378 | 2.141059 | 2.066726 | 1.902438 | 1.838702 | 0.5829475 | 0.0006333166 | 9.258926e-07 | 2.697345e-09 | 1.544346e-11
37.76378 | 2.141064 | 2.06675 | 1.902498 | 1.83879 | 0.5873781 | 0.0006401857 | 9.354256e-07 | 2.723511e-09 | 1.558361e-11
37.77378 | 2.141069 | 2.066773 | 1.902558 | 1.838878 | 0.5918249 | 0.0006471278 | 9.450547e-07 | 2.749926e-09 | 1.572501e-11
37.78378 | 2.141074 | 2.066797 | 1.902618 | 1.838966 | 0.5962875 | 0.0006541437 | 9.547811e-07 | 2.776592e-09 | 1.586767e-11
37.79378 | 2.141078 | 2.06682 | 1.902678 | 1.839054 | 0.6007658 | 0.0006612341 | 9.646055e-07 | 2.803512e-09 | 1.601159e-11
37.80378 | 2.141083 | 2.066844 | 1.902738 | 1.839142 | 0.6052597 | 0.0006683998 | 9.745292e-07 | 2.830687e-09 | 1.61568e-11
37.81378 | 2.141088 | 2.066867 | 1.902797 | 1.839229 | 0.6097689 | 0.0006756416 | 9.845528e-07 | 2.858121e-09 | 1.63033e-11
37.82378 | 2.141093 | 2.06689 | 1.902857 | 1.839316 | 0.6142931 | 0.0006829604 | 9.946776e-07 | 2.885815e-09 | 1.645109e-11
37.83378 | 2.141098 | 2.066914 | 1.902917 | 1.839403 | 0.6188323 | 0.0006903568 | 1.004905e-06 | 2.913773e-09 | 1.660021e-11
37.84378 | 2.141102 | 2.066937 | 1.902977 | 1.83949 | 0.6233861 | 0.0006978318 | 1.015234e-06 | 2.941996e-09 | 1.675065e-11
37.85379 | 2.141107 | 2.066961 | 1.903036 | 1.839576 | 0.6279544 | 0.000705386 | 1.025669e-06 | 2.970487e-09 | 1.690242e-11
37.86379 | 2.141112 | 2.066984 | 1.903096 | 1.839663 | 0.632537 | 0.0007130204 | 1.036208e-06 | 2.999249e-09 | 1.705554e-11
37.87379 | 2.141117 | 2.067007 | 1.903156 | 1.839749 | 0.6371335 | 0.0007207358 | 1.046853e-06 | 3.028284e-09 | 1.721003e-11
37.88379 | 2.141121 | 2.067031 | 1.903215 | 1.839834 | 0.6417439 | 0.000728533 | 1.057606e-06 | 3.057594e-09 | 1.736588e-11
37.89379 | 2.141126 | 2.067054 | 1.903275 | 1.83992 | 0.6463678 | 0.0007364129 | 1.068467e-06 | 3.087183e-09 | 1.752312e-11
37.90379 | 2.141131 | 2.067077 | 1.903334 | 1.840006 | 0.651005 | 0.0007443763 | 1.079437e-06 | 3.117052e-09 | 1.768175e-11
37.91379 | 2.141136 | 2.067101 | 1.903394 | 1.840091 | 0.6556554 | 0.0007524241 | 1.090518e-06 | 3.147204e-09 | 1.78418e-11
37.92379 | 2.141141 | 2.067124 | 1.903454 | 1.840176 | 0.6603186 | 0.0007605572 | 1.10171e-06 | 3.177643e-09 | 1.800326e-11
37.93379 | 2.141145 | 2.067147 | 1.903513 | 1.840261 | 0.6649944 | 0.0007687764 | 1.113015e-06 | 3.20837e-09 | 1.816616e-11
37.94379 | 2.14115 | 2.06717 | 1.903572 | 1.840346 | 0.6696826 | 0.0007770827 | 1.124433e-06 | 3.239388e-09 | 1.83305e-11
37.9538 | 2.141155 | 2.067194 | 1.903632 | 1.84043 | 0.6743829 | 0.0007854769 | 1.135967e-06 | 3.270701e-09 | 1.849629e-11
37.9638 | 2.14116 | 2.067217 | 1.903691 | 1.840514 | 0.6790951 | 0.00079396 | 1.147616e-06 | 3.30231e-09 | 1.866356e-11
37.9738 | 2.141164 | 2.06724 | 1.903751 | 1.840599 | 0.6838189 | 0.0008025328 | 1.159383e-06 | 3.334219e-09 | 1.883231e-11
37.9838 | 2.141169 | 2.067263 | 1.90381 | 1.840683 | 0.6885542 | 0.0008111964 | 1.171268e-06 | 3.36643e-09 | 1.900256e-11
37.9938 | 2.141174 | 2.067287 | 1.903869 | 1.840766 | 0.6933005 | 0.0008199516 | 1.183272e-06 | 3.398946e-09 | 1.917432e-11
38.0038 | 2.141179 | 2.06731 | 1.903929 | 1.84085 | 0.6980577 | 0.0008287995 | 1.195397e-06 | 3.43177e-09 | 1.93476e-11
38.0138 | 2.141183 | 2.067333 | 1.903988 | 1.840933 | 0.7028255 | 0.0008377409 | 1.207644e-06 | 3.464905e-09 | 1.952241e-11
38.0238 | 2.141188 | 2.067356 | 1.904047 | 1.841017 | 0.7076037 | 0.0008467768 | 1.220013e-06 | 3.498354e-09 | 1.969877e-11
38.0338 | 2.141193 | 2.067379 | 1.904106 | 1.8411 | 0.7123919 | 0.0008559082 | 1.232507e-06 | 3.532119e-09 | 1.98767e-11
38.0438 | 2.141198 | 2.067402 | 1.904165 | 1.841183 | 0.71719 | 0.0008651362 | 1.245127e-06 | 3.566204e-09 | 2.00562e-11
38.05381 | 2.141202 | 2.067426 | 1.904225 | 1.841265 | 0.7219975 | 0.0008744616 | 1.257873e-06 | 3.600611e-09 | 2.023729e-11
38.06381 | 2.141207 | 2.067449 | 1.904284 | 1.841348 | 0.7268144 | 0.0008838855 | 1.270747e-06 | 3.635343e-09 | 2.041998e-11
38.07381 | 2.141212 | 2.067472 | 1.904343 | 1.84143 | 0.7316402 | 0.000893409 | 1.28375e-06 | 3.670405e-09 | 2.060429e-11
38.08381 | 2.141216 | 2.067495 | 1.904402 | 1.841513 | 0.7364748 | 0.000903033 | 1.296884e-06 | 3.705797e-09 | 2.079023e-11
38.09381 | 2.141221 | 2.067518 | 1.904461 | 1.841595 | 0.7413178 | 0.0009127586 | 1.31015e-06 | 3.741525e-09 | 2.097781e-11
38.10381 | 2.141226 | 2.067541 | 1.90452 | 1.841677 | 0.746169 | 0.0009225869 | 1.323548e-06 | 3.77759e-09 | 2.116706e-11
38.11381 | 2.141231 | 2.067564 | 1.904579 | 1.841758 | 0.751028 | 0.0009325188 | 1.337081e-06 | 3.813995e-09 | 2.135798e-11
38.12381 | 2.141235 | 2.067587 | 1.904638 | 1.84184 | 0.7558947 | 0.0009425555 | 1.350749e-06 | 3.850745e-09 | 2.155058e-11
38.13381 | 2.14124 | 2.06761 | 1.904697 | 1.841921 | 0.7607686 | 0.0009526981 | 1.364555e-06 | 3.887842e-09 | 2.174489e-11
38.14381 | 2.141245 | 2.067633 | 1.904756 | 1.842003 | 0.7656496 | 0.0009629476 | 1.378499e-06 | 3.92529e-09 | 2.194092e-11
38.15382 | 2.14125 | 2.067656 | 1.904815 | 1.842084 | 0.7705374 | 0.0009733052 | 1.392582e-06 | 3.963091e-09 | 2.213868e-11
38.16382 | 2.141254 | 2.067679 | 1.904873 | 1.842165 | 0.7754315 | 0.0009837719 | 1.406807e-06 | 4.001249e-09 | 2.233819e-11
38.17382 | 2.141259 | 2.067702 | 1.904932 | 1.842246 | 0.7803319 | 0.0009943489 | 1.421174e-06 | 4.039767e-09 | 2.253946e-11
38.18382 | 2.141264 | 2.067725 | 1.904991 | 1.842326 | 0.7852381 | 0.001005037 | 1.435685e-06 | 4.078649e-09 | 2.274251e-11
38.19382 | 2.141268 | 2.067748 | 1.90505 | 1.842407 | 0.7901499 | 0.001015838 | 1.450341e-06 | 4.117897e-09 | 2.294735e-11
38.20382 | 2.141273 | 2.067771 | 1.905109 | 1.842487 | 0.7950669 | 0.001026753 | 1.465144e-06 | 4.157516e-09 | 2.3154e-11
38.21382 | 2.141278 | 2.067794 | 1.905167 | 1.842567 | 0.799989 | 0.001037783 | 1.480095e-06 | 4.197509e-09 | 2.336248e-11
38.22382 | 2.141282 | 2.067817 | 1.905226 | 1.842648 | 0.8049157 | 0.001048929 | 1.495196e-06 | 4.237879e-09 | 2.357279e-11
38.23382 | 2.141287 | 2.06784 | 1.905285 | 1.842727 | 0.8098469 | 0.001060192 | 1.510447e-06 | 4.278629e-09 | 2.378496e-11
38.24382 | 2.141292 | 2.067863 | 1.905343 | 1.842807 | 0.8147821 | 0.001071573 | 1.525852e-06 | 4.319764e-09 | 2.399901e-11
38.25383 | 2.141297 | 2.067886 | 1.905402 | 1.842887 | 0.8197211 | 0.001083075 | 1.54141e-06 | 4.361286e-09 | 2.421494e-11
38.26383 | 2.141301 | 2.067909 | 1.90546 | 1.842966 | 0.8246636 | 0.001094697 | 1.557124e-06 | 4.4032e-09 | 2.443278e-11
38.27383 | 2.141306 | 2.067932 | 1.905519 | 1.843046 | 0.8296094 | 0.001106441 | 1.572995e-06 | 4.445509e-09 | 2.465254e-11
38.28383 | 2.141311 | 2.067955 | 1.905577 | 1.843125 | 0.834558 | 0.001118309 | 1.589024e-06 | 4.488216e-09 | 2.487423e-11
38.29383 | 2.141315 | 2.067978 | 1.905636 | 1.843204 | 0.8395092 | 0.001130302 | 1.605214e-06 | 4.531326e-09 | 2.509789e-11
38.30383 | 2.14132 | 2.068 | 1.905694 | 1.843283 | 0.8444626 | 0.001142421 | 1.621565e-06 | 4.574841e-09 | 2.532351e-11
38.31383 | 2.141325 | 2.068023 | 1.905753 | 1.843362 | 0.8494181 | 0.001154667 | 1.63808e-06 | 4.618767e-09 | 2.555112e-11
38.32383 | 2.141329 | 2.068046 | 1.905811 | 1.843441 | 0.8543753 | 0.001167041 | 1.654759e-06 | 4.663106e-09 | 2.578074e-11
38.33383 | 2.141334 | 2.068069 | 1.90587 | 1.843519 | 0.8593338 | 0.001179546 | 1.671605e-06 | 4.707862e-09 | 2.601238e-11
38.34383 | 2.141339 | 2.068092 | 1.905928 | 1.843598 | 0.8642934 | 0.001192181 | 1.688619e-06 | 4.753039e-09 | 2.624606e-11
38.35384 | 2.141343 | 2.068114 | 1.905986 | 1.843676 | 0.8692538 | 0.00120495 | 1.705803e-06 | 4.798641e-09 | 2.64818e-11
38.36384 | 2.141348 | 2.068137 | 1.906045 | 1.843754 | 0.8742147 | 0.001217852 | 1.723159e-06 | 4.844673e-09 | 2.671962e-11
38.37384 | 2.141353 | 2.06816 | 1.906103 | 1.843833 | 0.8791757 | 0.00123089 | 1.740688e-06 | 4.891137e-09 | 2.695953e-11
38.38384 | 2.141357 | 2.068183 | 1.906161 | 1.84391 | 0.8841366 | 0.001244064 | 1.758391e-06 | 4.938038e-09 | 2.720155e-11
38.39384 | 2.141362 | 2.068206 | 1.906219 | 1.843988 | 0.8890971 | 0.001257377 | 1.776271e-06 | 4.98538e-09 | 2.74457e-11
38.40384 | 2.141367 | 2.068228 | 1.906278 | 1.844066 | 0.8940568 | 0.001270829 | 1.794329e-06 | 5.033167e-09 | 2.7692e-11
38.41384 | 2.141371 | 2.068251 | 1.906336 | 1.844144 | 0.8990155 | 0.001284422 | 1.812567e-06 | 5.081403e-09 | 2.794047e-11
38.42384 | 2.141376 | 2.068274 | 1.906394 | 1.844221 | 0.9039728 | 0.001298158 | 1.830987e-06 | 5.130093e-09 | 2.819112e-11
38.43384 | 2.14138 | 2.068296 | 1.906452 | 1.844298 | 0.9089285 | 0.001312038 | 1.849591e-06 | 5.17924e-09 | 2.844398e-11
38.44384 | 2.141385 | 2.068319 | 1.90651 | 1.844376 | 0.9138822 | 0.001326062 | 1.86838e-06 | 5.228848e-09 | 2.869906e-11
38.45385 | 2.14139 | 2.068342 | 1.906568 | 1.844453 | 0.9188337 | 0.001340234 | 1.887356e-06 | 5.278923e-09 | 2.895638e-11
38.46385 | 2.141394 | 2.068364 | 1.906626 | 1.84453 | 0.9237826 | 0.001354554 | 1.906521e-06 | 5.329467e-09 | 2.921597e-11
38.47385 | 2.141399 | 2.068387 | 1.906684 | 1.844607 | 0.9287287 | 0.001369025 | 1.925876e-06 | 5.380486e-09 | 2.947783e-11
38.48385 | 2.141404 | 2.06841 | 1.906742 | 1.844684 | 0.9336717 | 0.001383646 | 1.945425e-06 | 5.431984e-09 | 2.9742e-11
38.49385 | 2.141408 | 2.068432 | 1.9068 | 1.84476 | 0.9386112 | 0.001398421 | 1.965168e-06 | 5.483965e-09 | 3.000849e-11
38.50385 | 2.141413 | 2.068455 | 1.906858 | 1.844837 | 0.943547 | 0.00141335 | 1.985107e-06 | 5.536434e-09 | 3.027732e-11
38.51385 | 2.141418 | 2.068478 | 1.906916 | 1.844913 | 0.9484787 | 0.001428435 | 2.005245e-06 | 5.589395e-09 | 3.054852e-11
38.52385 | 2.141422 | 2.0685 | 1.906974 | 1.84499 | 0.9534062 | 0.001443678 | 2.025583e-06 | 5.642853e-09 | 3.082209e-11
38.53385 | 2.141427 | 2.068523 | 1.907032 | 1.845066 | 0.958329 | 0.00145908 | 2.046123e-06 | 5.696812e-09 | 3.109807e-11
38.54385 | 2.141431 | 2.068545 | 1.90709 | 1.845142 | 0.9632469 | 0.001474643 | 2.066868e-06 | 5.751277e-09 | 3.137646e-11
38.55386 | 2.141436 | 2.068568 | 1.907147 | 1.845218 | 0.9681596 | 0.001490369 | 2.087819e-06 | 5.806253e-09 | 3.165731e-11
38.56386 | 2.141441 | 2.068591 | 1.907205 | 1.845294 | 0.9730669 | 0.001506259 | 2.108978e-06 | 5.861744e-09 | 3.194061e-11
38.57386 | 2.141445 | 2.068613 | 1.907263 | 1.84537 | 0.9779683 | 0.001522315 | 2.130347e-06 | 5.917754e-09 | 3.22264e-11
38.58386 | 2.14145 | 2.068636 | 1.907321 | 1.845445 | 0.9828637 | 0.001538539 | 2.151928e-06 | 5.97429e-09 | 3.25147e-11
38.59386 | 2.141454 | 2.068658 | 1.907378 | 1.845521 | 0.9877528 | 0.001554932 | 2.173724e-06 | 6.031355e-09 | 3.280553e-11
38.60386 | 2.141459 | 2.068681 | 1.907436 | 1.845596 | 0.9926352 | 0.001571496 | 2.195737e-06 | 6.088954e-09 | 3.309891e-11
38.61386 | 2.141464 | 2.068703 | 1.907494 | 1.845672 | 0.9975108 | 0.001588233 | 2.217968e-06 | 6.147093e-09 | 3.339486e-11
38.62386 | 2.141468 | 2.068726 | 1.907551 | 1.845747 | 1.002379 | 0.001605145 | 2.240419e-06 | 6.205776e-09 | 3.369341e-11
38.63386 | 2.141473 | 2.068748 | 1.907609 | 1.845822 | 1.00724 | 0.001622233 | 2.263094e-06 | 6.265009e-09 | 3.399457e-11
38.64386 | 2.141477 | 2.068771 | 1.907666 | 1.845897 | 1.012093 | 0.001639499 | 2.285993e-06 | 6.324795e-09 | 3.429837e-11
38.65387 | 2.141482 | 2.068793 | 1.907724 | 1.845972 | 1.016938 | 0.001656945 | 2.30912e-06 | 6.385141e-09 | 3.460483e-11
38.66387 | 2.141487 | 2.068816 | 1.907781 | 1.846047 | 1.021775 | 0.001674573 | 2.332475e-06 | 6.446052e-09 | 3.491398e-11
38.67387 | 2.141491 | 2.068838 | 1.907839 | 1.846122 | 1.026604 | 0.001692385 | 2.356063e-06 | 6.507532e-09 | 3.522584e-11
38.68387 | 2.141496 | 2.06886 | 1.907896 | 1.846197 | 1.031423 | 0.001710382 | 2.379885e-06 | 6.569587e-09 | 3.554042e-11
38.69387 | 2.1415 | 2.068883 | 1.907954 | 1.846271 | 1.036234 | 0.001728567 | 2.403942e-06 | 6.632223e-09 | 3.585776e-11
38.70387 | 2.141505 | 2.068905 | 1.908011 | 1.846346 | 1.041035 | 0.001746941 | 2.428238e-06 | 6.695444e-09 | 3.617788e-11
38.71387 | 2.14151 | 2.068928 | 1.908069 | 1.84642 | 1.045827 | 0.001765506 | 2.452775e-06 | 6.759255e-09 | 3.65008e-11
38.72387 | 2.141514 | 2.06895 | 1.908126 | 1.846495 | 1.050608 | 0.001784265 | 2.477555e-06 | 6.823663e-09 | 3.682655e-11
38.73387 | 2.141519 | 2.068972 | 1.908183 | 1.846569 | 1.05538 | 0.001803219 | 2.50258e-06 | 6.888673e-09 | 3.715515e-11
38.74387 | 2.141523 | 2.068995 | 1.908241 | 1.846643 | 1.060141 | 0.00182237 | 2.527854e-06 | 6.95429e-09 | 3.748662e-11
38.75388 | 2.141528 | 2.069017 | 1.908298 | 1.846717 | 1.064892 | 0.00184172 | 2.553377e-06 | 7.02052e-09 | 3.782099e-11
38.76388 | 2.141532 | 2.069039 | 1.908355 | 1.846791 | 1.069632 | 0.001861271 | 2.579153e-06 | 7.087368e-09 | 3.815829e-11
38.77388 | 2.141537 | 2.069062 | 1.908412 | 1.846865 | 1.07436 | 0.001881026 | 2.605184e-06 | 7.15484e-09 | 3.849853e-11
38.78388 | 2.141541 | 2.069084 | 1.90847 | 1.846939 | 1.079078 | 0.001900986 | 2.631473e-06 | 7.222943e-09 | 3.884175e-11
38.79388 | 2.141546 | 2.069106 | 1.908527 | 1.847012 | 1.083784 | 0.001921154 | 2.658022e-06 | 7.29168e-09 | 3.918797e-11
38.80388 | 2.141551 | 2.069129 | 1.908584 | 1.847086 | 1.088478 | 0.001941531 | 2.684834e-06 | 7.361059e-09 | 3.953721e-11
38.81388 | 2.141555 | 2.069151 | 1.908641 | 1.84716 | 1.09316 | 0.001962119 | 2.711911e-06 | 7.431086e-09 | 3.988951e-11
38.82388 | 2.14156 | 2.069173 | 1.908698 | 1.847233 | 1.097829 | 0.001982922 | 2.739255e-06 | 7.501765e-09 | 4.024488e-11
38.83388 | 2.141564 | 2.069195 | 1.908755 | 1.847306 | 1.102486 | 0.00200394 | 2.76687e-06 | 7.573103e-09 | 4.060336e-11
38.84388 | 2.141569 | 2.069218 | 1.908812 | 1.84738 | 1.107131 | 0.002025177 | 2.794758e-06 | 7.645107e-09 | 4.096497e-11
38.85389 | 2.141573 | 2.06924 | 1.908869 | 1.847453 | 1.111762 | 0.002046634 | 2.822921e-06 | 7.717782e-09 | 4.132974e-11
38.86389 | 2.141578 | 2.069262 | 1.908926 | 1.847526 | 1.116381 | 0.002068314 | 2.851363e-06 | 7.791134e-09 | 4.169769e-11
38.87389 | 2.141582 | 2.069284 | 1.908983 | 1.847599 | 1.120986 | 0.002090218 | 2.880085e-06 | 7.86517e-09 | 4.206885e-11
38.88389 | 2.141587 | 2.069307 | 1.90904 | 1.847672 | 1.125577 | 0.00211235 | 2.909091e-06 | 7.939896e-09 | 4.244325e-11
38.89389 | 2.141591 | 2.069329 | 1.909097 | 1.847745 | 1.130154 | 0.002134711 | 2.938384e-06 | 8.015317e-09 | 4.282092e-11
38.90389 | 2.141596 | 2.069351 | 1.909154 | 1.847818 | 1.134718 | 0.002157304 | 2.967966e-06 | 8.091441e-09 | 4.320189e-11
38.91389 | 2.141601 | 2.069373 | 1.909211 | 1.84789 | 1.139267 | 0.002180131 | 2.99784e-06 | 8.168274e-09 | 4.358617e-11
38.92389 | 2.141605 | 2.069395 | 1.909268 | 1.847963 | 1.143802 | 0.002203195 | 3.028009e-06 | 8.245823e-09 | 4.397381e-11
38.93389 | 2.14161 | 2.069417 | 1.909324 | 1.848035 | 1.148322 | 0.002226497 | 3.058475e-06 | 8.324093e-09 | 4.436483e-11
38.94389 | 2.141614 | 2.06944 | 1.909381 | 1.848108 | 1.152828 | 0.002250041 | 3.089242e-06 | 8.403091e-09 | 4.475925e-11
38.9539 | 2.141619 | 2.069462 | 1.909438 | 1.84818 | 1.157318 | 0.002273829 | 3.120312e-06 | 8.482825e-09 | 4.515712e-11
38.9639 | 2.141623 | 2.069484 | 1.909495 | 1.848253 | 1.161793 | 0.002297862 | 3.151689e-06 | 8.5633e-09 | 4.555845e-11
38.9739 | 2.141628 | 2.069506 | 1.909551 | 1.848325 | 1.166253 | 0.002322145 | 3.183375e-06 | 8.644524e-09 | 4.596328e-11
38.9839 | 2.141632 | 2.069528 | 1.909608 | 1.848397 | 1.170698 | 0.002346679 | 3.215374e-06 | 8.726503e-09 | 4.637164e-11
38.9939 | 2.141637 | 2.06955 | 1.909665 | 1.848469 | 1.175126 | 0.002371466 | 3.247688e-06 | 8.809245e-09 | 4.678355e-11
39.0039 | 2.141641 | 2.069572 | 1.909721 | 1.848541 | 1.179539 | 0.00239651 | 3.28032e-06 | 8.892756e-09 | 4.719905e-11
39.0139 | 2.141646 | 2.069594 | 1.909778 | 1.848613 | 1.183935 | 0.002421813 | 3.313274e-06 | 8.977043e-09 | 4.761817e-11
39.0239 | 2.14165 | 2.069616 | 1.909834 | 1.848685 | 1.188316 | 0.002447377 | 3.346552e-06 | 9.062113e-09 | 4.804094e-11
39.0339 | 2.141655 | 2.069638 | 1.909891 | 1.848757 | 1.19268 | 0.002473206 | 3.380158e-06 | 9.147973e-09 | 4.846739e-11
39.0439 | 2.141659 | 2.06966 | 1.909948 | 1.848829 | 1.197027 | 0.002499301 | 3.414095e-06 | 9.234632e-09 | 4.889755e-11
39.05391 | 2.141664 | 2.069682 | 1.910004 | 1.8489 | 1.201358 | 0.002525666 | 3.448366e-06 | 9.322095e-09 | 4.933145e-11
39.06391 | 2.141668 | 2.069704 | 1.91006 | 1.848972 | 1.205671 | 0.002552303 | 3.482974e-06 | 9.41037e-09 | 4.976913e-11
39.07391 | 2.141673 | 2.069726 | 1.910117 | 1.849043 | 1.209968 | 0.002579216 | 3.517923e-06 | 9.499465e-09 | 5.021061e-11
39.08391 | 2.141677 | 2.069748 | 1.910173 | 1.849115 | 1.214248 | 0.002606406 | 3.553216e-06 | 9.589387e-09 | 5.065593e-11
39.09391 | 2.141682 | 2.06977 | 1.91023 | 1.849186 | 1.21851 | 0.002633876 | 3.588856e-06 | 9.680143e-09 | 5.110513e-11
39.10391 | 2.141686 | 2.069792 | 1.910286 | 1.849257 | 1.222754 | 0.002661631 | 3.624846e-06 | 9.771742e-09 | 5.155823e-11
39.11391 | 2.141691 | 2.069814 | 1.910342 | 1.849329 | 1.226982 | 0.002689671 | 3.66119e-06 | 9.86419e-09 | 5.201527e-11
39.12391 | 2.141695 | 2.069836 | 1.910399 | 1.8494 | 1.231191 | 0.002718 | 3.697892e-06 | 9.957496e-09 | 5.247629e-11
39.13391 | 2.1417 | 2.069858 | 1.910455 | 1.849471 | 1.235382 | 0.002746622 | 3.734954e-06 | 1.005167e-08 | 5.294131e-11
39.14391 | 2.141704 | 2.06988 | 1.910511 | 1.849542 | 1.239556 | 0.002775539 | 3.77238e-06 | 1.014671e-08 | 5.341036e-11
39.15392 | 2.141709 | 2.069902 | 1.910568 | 1.849613 | 1.243711 | 0.002804753 | 3.810174e-06 | 1.024264e-08 | 5.38835e-11
39.16392 | 2.141713 | 2.069924 | 1.910624 | 1.849684 | 1.247848 | 0.002834269 | 3.84834e-06 | 1.033945e-08 | 5.436074e-11
39.17392 | 2.141718 | 2.069946 | 1.91068 | 1.849755 | 1.251967 | 0.002864088 | 3.88688e-06 | 1.043717e-08 | 5.484213e-11
39.18392 | 2.141722 | 2.069968 | 1.910736 | 1.849825 | 1.256067 | 0.002894215 | 3.925798e-06 | 1.053578e-08 | 5.532769e-11
39.19392 | 2.141726 | 2.069989 | 1.910792 | 1.849896 | 1.260149 | 0.002924652 | 3.965099e-06 | 1.063531e-08 | 5.581748e-11
39.20392 | 2.141731 | 2.070011 | 1.910848 | 1.849967 | 1.264212 | 0.002955402 | 4.004786e-06 | 1.073577e-08 | 5.631151e-11
39.21392 | 2.141735 | 2.070033 | 1.910905 | 1.850037 | 1.268256 | 0.002986468 | 4.044861e-06 | 1.083715e-08 | 5.680983e-11
39.22392 | 2.14174 | 2.070055 | 1.910961 | 1.850108 | 1.272281 | 0.003017854 | 4.085331e-06 | 1.093947e-08 | 5.731247e-11
39.23392 | 2.141744 | 2.070077 | 1.911017 | 1.850178 | 1.276287 | 0.003049563 | 4.126197e-06 | 1.104274e-08 | 5.781947e-11
39.24392 | 2.141749 | 2.070099 | 1.911073 | 1.850249 | 1.280274 | 0.003081598 | 4.167464e-06 | 1.114697e-08 | 5.833088e-11
39.25393 | 2.141753 | 2.07012 | 1.911129 | 1.850319 | 1.284242 | 0.003113963 | 4.209135e-06 | 1.125216e-08 | 5.884671e-11
39.26393 | 2.141758 | 2.070142 | 1.911185 | 1.850389 | 1.288191 | 0.00314666 | 4.251215e-06 | 1.135832e-08 | 5.936702e-11
39.27393 | 2.141762 | 2.070164 | 1.911241 | 1.850459 | 1.29212 | 0.003179693 | 4.293708e-06 | 1.146546e-08 | 5.989184e-11
39.28393 | 2.141767 | 2.070186 | 1.911296 | 1.850529 | 1.29603 | 0.003213065 | 4.336617e-06 | 1.15736e-08 | 6.042121e-11
39.29393 | 2.141771 | 2.070208 | 1.911352 | 1.850599 | 1.29992 | 0.00324678 | 4.379946e-06 | 1.168273e-08 | 6.095516e-11
39.30393 | 2.141775 | 2.070229 | 1.911408 | 1.850669 | 1.303791 | 0.003280841 | 4.4237e-06 | 1.179288e-08 | 6.149374e-11
39.31393 | 2.14178 | 2.070251 | 1.911464 | 1.850739 | 1.307642 | 0.003315252 | 4.467883e-06 | 1.190404e-08 | 6.203699e-11
39.32393 | 2.141784 | 2.070273 | 1.91152 | 1.850809 | 1.311473 | 0.003350016 | 4.512498e-06 | 1.201623e-08 | 6.258494e-11
39.33393 | 2.141789 | 2.070294 | 1.911576 | 1.850879 | 1.315285 | 0.003385137 | 4.55755e-06 | 1.212946e-08 | 6.313764e-11
39.34393 | 2.141793 | 2.070316 | 1.911631 | 1.850949 | 1.319076 | 0.003420618 | 4.603043e-06 | 1.224373e-08 | 6.369512e-11
39.35394 | 2.141798 | 2.070338 | 1.911687 | 1.851019 | 1.322848 | 0.003456462 | 4.648981e-06 | 1.235906e-08 | 6.425743e-11
39.36394 | 2.141802 | 2.07036 | 1.911743 | 1.851088 | 1.3266 | 0.003492675 | 4.695369e-06 | 1.247545e-08 | 6.482461e-11
39.37394 | 2.141806 | 2.070381 | 1.911799 | 1.851158 | 1.330331 | 0.003529258 | 4.742211e-06 | 1.259292e-08 | 6.539669e-11
39.38394 | 2.141811 | 2.070403 | 1.911854 | 1.851227 | 1.334043 | 0.003566217 | 4.78951e-06 | 1.271148e-08 | 6.597372e-11
39.39394 | 2.141815 | 2.070425 | 1.91191 | 1.851297 | 1.337734 | 0.003603554 | 4.837273e-06 | 1.283112e-08 | 6.655575e-11
39.40394 | 2.14182 | 2.070446 | 1.911965 | 1.851366 | 1.341406 | 0.003641273 | 4.885502e-06 | 1.295187e-08 | 6.714281e-11
39.41394 | 2.141824 | 2.070468 | 1.912021 | 1.851436 | 1.345057 | 0.003679379 | 4.934203e-06 | 1.307374e-08 | 6.773495e-11
39.42394 | 2.141829 | 2.070489 | 1.912077 | 1.851505 | 1.348688 | 0.003717875 | 4.983379e-06 | 1.319673e-08 | 6.833221e-11
39.43394 | 2.141833 | 2.070511 | 1.912132 | 1.851574 | 1.352298 | 0.003756765 | 5.033037e-06 | 1.332085e-08 | 6.893463e-11
39.44394 | 2.141837 | 2.070533 | 1.912188 | 1.851643 | 1.355888 | 0.003796052 | 5.083179e-06 | 1.344612e-08 | 6.954225e-11
39.45395 | 2.141842 | 2.070554 | 1.912243 | 1.851713 | 1.359458 | 0.003835742 | 5.133811e-06 | 1.357255e-08 | 7.015513e-11
39.46395 | 2.141846 | 2.070576 | 1.912299 | 1.851782 | 1.363008 | 0.003875838 | 5.184938e-06 | 1.370014e-08 | 7.077331e-11
39.47395 | 2.141851 | 2.070597 | 1.912354 | 1.851851 | 1.366537 | 0.003916343 | 5.236564e-06 | 1.38289e-08 | 7.139682e-11
39.48395 | 2.141855 | 2.070619 | 1.912409 | 1.85192 | 1.370045 | 0.003957263 | 5.288694e-06 | 1.395885e-08 | 7.202573e-11
39.49395 | 2.141859 | 2.070641 | 1.912465 | 1.851989 | 1.373533 | 0.003998601 | 5.341333e-06 | 1.409e-08 | 7.266006e-11
39.50395 | 2.141864 | 2.070662 | 1.91252 | 1.852057 | 1.377001 | 0.004040361 | 5.394485e-06 | 1.422236e-08 | 7.329987e-11
39.51395 | 2.141868 | 2.070684 | 1.912576 | 1.852126 | 1.380448 | 0.004082548 | 5.448156e-06 | 1.435594e-08 | 7.39452e-11
39.52395 | 2.141873 | 2.070705 | 1.912631 | 1.852195 | 1.383875 | 0.004125165 | 5.502351e-06 | 1.449074e-08 | 7.45961e-11
39.53395 | 2.141877 | 2.070727 | 1.912686 | 1.852264 | 1.387281 | 0.004168218 | 5.557074e-06 | 1.462679e-08 | 7.525263e-11
39.54395 | 2.141881 | 2.070748 | 1.912741 | 1.852332 | 1.390667 | 0.00421171 | 5.612331e-06 | 1.476409e-08 | 7.591481e-11
39.55396 | 2.141886 | 2.07077 | 1.912797 | 1.852401 | 1.394032 | 0.004255646 | 5.668126e-06 | 1.490265e-08 | 7.658271e-11
39.56396 | 2.14189 | 2.070791 | 1.912852 | 1.852469 | 1.397377 | 0.00430003 | 5.724466e-06 | 1.504249e-08 | 7.725637e-11
39.57396 | 2.141895 | 2.070813 | 1.912907 | 1.852538 | 1.400701 | 0.004344867 | 5.781354e-06 | 1.518362e-08 | 7.793584e-11
39.58396 | 2.141899 | 2.070834 | 1.912962 | 1.852606 | 1.404005 | 0.004390161 | 5.838797e-06 | 1.532604e-08 | 7.862117e-11
39.59396 | 2.141903 | 2.070856 | 1.913017 | 1.852675 | 1.407288 | 0.004435917 | 5.896799e-06 | 1.546977e-08 | 7.931241e-11
39.60396 | 2.141908 | 2.070877 | 1.913072 | 1.852743 | 1.410551 | 0.004482139 | 5.955366e-06 | 1.561483e-08 | 8.000961e-11
39.61396 | 2.141912 | 2.070898 | 1.913128 | 1.852811 | 1.413793 | 0.004528832 | 6.014504e-06 | 1.576122e-08 | 8.071281e-11
39.62396 | 2.141916 | 2.07092 | 1.913183 | 1.85288 | 1.417015 | 0.004576 | 6.074217e-06 | 1.590895e-08 | 8.142208e-11
39.63396 | 2.141921 | 2.070941 | 1.913238 | 1.852948 | 1.420217 | 0.004623649 | 6.134512e-06 | 1.605804e-08 | 8.213746e-11
39.64396 | 2.141925 | 2.070963 | 1.913293 | 1.853016 | 1.423398 | 0.004671783 | 6.195393e-06 | 1.62085e-08 | 8.285899e-11
39.65397 | 2.14193 | 2.070984 | 1.913348 | 1.853084 | 1.426558 | 0.004720407 | 6.256867e-06 | 1.636035e-08 | 8.358675e-11
39.66397 | 2.141934 | 2.071005 | 1.913403 | 1.853152 | 1.429698 | 0.004769526 | 6.318939e-06 | 1.651358e-08 | 8.432077e-11
39.67397 | 2.141938 | 2.071027 | 1.913458 | 1.85322 | 1.432818 | 0.004819144 | 6.381615e-06 | 1.666823e-08 | 8.506111e-11
39.68397 | 2.141943 | 2.071048 | 1.913512 | 1.853288 | 1.435918 | 0.004869267 | 6.4449e-06 | 1.68243e-08 | 8.580782e-11
39.69397 | 2.141947 | 2.071069 | 1.913567 | 1.853356 | 1.438997 | 0.0049199 | 6.508801e-06 | 1.698179e-08 | 8.656096e-11
39.70397 | 2.141951 | 2.071091 | 1.913622 | 1.853424 | 1.442056 | 0.004971047 | 6.573323e-06 | 1.714074e-08 | 8.732058e-11
39.71397 | 2.141956 | 2.071112 | 1.913677 | 1.853492 | 1.445095 | 0.005022714 | 6.638471e-06 | 1.730114e-08 | 8.808674e-11
39.72397 | 2.14196 | 2.071133 | 1.913732 | 1.853559 | 1.448113 | 0.005074906 | 6.704253e-06 | 1.746301e-08 | 8.885948e-11
39.73397 | 2.141964 | 2.071155 | 1.913787 | 1.853627 | 1.451112 | 0.005127628 | 6.770674e-06 | 1.762637e-08 | 8.963888e-11
39.74397 | 2.141969 | 2.071176 | 1.913841 | 1.853695 | 1.45409 | 0.005180885 | 6.837741e-06 | 1.779123e-08 | 9.042497e-11
39.75398 | 2.141973 | 2.071197 | 1.913896 | 1.853762 | 1.457048 | 0.005234683 | 6.905458e-06 | 1.79576e-08 | 9.121783e-11
39.76398 | 2.141977 | 2.071219 | 1.913951 | 1.85383 | 1.459986 | 0.005289027 | 6.973834e-06 | 1.81255e-08 | 9.20175e-11
39.77398 | 2.141982 | 2.07124 | 1.914006 | 1.853897 | 1.462904 | 0.005343923 | 7.042873e-06 | 1.829493e-08 | 9.282404e-11
39.78398 | 2.141986 | 2.071261 | 1.91406 | 1.853965 | 1.465802 | 0.005399375 | 7.112582e-06 | 1.846592e-08 | 9.363752e-11
39.79398 | 2.14199 | 2.071282 | 1.914115 | 1.854032 | 1.468681 | 0.005455389 | 7.182967e-06 | 1.863847e-08 | 9.445799e-11
39.80398 | 2.141995 | 2.071303 | 1.91417 | 1.8541 | 1.471539 | 0.005511972 | 7.254036e-06 | 1.88126e-08 | 9.52855e-11
39.81398 | 2.141999 | 2.071325 | 1.914224 | 1.854167 | 1.474378 | 0.005569128 | 7.325794e-06 | 1.898833e-08 | 9.612012e-11
39.82398 | 2.142003 | 2.071346 | 1.914279 | 1.854234 | 1.477197 | 0.005626863 | 7.398248e-06 | 1.916567e-08 | 9.696191e-11
39.83398 | 2.142008 | 2.071367 | 1.914333 | 1.854302 | 1.479996 | 0.005685183 | 7.471404e-06 | 1.934463e-08 | 9.781093e-11
39.84398 | 2.142012 | 2.071388 | 1.914388 | 1.854369 | 1.482775 | 0.005744093 | 7.54527e-06 | 1.952524e-08 | 9.866723e-11
39.85399 | 2.142016 | 2.071409 | 1.914442 | 1.854436 | 1.485535 | 0.0058036 | 7.619852e-06 | 1.970749e-08 | 9.953089e-11
39.86399 | 2.142021 | 2.071431 | 1.914497 | 1.854503 | 1.488276 | 0.005863709 | 7.695157e-06 | 1.989141e-08 | 1.00402e-10
39.87399 | 2.142025 | 2.071452 | 1.914551 | 1.85457 | 1.490997 | 0.005924426 | 7.771191e-06 | 2.007702e-08 | 1.012805e-10
39.88399 | 2.142029 | 2.071473 | 1.914606 | 1.854637 | 1.493698 | 0.005985758 | 7.847962e-06 | 2.026432e-08 | 1.021666e-10
39.89399 | 2.142034 | 2.071494 | 1.91466 | 1.854704 | 1.49638 | 0.00604771 | 7.925476e-06 | 2.045334e-08 | 1.030603e-10
39.90399 | 2.142038 | 2.071515 | 1.914714 | 1.854771 | 1.499043 | 0.006110288 | 8.003741e-06 | 2.064408e-08 | 1.039616e-10
39.91399 | 2.142042 | 2.071536 | 1.914769 | 1.854838 | 1.501687 | 0.006173499 | 8.082764e-06 | 2.083657e-08 | 1.048707e-10
39.92399 | 2.142047 | 2.071557 | 1.914823 | 1.854905 | 1.504312 | 0.006237348 | 8.162552e-06 | 2.103082e-08 | 1.057875e-10
39.93399 | 2.142051 | 2.071579 | 1.914877 | 1.854972 | 1.506917 | 0.006301843 | 8.243113e-06 | 2.122685e-08 | 1.067123e-10
39.94399 | 2.142055 | 2.0716 | 1.914932 | 1.855038 | 1.509504 | 0.006366989 | 8.324452e-06 | 2.142466e-08 | 1.076449e-10
39.954 | 2.142059 | 2.071621 | 1.914986 | 1.855105 | 1.512071 | 0.006432792 | 8.406579e-06 | 2.162429e-08 | 1.085856e-10
39.964 | 2.142064 | 2.071642 | 1.91504 | 1.855172 | 1.51462 | 0.00649926 | 8.4895e-06 | 2.182573e-08 | 1.095343e-10
39.974 | 2.142068 | 2.071663 | 1.915094 | 1.855238 | 1.51715 | 0.006566398 | 8.573223e-06 | 2.202902e-08 | 1.104911e-10
39.984 | 2.142072 | 2.071684 | 1.915149 | 1.855305 | 1.519661 | 0.006634214 | 8.657756e-06 | 2.223416e-08 | 1.114561e-10
39.994 | 2.142077 | 2.071705 | 1.915203 | 1.855372 | 1.522154 | 0.006702714 | 8.743106e-06 | 2.244118e-08 | 1.124294e-10
40.004 | 2.142081 | 2.071726 | 1.915257 | 1.855438 | 1.524628 | 0.006771904 | 8.829281e-06 | 2.265009e-08 | 1.13411e-10
40.014 | 2.142085 | 2.071747 | 1.915311 | 1.855504 | 1.527083 | 0.006841792 | 8.916288e-06 | 2.28609e-08 | 1.14401e-10
40.024 | 2.142089 | 2.071768 | 1.915365 | 1.855571 | 1.52952 | 0.006912384 | 9.004136e-06 | 2.307364e-08 | 1.153995e-10
40.034 | 2.142094 | 2.071789 | 1.915419 | 1.855637 | 1.531939 | 0.006983687 | 9.092833e-06 | 2.328831e-08 | 1.164066e-10
40.044 | 2.142098 | 2.07181 | 1.915473 | 1.855704 | 1.53434 | 0.007055708 | 9.182387e-06 | 2.350495e-08 | 1.174222e-10
40.05401 | 2.142102 | 2.071831 | 1.915527 | 1.85577 | 1.536722 | 0.007128454 | 9.272805e-06 | 2.372356e-08 | 1.184466e-10
40.06401 | 2.142107 | 2.071852 | 1.915581 | 1.855836 | 1.539086 | 0.007201933 | 9.364096e-06 | 2.394417e-08 | 1.194797e-10
40.07401 | 2.142111 | 2.071873 | 1.915635 | 1.855902 | 1.541433 | 0.007276151 | 9.456269e-06 | 2.416679e-08 | 1.205216e-10
40.08401 | 2.142115 | 2.071894 | 1.915689 | 1.855969 | 1.543761 | 0.007351115 | 9.549331e-06 | 2.439143e-08 | 1.215725e-10
40.09401 | 2.142119 | 2.071915 | 1.915743 | 1.856035 | 1.546072 | 0.007426833 | 9.643291e-06 | 2.461813e-08 | 1.226323e-10
40.10401 | 2.142124 | 2.071936 | 1.915797 | 1.856101 | 1.548364 | 0.007503313 | 9.738157e-06 | 2.484689e-08 | 1.237012e-10
40.11401 | 2.142128 | 2.071957 | 1.915851 | 1.856167 | 1.550639 | 0.007580561 | 9.833939e-06 | 2.507773e-08 | 1.247792e-10
40.12401 | 2.142132 | 2.071977 | 1.915905 | 1.856233 | 1.552897 | 0.007658585 | 9.930644e-06 | 2.531068e-08 | 1.258665e-10
40.13401 | 2.142136 | 2.071998 | 1.915959 | 1.856299 | 1.555137 | 0.007737393 | 1.002828e-05 | 2.554575e-08 | 1.26963e-10
40.14401 | 2.142141 | 2.072019 | 1.916012 | 1.856365 | 1.55736 | 0.007816992 | 1.012686e-05 | 2.578295e-08 | 1.280689e-10
40.15402 | 2.142145 | 2.07204 | 1.916066 | 1.856431 | 1.559565 | 0.007897391 | 1.022639e-05 | 2.602232e-08 | 1.291842e-10
40.16402 | 2.142149 | 2.072061 | 1.91612 | 1.856497 | 1.561753 | 0.007978596 | 1.032688e-05 | 2.626387e-08 | 1.303091e-10
40.17402 | 2.142153 | 2.072082 | 1.916174 | 1.856562 | 1.563924 | 0.008060616 | 1.042833e-05 | 2.650762e-08 | 1.314436e-10
40.18402 | 2.142158 | 2.072103 | 1.916227 | 1.856628 | 1.566078 | 0.008143459 | 1.053077e-05 | 2.675358e-08 | 1.325877e-10
40.19402 | 2.142162 | 2.072124 | 1.916281 | 1.856694 | 1.568215 | 0.008227132 | 1.063419e-05 | 2.700178e-08 | 1.337416e-10
40.20402 | 2.142166 | 2.072144 | 1.916335 | 1.85676 | 1.570335 | 0.008311644 | 1.07386e-05 | 2.725224e-08 | 1.349054e-10
40.21402 | 2.14217 | 2.072165 | 1.916388 | 1.856825 | 1.572438 | 0.008397003 | 1.084402e-05 | 2.750498e-08 | 1.360791e-10
40.22402 | 2.142175 | 2.072186 | 1.916442 | 1.856891 | 1.574525 | 0.008483217 | 1.095046e-05 | 2.776001e-08 | 1.372628e-10
40.23402 | 2.142179 | 2.072207 | 1.916496 | 1.856956 | 1.576594 | 0.008570295 | 1.105792e-05 | 2.801736e-08 | 1.384566e-10
40.24402 | 2.142183 | 2.072228 | 1.916549 | 1.857022 | 1.578648 | 0.008658244 | 1.116641e-05 | 2.827706e-08 | 1.396605e-10
40.25403 | 2.142187 | 2.072248 | 1.916603 | 1.857088 | 1.580685 | 0.008747074 | 1.127595e-05 | 2.853911e-08 | 1.408748e-10
40.26403 | 2.142192 | 2.072269 | 1.916656 | 1.857153 | 1.582706 | 0.008836792 | 1.138654e-05 | 2.880354e-08 | 1.420994e-10
40.27403 | 2.142196 | 2.07229 | 1.91671 | 1.857218 | 1.58471 | 0.008927408 | 1.14982e-05 | 2.907038e-08 | 1.433344e-10
40.28403 | 2.1422 | 2.072311 | 1.916763 | 1.857284 | 1.586699 | 0.009018929 | 1.161093e-05 | 2.933964e-08 | 1.445799e-10
40.29403 | 2.142204 | 2.072331 | 1.916817 | 1.857349 | 1.588671 | 0.009111366 | 1.172474e-05 | 2.961134e-08 | 1.458361e-10
40.30403 | 2.142209 | 2.072352 | 1.91687 | 1.857414 | 1.590627 | 0.009204727 | 1.183964e-05 | 2.988552e-08 | 1.471029e-10
40.31403 | 2.142213 | 2.072373 | 1.916924 | 1.85748 | 1.592568 | 0.00929902 | 1.195565e-05 | 3.016218e-08 | 1.483806e-10
40.32403 | 2.142217 | 2.072394 | 1.916977 | 1.857545 | 1.594493 | 0.009394255 | 1.207278e-05 | 3.044135e-08 | 1.496691e-10
40.33403 | 2.142221 | 2.072414 | 1.91703 | 1.85761 | 1.596402 | 0.00949044 | 1.219103e-05 | 3.072305e-08 | 1.509686e-10
40.34403 | 2.142225 | 2.072435 | 1.917084 | 1.857675 | 1.598295 | 0.009587586 | 1.231041e-05 | 3.100732e-08 | 1.522792e-10
40.35404 | 2.14223 | 2.072456 | 1.917137 | 1.857741 | 1.600174 | 0.009685701 | 1.243094e-05 | 3.129416e-08 | 1.536009e-10
40.36404 | 2.142234 | 2.072476 | 1.91719 | 1.857806 | 1.602036 | 0.009784795 | 1.255263e-05 | 3.15836e-08 | 1.549339e-10
40.37404 | 2.142238 | 2.072497 | 1.917243 | 1.857871 | 1.603884 | 0.009884876 | 1.267549e-05 | 3.187567e-08 | 1.562782e-10
40.38404 | 2.142242 | 2.072518 | 1.917297 | 1.857936 | 1.605716 | 0.009985956 | 1.279952e-05 | 3.217038e-08 | 1.576339e-10
40.39404 | 2.142247 | 2.072538 | 1.91735 | 1.858001 | 1.607533 | 0.01008804 | 1.292475e-05 | 3.246777e-08 | 1.590012e-10
40.40404 | 2.142251 | 2.072559 | 1.917403 | 1.858066 | 1.609336 | 0.01019115 | 1.305117e-05 | 3.276785e-08 | 1.603801e-10
40.41404 | 2.142255 | 2.072579 | 1.917456 | 1.858131 | 1.611123 | 0.01029528 | 1.317881e-05 | 3.307065e-08 | 1.617707e-10
40.42404 | 2.142259 | 2.0726 | 1.917509 | 1.858195 | 1.612895 | 0.01040044 | 1.330767e-05 | 3.337619e-08 | 1.631732e-10
40.43404 | 2.142263 | 2.072621 | 1.917563 | 1.85826 | 1.614653 | 0.01050666 | 1.343777e-05 | 3.368451e-08 | 1.645876e-10
40.44404 | 2.142268 | 2.072641 | 1.917616 | 1.858325 | 1.616397 | 0.01061393 | 1.356912e-05 | 3.399561e-08 | 1.660139e-10
40.45405 | 2.142272 | 2.072662 | 1.917669 | 1.85839 | 1.618125 | 0.01072226 | 1.370172e-05 | 3.430953e-08 | 1.674525e-10
40.46405 | 2.142276 | 2.072682 | 1.917722 | 1.858455 | 1.61984 | 0.01083168 | 1.38356e-05 | 3.46263e-08 | 1.689032e-10
40.47405 | 2.14228 | 2.072703 | 1.917775 | 1.858519 | 1.62154 | 0.01094218 | 1.397075e-05 | 3.494593e-08 | 1.703662e-10
40.48405 | 2.142284 | 2.072724 | 1.917828 | 1.858584 | 1.623225 | 0.01105378 | 1.41072e-05 | 3.526846e-08 | 1.718417e-10
40.49405 | 2.142288 | 2.072744 | 1.917881 | 1.858649 | 1.624897 | 0.01116649 | 1.424496e-05 | 3.55939e-08 | 1.733297e-10
40.50405 | 2.142293 | 2.072765 | 1.917934 | 1.858713 | 1.626555 | 0.01128032 | 1.438404e-05 | 3.592229e-08 | 1.748304e-10
40.51405 | 2.142297 | 2.072785 | 1.917987 | 1.858778 | 1.628198 | 0.01139527 | 1.452445e-05 | 3.625364e-08 | 1.763437e-10
40.52405 | 2.142301 | 2.072806 | 1.91804 | 1.858842 | 1.629828 | 0.01151137 | 1.46662e-05 | 3.6588e-08 | 1.7787e-10
40.53405 | 2.142305 | 2.072826 | 1.918093 | 1.858907 | 1.631444 | 0.01162862 | 1.480931e-05 | 3.692538e-08 | 1.794091e-10
40.54405 | 2.142309 | 2.072847 | 1.918145 | 1.858971 | 1.633047 | 0.01174703 | 1.495379e-05 | 3.726581e-08 | 1.809614e-10
40.55406 | 2.142314 | 2.072867 | 1.918198 | 1.859036 | 1.634636 | 0.01186662 | 1.509965e-05 | 3.760931e-08 | 1.825268e-10
40.56406 | 2.142318 | 2.072888 | 1.918251 | 1.8591 | 1.636211 | 0.01198739 | 1.52469e-05 | 3.795592e-08 | 1.841055e-10
40.57406 | 2.142322 | 2.072908 | 1.918304 | 1.859164 | 1.637774 | 0.01210936 | 1.539557e-05 | 3.830567e-08 | 1.856975e-10
40.58406 | 2.142326 | 2.072928 | 1.918357 | 1.859229 | 1.639322 | 0.01223253 | 1.554565e-05 | 3.865857e-08 | 1.873031e-10
40.59406 | 2.14233 | 2.072949 | 1.918409 | 1.859293 | 1.640858 | 0.01235693 | 1.569717e-05 | 3.901466e-08 | 1.889223e-10
40.60406 | 2.142334 | 2.072969 | 1.918462 | 1.859357 | 1.642381 | 0.01248255 | 1.585014e-05 | 3.937396e-08 | 1.905552e-10
40.61406 | 2.142339 | 2.07299 | 1.918515 | 1.859422 | 1.643891 | 0.01260942 | 1.600456e-05 | 3.973651e-08 | 1.922019e-10
40.62406 | 2.142343 | 2.07301 | 1.918567 | 1.859486 | 1.645387 | 0.01273754 | 1.616047e-05 | 4.010234e-08 | 1.938626e-10
40.63406 | 2.142347 | 2.073031 | 1.91862 | 1.85955 | 1.646871 | 0.01286693 | 1.631786e-05 | 4.047146e-08 | 1.955373e-10
40.64406 | 2.142351 | 2.073051 | 1.918673 | 1.859614 | 1.648343 | 0.0129976 | 1.647675e-05 | 4.084392e-08 | 1.972263e-10
40.65407 | 2.142355 | 2.073071 | 1.918725 | 1.859678 | 1.649801 | 0.01312956 | 1.663717e-05 | 4.121974e-08 | 1.989295e-10
40.66407 | 2.142359 | 2.073092 | 1.918778 | 1.859742 | 1.651247 | 0.01326282 | 1.679911e-05 | 4.159894e-08 | 2.006472e-10
40.67407 | 2.142363 | 2.073112 | 1.918831 | 1.859806 | 1.652681 | 0.01339739 | 1.69626e-05 | 4.198157e-08 | 2.023794e-10
40.68407 | 2.142368 | 2.073132 | 1.918883 | 1.85987 | 1.654103 | 0.0135333 | 1.712765e-05 | 4.236765e-08 | 2.041262e-10
40.69407 | 2.142372 | 2.073153 | 1.918936 | 1.859934 | 1.655512 | 0.01367054 | 1.729427e-05 | 4.275721e-08 | 2.058879e-10
40.70407 | 2.142376 | 2.073173 | 1.918988 | 1.859998 | 1.656909 | 0.01380914 | 1.746249e-05 | 4.315028e-08 | 2.076645e-10
40.71407 | 2.14238 | 2.073194 | 1.919041 | 1.860062 | 1.658294 | 0.01394911 | 1.76323e-05 | 4.35469e-08 | 2.09456e-10
40.72407 | 2.142384 | 2.073214 | 1.919093 | 1.860126 | 1.659667 | 0.01409045 | 1.780374e-05 | 4.394709e-08 | 2.112628e-10
40.73407 | 2.142388 | 2.073234 | 1.919145 | 1.86019 | 1.661028 | 0.01423319 | 1.797681e-05 | 4.435089e-08 | 2.130848e-10
40.74407 | 2.142392 | 2.073254 | 1.919198 | 1.860253 | 1.662378 | 0.01437733 | 1.815153e-05 | 4.475832e-08 | 2.149222e-10
40.75408 | 2.142397 | 2.073275 | 1.91925 | 1.860317 | 1.663716 | 0.01452289 | 1.832791e-05 | 4.516942e-08 | 2.167752e-10
40.76408 | 2.142401 | 2.073295 | 1.919303 | 1.860381 | 1.665042 | 0.01466988 | 1.850598e-05 | 4.558423e-08 | 2.186438e-10
40.77408 | 2.142405 | 2.073315 | 1.919355 | 1.860445 | 1.666356 | 0.01481832 | 1.868574e-05 | 4.600277e-08 | 2.205282e-10
40.78408 | 2.142409 | 2.073336 | 1.919407 | 1.860508 | 1.66766 | 0.01496821 | 1.886722e-05 | 4.642507e-08 | 2.224286e-10
40.79408 | 2.142413 | 2.073356 | 1.91946 | 1.860572 | 1.668951 | 0.01511958 | 1.905042e-05 | 4.685118e-08 | 2.24345e-10
40.80408 | 2.142417 | 2.073376 | 1.919512 | 1.860635 | 1.670232 | 0.01527244 | 1.923536e-05 | 4.728113e-08 | 2.262776e-10
40.81408 | 2.142421 | 2.073396 | 1.919564 | 1.860699 | 1.671502 | 0.0154268 | 1.942207e-05 | 4.771494e-08 | 2.282265e-10
40.82408 | 2.142425 | 2.073416 | 1.919616 | 1.860762 | 1.67276 | 0.01558267 | 1.961056e-05 | 4.815265e-08 | 2.301919e-10
40.83408 | 2.14243 | 2.073437 | 1.919669 | 1.860826 | 1.674008 | 0.01574008 | 1.980083e-05 | 4.859431e-08 | 2.321738e-10
40.84408 | 2.142434 | 2.073457 | 1.919721 | 1.860889 | 1.675244 | 0.01589902 | 1.999292e-05 | 4.903993e-08 | 2.341725e-10
40.85409 | 2.142438 | 2.073477 | 1.919773 | 1.860953 | 1.67647 | 0.01605953 | 2.018683e-05 | 4.948956e-08 | 2.361881e-10
40.86409 | 2.142442 | 2.073497 | 1.919825 | 1.861016 | 1.677685 | 0.01622161 | 2.038259e-05 | 4.994323e-08 | 2.382206e-10
40.87409 | 2.142446 | 2.073517 | 1.919877 | 1.86108 | 1.67889 | 0.01638528 | 2.058021e-05 | 5.040098e-08 | 2.402704e-10
40.88409 | 2.14245 | 2.073538 | 1.919929 | 1.861143 | 1.680084 | 0.01655054 | 2.077971e-05 | 5.086285e-08 | 2.423374e-10
40.89409 | 2.142454 | 2.073558 | 1.919981 | 1.861206 | 1.681267 | 0.01671743 | 2.09811e-05 | 5.132886e-08 | 2.444218e-10
40.90409 | 2.142458 | 2.073578 | 1.920033 | 1.86127 | 1.68244 | 0.01688595 | 2.118441e-05 | 5.179906e-08 | 2.465238e-10
40.91409 | 2.142462 | 2.073598 | 1.920085 | 1.861333 | 1.683603 | 0.01705612 | 2.138965e-05 | 5.227348e-08 | 2.486436e-10
40.92409 | 2.142467 | 2.073618 | 1.920137 | 1.861396 | 1.684756 | 0.01722795 | 2.159684e-05 | 5.275216e-08 | 2.507812e-10
40.93409 | 2.142471 | 2.073638 | 1.920189 | 1.861459 | 1.685898 | 0.01740147 | 2.1806e-05 | 5.323514e-08 | 2.529369e-10
40.94409 | 2.142475 | 2.073658 | 1.920241 | 1.861522 | 1.687031 | 0.01757667 | 2.201714e-05 | 5.372246e-08 | 2.551107e-10
40.9541 | 2.142479 | 2.073679 | 1.920293 | 1.861585 | 1.688153 | 0.01775359 | 2.223029e-05 | 5.421415e-08 | 2.573028e-10
40.9641 | 2.142483 | 2.073699 | 1.920345 | 1.861649 | 1.689266 | 0.01793224 | 2.244546e-05 | 5.471025e-08 | 2.595134e-10
40.9741 | 2.142487 | 2.073719 | 1.920397 | 1.861712 | 1.690369 | 0.01811263 | 2.266267e-05 | 5.521081e-08 | 2.617426e-10
40.9841 | 2.142491 | 2.073739 | 1.920449 | 1.861775 | 1.691462 | 0.01829478 | 2.288194e-05 | 5.571585e-08 | 2.639906e-10
40.9941 | 2.142495 | 2.073759 | 1.920501 | 1.861838 | 1.692545 | 0.0184787 | 2.31033e-05 | 5.622542e-08 | 2.662575e-10
41.0041 | 2.142499 | 2.073779 | 1.920552 | 1.861901 | 1.693619 | 0.01866442 | 2.332675e-05 | 5.673957e-08 | 2.685435e-10
41.0141 | 2.142503 | 2.073799 | 1.920604 | 1.861964 | 1.694684 | 0.01885194 | 2.355232e-05 | 5.725832e-08 | 2.708487e-10
41.0241 | 2.142507 | 2.073819 | 1.920656 | 1.862026 | 1.695739 | 0.0190413 | 2.378003e-05 | 5.778172e-08 | 2.731734e-10
41.0341 | 2.142512 | 2.073839 | 1.920708 | 1.862089 | 1.696785 | 0.01923249 | 2.40099e-05 | 5.830982e-08 | 2.755176e-10
41.0441 | 2.142516 | 2.073859 | 1.92076 | 1.862152 | 1.697821 | 0.01942555 | 2.424195e-05 | 5.884264e-08 | 2.778815e-10
41.05411 | 2.14252 | 2.073879 | 1.920811 | 1.862215 | 1.698849 | 0.01962048 | 2.44762e-05 | 5.938024e-08 | 2.802654e-10
41.06411 | 2.142524 | 2.073899 | 1.920863 | 1.862278 | 1.699867 | 0.01981731 | 2.471267e-05 | 5.992266e-08 | 2.826692e-10
41.07411 | 2.142528 | 2.073919 | 1.920915 | 1.862341 | 1.700876 | 0.02001605 | 2.495137e-05 | 6.046993e-08 | 2.850933e-10
41.08411 | 2.142532 | 2.073939 | 1.920966 | 1.862403 | 1.701877 | 0.02021672 | 2.519234e-05 | 6.102211e-08 | 2.875378e-10
41.09411 | 2.142536 | 2.073959 | 1.921018 | 1.862466 | 1.702868 | 0.02041934 | 2.543559e-05 | 6.157922e-08 | 2.900028e-10
41.10411 | 2.14254 | 2.073979 | 1.921069 | 1.862529 | 1.703851 | 0.02062392 | 2.568114e-05 | 6.214133e-08 | 2.924885e-10
41.11411 | 2.142544 | 2.073999 | 1.921121 | 1.862591 | 1.704825 | 0.02083049 | 2.592901e-05 | 6.270846e-08 | 2.949951e-10
41.12411 | 2.142548 | 2.074019 | 1.921173 | 1.862654 | 1.705791 | 0.02103907 | 2.617924e-05 | 6.328067e-08 | 2.975228e-10
41.13411 | 2.142552 | 2.074039 | 1.921224 | 1.862716 | 1.706748 | 0.02124966 | 2.643182e-05 | 6.385801e-08 | 3.000718e-10
41.14411 | 2.142556 | 2.074059 | 1.921276 | 1.862779 | 1.707696 | 0.02146229 | 2.66868e-05 | 6.44405e-08 | 3.026421e-10
41.15412 | 2.14256 | 2.074079 | 1.921327 | 1.862841 | 1.708636 | 0.02167699 | 2.694419e-05 | 6.50282e-08 | 3.05234e-10
41.16412 | 2.142564 | 2.074098 | 1.921379 | 1.862904 | 1.709568 | 0.02189376 | 2.720402e-05 | 6.562116e-08 | 3.078477e-10
41.17412 | 2.142568 | 2.074118 | 1.92143 | 1.862966 | 1.710492 | 0.02211262 | 2.74663e-05 | 6.621942e-08 | 3.104833e-10
41.18412 | 2.142572 | 2.074138 | 1.921481 | 1.863029 | 1.711407 | 0.02233361 | 2.773106e-05 | 6.682303e-08 | 3.131411e-10
41.19412 | 2.142576 | 2.074158 | 1.921533 | 1.863091 | 1.712314 | 0.02255673 | 2.799832e-05 | 6.743204e-08 | 3.158211e-10
41.20412 | 2.142581 | 2.074178 | 1.921584 | 1.863154 | 1.713214 | 0.022782 | 2.826811e-05 | 6.804648e-08 | 3.185237e-10
41.21412 | 2.142585 | 2.074198 | 1.921635 | 1.863216 | 1.714105 | 0.02300945 | 2.854045e-05 | 6.866642e-08 | 3.212489e-10
41.22412 | 2.142589 | 2.074218 | 1.921687 | 1.863278 | 1.714988 | 0.02323909 | 2.881535e-05 | 6.929189e-08 | 3.23997e-10
41.23412 | 2.142593 | 2.074238 | 1.921738 | 1.86334 | 1.715864 | 0.02347095 | 2.909286e-05 | 6.992295e-08 | 3.267681e-10
41.24412 | 2.142597 | 2.074257 | 1.921789 | 1.863403 | 1.716731 | 0.02370505 | 2.937299e-05 | 7.055964e-08 | 3.295625e-10
41.25413 | 2.142601 | 2.074277 | 1.921841 | 1.863465 | 1.717592 | 0.0239414 | 2.965576e-05 | 7.120202e-08 | 3.323803e-10
41.26413 | 2.142605 | 2.074297 | 1.921892 | 1.863527 | 1.718444 | 0.02418003 | 2.994119e-05 | 7.185013e-08 | 3.352217e-10
41.27413 | 2.142609 | 2.074317 | 1.921943 | 1.863589 | 1.719289 | 0.02442096 | 3.022933e-05 | 7.250402e-08 | 3.380869e-10
41.28413 | 2.142613 | 2.074337 | 1.921994 | 1.863651 | 1.720126 | 0.0246642 | 3.052018e-05 | 7.316375e-08 | 3.409762e-10
41.29413 | 2.142617 | 2.074356 | 1.922045 | 1.863713 | 1.720956 | 0.02490978 | 3.081377e-05 | 7.382937e-08 | 3.438896e-10
41.30413 | 2.142621 | 2.074376 | 1.922097 | 1.863776 | 1.721779 | 0.02515773 | 3.111014e-05 | 7.450092e-08 | 3.468275e-10
41.31413 | 2.142625 | 2.074396 | 1.922148 | 1.863838 | 1.722594 | 0.02540806 | 3.14093e-05 | 7.517847e-08 | 3.497899e-10
41.32413 | 2.142629 | 2.074416 | 1.922199 | 1.8639 | 1.723402 | 0.02566079 | 3.171128e-05 | 7.586205e-08 | 3.527772e-10
41.33413 | 2.142633 | 2.074435 | 1.92225 | 1.863962 | 1.724203 | 0.02591595 | 3.20161e-05 | 7.655173e-08 | 3.557895e-10
41.34413 | 2.142637 | 2.074455 | 1.922301 | 1.864024 | 1.724997 | 0.02617355 | 3.23238e-05 | 7.724756e-08 | 3.58827e-10
41.35414 | 2.142641 | 2.074475 | 1.922352 | 1.864085 | 1.725784 | 0.02643363 | 3.26344e-05 | 7.794958e-08 | 3.6189e-10
41.36414 | 2.142645 | 2.074495 | 1.922403 | 1.864147 | 1.726564 | 0.0266962 | 3.294793e-05 | 7.865787e-08 | 3.649785e-10
41.37414 | 2.142649 | 2.074514 | 1.922454 | 1.864209 | 1.727337 | 0.02696128 | 3.326441e-05 | 7.937246e-08 | 3.680929e-10
41.38414 | 2.142653 | 2.074534 | 1.922505 | 1.864271 | 1.728103 | 0.02722891 | 3.358386e-05 | 8.009342e-08 | 3.712334e-10
41.39414 | 2.142657 | 2.074554 | 1.922556 | 1.864333 | 1.728863 | 0.02749909 | 3.390633e-05 | 8.08208e-08 | 3.744002e-10
41.40414 | 2.142661 | 2.074573 | 1.922607 | 1.864395 | 1.729615 | 0.02777186 | 3.423183e-05 | 8.155466e-08 | 3.775934e-10
41.41414 | 2.142665 | 2.074593 | 1.922658 | 1.864456 | 1.730361 | 0.02804723 | 3.45604e-05 | 8.229504e-08 | 3.808133e-10
41.42414 | 2.142669 | 2.074613 | 1.922709 | 1.864518 | 1.731101 | 0.02832524 | 3.489206e-05 | 8.304202e-08 | 3.840602e-10
41.43414 | 2.142673 | 2.074632 | 1.92276 | 1.86458 | 1.731834 | 0.0286059 | 3.522684e-05 | 8.379565e-08 | 3.873341e-10
41.44414 | 2.142677 | 2.074652 | 1.92281 | 1.864642 | 1.73256 | 0.02888924 | 3.556477e-05 | 8.455599e-08 | 3.906355e-10
41.45415 | 2.142681 | 2.074672 | 1.922861 | 1.864703 | 1.73328 | 0.02917529 | 3.590587e-05 | 8.532308e-08 | 3.939644e-10
41.46415 | 2.142685 | 2.074691 | 1.922912 | 1.864765 | 1.733994 | 0.02946406 | 3.625019e-05 | 8.6097e-08 | 3.973212e-10
41.47415 | 2.142689 | 2.074711 | 1.922963 | 1.864826 | 1.734701 | 0.02975558 | 3.659774e-05 | 8.687781e-08 | 4.00706e-10
41.48415 | 2.142693 | 2.074731 | 1.923014 | 1.864888 | 1.735402 | 0.03004988 | 3.694856e-05 | 8.766556e-08 | 4.041191e-10
41.49415 | 2.142697 | 2.07475 | 1.923064 | 1.864949 | 1.736097 | 0.03034698 | 3.730267e-05 | 8.846031e-08 | 4.075607e-10
41.50415 | 2.142701 | 2.07477 | 1.923115 | 1.865011 | 1.736786 | 0.03064691 | 3.766012e-05 | 8.926212e-08 | 4.110309698e-10
41.51415 | 2.142705 | 2.074789 | 1.923166 | 1.865072 | 1.737469 | 0.03094969 | 3.802092e-05 | 9.007106e-08 | 4.145303e-10
41.52415 | 2.142709 | 2.074809 | 1.923216 | 1.865134 | 1.738145 | 0.03125534 | 3.838511e-05 | 9.088719e-08 | 4.180587e-10
41.53415 | 2.142713 | 2.074828 | 1.923267 | 1.865195 | 1.738816 | 0.0315639 | 3.875272e-05 | 9.171057e-08 | 4.216167e-10
41.54415 | 2.142717 | 2.074848 | 1.923318 | 1.865257 | 1.739481 | 0.03187539 | 3.912378e-05 | 9.254126e-08 | 4.252043e-10
41.55416 | 2.142721 | 2.074868 | 1.923368 | 1.865318 | 1.74014 | 0.03218983 | 3.949833e-05 | 9.337933e-08 | 4.288219e-10
41.56416 | 2.142725 | 2.074887 | 1.923419 | 1.865379 | 1.740793 | 0.03250725 | 3.987639e-05 | 9.422484e-08 | 4.324696e-10
41.57416 | 2.142729 | 2.074907 | 1.923469 | 1.865441 | 1.741441 | 0.03282769 | 4.0258e-05 | 9.507786e-08 | 4.361478e-10
41.58416 | 2.142733 | 2.074926 | 1.92352 | 1.865502 | 1.742083 | 0.03315115 | 4.064319e-05 | 9.593845e-08 | 4.398566e-10
41.59416 | 2.142737 | 2.074946 | 1.92357 | 1.865563 | 1.742719 | 0.03347768 | 4.1032e-05 | 9.680667e-08 | 4.435964e-10
41.60416 | 2.142741 | 2.074965 | 1.923621 | 1.865624 | 1.743349 | 0.0338073 | 4.142445e-05 | 9.76826e-08 | 4.473673e-10
41.61416 | 2.142745 | 2.074985 | 1.923671 | 1.865686 | 1.743974 | 0.03414003 | 4.182058e-05 | 9.85663e-08 | 4.511696e-10
41.62416 | 2.142749 | 2.075004 | 1.923722 | 1.865747 | 1.744594 | 0.0344759 | 4.222043e-05 | 9.945784e-08 | 4.550037e-10
41.63416 | 2.142753 | 2.075024 | 1.923772 | 1.865808 | 1.745208 | 0.03481495 | 4.262402e-05 | 1.003573e-07 | 4.588697e-10
41.64416 | 2.142757 | 2.075043 | 1.923823 | 1.865869 | 1.745817 | 0.03515719 | 4.303139e-05 | 1.012647e-07 | 4.627679e-10
41.65417 | 2.142761 | 2.075062 | 1.923873 | 1.86593 | 1.74642 | 0.03550267 | 4.344259e-05 | 1.021802e-07 | 4.666985e-10
41.66417 | 2.142765 | 2.075082 | 1.923923 | 1.865991 | 1.747019 | 0.0358514 | 4.385763e-05 | 1.031038e-07 | 4.706619e-10
41.67417 | 2.142768 | 2.075101 | 1.923974 | 1.866052 | 1.747612 | 0.03620341 | 4.427657e-05 | 1.040355e-07 | 4.746583e-10
41.68417 | 2.142772 | 2.075121 | 1.924024 | 1.866113 | 1.748199 | 0.03655874 | 4.469943e-05 | 1.049755e-07 | 4.78688e-10
41.69417 | 2.142776 | 2.07514 | 1.924074 | 1.866174 | 1.748782 | 0.03691741 | 4.512624e-05 | 1.059239e-07 | 4.827512e-10
41.70417 | 2.14278 | 2.07516 | 1.924125 | 1.866235 | 1.74936 | 0.03727945 | 4.555706e-05 | 1.068806e-07 | 4.868482e-10
41.71417 | 2.142784 | 2.075179 | 1.924175 | 1.866296 | 1.749932 | 0.03764489 | 4.59919e-05 | 1.078459e-07 | 4.909794e-10
41.72417 | 2.142788 | 2.075198 | 1.924225 | 1.866357 | 1.7505 | 0.03801376 | 4.643082e-05 | 1.088196e-07 | 4.951448e-10
41.73417 | 2.142792 | 2.075218 | 1.924275 | 1.866418 | 1.751062 | 0.0383861 | 4.687384e-05 | 1.09802e-07 | 4.99345e-10
41.74417 | 2.142796 | 2.075237 | 1.924326 | 1.866479 | 1.75162 | 0.03876192 | 4.7321e-05 | 1.107931e-07 | 5.0358e-10
41.75418 | 2.1428 | 2.075257 | 1.924376 | 1.866539 | 1.752173 | 0.03914127 | 4.777235e-05 | 1.11793e-07 | 5.078503e-10
41.76418 | 2.142804 | 2.075276 | 1.924426 | 1.8666 | 1.752721 | 0.03952417 | 4.822792e-05 | 1.128017e-07 | 5.121561e-10
41.77418 | 2.142808 | 2.075295 | 1.924476 | 1.866661 | 1.753265 | 0.03991065 | 4.868775e-05 | 1.138193e-07 | 5.164977e-10
41.78418 | 2.142812 | 2.075315 | 1.924526 | 1.866722 | 1.753803 | 0.04030075 | 4.915188e-05 | 1.148459e-07 | 5.208754e-10
41.79418 | 2.142816 | 2.075334 | 1.924576 | 1.866782 | 1.754337 | 0.04069449 | 4.962034e-05 | 1.158816e-07 | 5.252894e-10
41.80418 | 2.14282 | 2.075353 | 1.924626 | 1.866843 | 1.754867 | 0.04109191 | 5.009319e-05 | 1.169265e-07 | 5.297401e-10
41.81418 | 2.142824 | 2.075373 | 1.924676 | 1.866904 | 1.755392 | 0.04149304 | 5.057045e-05 | 1.179806e-07 | 5.342278e-10
41.82418 | 2.142828 | 2.075392 | 1.924726 | 1.866964 | 1.755912 | 0.04189791 | 5.105217e-05 | 1.19044e-07 | 5.387528e-10
41.83418 | 2.142831 | 2.075411 | 1.924776 | 1.867025 | 1.756428 | 0.04230655 | 5.153838e-05 | 1.201168e-07 | 5.433153e-10
41.84418 | 2.142835 | 2.07543 | 1.924826 | 1.867086 | 1.756939 | 0.042719 | 5.202914e-05 | 1.211991e-07 | 5.479158e-10
41.85419 | 2.142839 | 2.07545 | 1.924876 | 1.867146 | 1.757446 | 0.04313529 | 5.252448e-05 | 1.22291e-07 | 5.525544e-10
41.86419 | 2.142843 | 2.075469 | 1.924926 | 1.867207 | 1.757949 | 0.04355545 | 5.302445e-05 | 1.233925e-07 | 5.572315e-10
41.87419 | 2.142847 | 2.075488 | 1.924976 | 1.867267 | 1.758447 | 0.04397951 | 5.352908e-05 | 1.245037e-07 | 5.619475e-10
41.88419 | 2.142851 | 2.075508 | 1.925026 | 1.867328 | 1.758941 | 0.04440751 | 5.403842e-05 | 1.256248e-07 | 5.667025e-10
41.89419 | 2.142855 | 2.075527 | 1.925076 | 1.867388 | 1.759431 | 0.04483949 | 5.455251e-05 | 1.267557e-07 | 5.714971e-10
41.90419 | 2.142859 | 2.075546 | 1.925126 | 1.867448 | 1.759916 | 0.04527547 | 5.507139e-05 | 1.278967e-07 | 5.763314e-10
41.91419 | 2.142863 | 2.075565 | 1.925176 | 1.867509 | 1.760398 | 0.04571549 | 5.559512e-05 | 1.290476e-07 | 5.812057e-10
41.92419 | 2.142867 | 2.075584 | 1.925225 | 1.867569 | 1.760875 | 0.04615958 | 5.612372e-05 | 1.302088e-07 | 5.861206e-10
41.93419 | 2.142871 | 2.075604 | 1.925275 | 1.867629 | 1.761348 | 0.04660778 | 5.665726e-05 | 1.313802e-07 | 5.910761e-10
41.94419 | 2.142875 | 2.075623 | 1.925325 | 1.86769 | 1.761818 | 0.04706013 | 5.719577e-05 | 1.325619e-07 | 5.960728e-10
41.9542 | 2.142878 | 2.075642 | 1.925375 | 1.86775 | 1.762283 | 0.04751666 | 5.773929e-05 | 1.337541e-07 | 6.011108e-10
41.9642 | 2.142882 | 2.075661 | 1.925424 | 1.86781 | 1.762744 | 0.0479774 | 5.828788e-05 | 1.349567e-07 | 6.061906e-10
41.9742 | 2.142886 | 2.07568 | 1.925474 | 1.867871 | 1.763202 | 0.04844239 | 5.884159e-05 | 1.3617e-07 | 6.113125e-10
41.9842 | 2.14289 | 2.0757 | 1.925524 | 1.867931 | 1.763655 | 0.04891167 | 5.940044e-05 | 1.373939e-07 | 6.164768e-10
41.9942 | 2.142894 | 2.075719 | 1.925573 | 1.867991 | 1.764105 | 0.04938527 | 5.996451e-05 | 1.386287e-07 | 6.216839e-10
42.0042 | 2.142898 | 2.075738 | 1.925623 | 1.868051 | 1.764551 | 0.04986323 | 6.053382e-05 | 1.398743e-07 | 6.269341e-10
42.0142 | 2.142902 | 2.075757 | 1.925673 | 1.868111 | 1.764993 | 0.05034559 | 6.110843e-05 | 1.411309e-07 | 6.322278e-10
42.0242 | 2.142906 | 2.075776 | 1.925722 | 1.868171 | 1.765431 | 0.05083237 | 6.168839e-05 | 1.423986e-07 | 6.375653e-10
42.0342 | 2.14291 | 2.075795 | 1.925772 | 1.868231 | 1.765866 | 0.05132363 | 6.227375e-05 | 1.436774e-07 | 6.42947e-10
42.0442 | 2.142913 | 2.075814 | 1.925821 | 1.868291 | 1.766297 | 0.05181939 | 6.286456e-05 | 1.449675e-07 | 6.483733e-10
42.05421 | 2.142917 | 2.075833 | 1.925871 | 1.868351 | 1.766724 | 0.0523197 | 6.346086e-05 | 1.462689e-07 | 6.538444e-10
42.06421 | 2.142921 | 2.075853 | 1.925921 | 1.868411 | 1.767148 | 0.05282459 | 6.40627e-05 | 1.475818e-07 | 6.593608e-10
42.07421 | 2.142925 | 2.075872 | 1.92597 | 1.868471 | 1.767568 | 0.0533341 | 6.467014e-05 | 1.489063e-07 | 6.649229e-10
42.08421 | 2.142929 | 2.075891 | 1.926019 | 1.868531 | 1.767985 | 0.05384827 | 6.528323e-05 | 1.502424e-07 | 6.705309e-10
42.09421 | 2.142933 | 2.07591 | 1.926069 | 1.868591 | 1.768398 | 0.05436714 | 6.590202e-05 | 1.515903e-07 | 6.761853e-10
42.10421 | 2.142937 | 2.075929 | 1.926118 | 1.868651 | 1.768808 | 0.05489075 | 6.652655e-05 | 1.5295e-07 | 6.818865e-10
42.11421 | 2.142941 | 2.075948 | 1.926168 | 1.868711 | 1.769214 | 0.05541913 | 6.715689e-05 | 1.543217e-07 | 6.876348e-10
42.12421 | 2.142944 | 2.075967 | 1.926217 | 1.868771 | 1.769617 | 0.05595232 | 6.779309e-05 | 1.557054e-07 | 6.934306e-10
42.13421 | 2.142948 | 2.075986 | 1.926267 | 1.868831 | 1.770017 | 0.05649038 | 6.843519e-05 | 1.571013e-07 | 6.992743e-10
42.14421 | 2.142952 | 2.076005 | 1.926316 | 1.86889 | 1.770413 | 0.05703332 | 6.908326e-05 | 1.585095e-07 | 7.051662e-10
42.15422 | 2.142956 | 2.076024 | 1.926365 | 1.86895 | 1.770806 | 0.0575812 | 6.973734e-05 | 1.5993e-07 | 7.111069e-10
42.16422 | 2.14296 | 2.076043 | 1.926414 | 1.86901 | 1.771196 | 0.05813406 | 7.03975e-05 | 1.613631e-07 | 7.170966e-10
42.17422 | 2.142964 | 2.076062 | 1.926464 | 1.86907 | 1.771582 | 0.05869193 | 7.106378e-05 | 1.628087e-07 | 7.231358e-10
42.18422 | 2.142968 | 2.076081 | 1.926513 | 1.869129 | 1.771966 | 0.05925487 | 7.173625e-05 | 1.64267e-07 | 7.292249e-10
42.19422 | 2.142972 | 2.0761 | 1.926562 | 1.869189 | 1.772346 | 0.0598229 | 7.241496e-05 | 1.657381e-07 | 7.353642e-10
42.20422 | 2.142975 | 2.076119 | 1.926612 | 1.869249 | 1.772723 | 0.06039607 | 7.309996e-05 | 1.672222e-07 | 7.415542e-10
42.21422 | 2.142979 | 2.076138 | 1.926661 | 1.869308 | 1.773097 | 0.06097442 | 7.379131e-05 | 1.687193e-07 | 7.477953e-10
42.22422 | 2.142983 | 2.076157 | 1.92671 | 1.869368 | 1.773468 | 0.06155799 | 7.448908e-05 | 1.702295e-07 | 7.540879e-10
42.23422 | 2.142987 | 2.076176 | 1.926759 | 1.869427 | 1.773836 | 0.06214684 | 7.519331e-05 | 1.71753e-07 | 7.604324e-10
42.24422 | 2.142991 | 2.076195 | 1.926808 | 1.869487 | 1.7742 | 0.06274099 | 7.590407e-05 | 1.732898e-07 | 7.668293e-10
42.25423 | 2.142995 | 2.076214 | 1.926857 | 1.869546 | 1.774562 | 0.06334049 | 7.662142e-05 | 1.748401e-07 | 7.732789e-10
42.26423 | 2.142998 | 2.076233 | 1.926906 | 1.869606 | 1.774921 | 0.06394539 | 7.734541e-05 | 1.764041e-07 | 7.797817e-10
42.27423 | 2.143002 | 2.076251 | 1.926955 | 1.869665 | 1.775277 | 0.06455573 | 7.807612e-05 | 1.779817e-07 | 7.863381e-10
42.28423 | 2.143006 | 2.07627 | 1.927005 | 1.869725 | 1.77563 | 0.06517154 | 7.881359e-05 | 1.795732e-07 | 7.929485e-10
42.29423 | 2.14301 | 2.076289 | 1.927054 | 1.869784 | 1.775981 | 0.06579289 | 7.955789e-05 | 1.811786e-07 | 7.996135e-10
42.30423 | 2.143014 | 2.076308 | 1.927103 | 1.869843 | 1.776328 | 0.0664198 | 8.030908e-05 | 1.827981e-07 | 8.063334e-10
42.31423 | 2.143018 | 2.076327 | 1.927152 | 1.869903 | 1.776673 | 0.06705233 | 8.106723e-05 | 1.844318e-07 | 8.131086e-10
42.32423 | 2.143022 | 2.076346 | 1.927201 | 1.869962 | 1.777014 | 0.06769052 | 8.183239e-05 | 1.860798e-07 | 8.199397e-10
42.33423 | 2.143025 | 2.076365 | 1.927249 | 1.870021 | 1.777354 | 0.06833441 | 8.260463e-05 | 1.877422e-07 | 8.26827e-10
42.34423 | 2.143029 | 2.076384 | 1.927298 | 1.870081 | 1.77769 | 0.06898404 | 8.338402e-05 | 1.894192e-07 | 8.33771e-10
42.35424 | 2.143033 | 2.076402 | 1.927347 | 1.87014 | 1.778023 | 0.06963948 | 8.417062e-05 | 1.911109e-07 | 8.407723e-10
42.36424 | 2.143037 | 2.076421 | 1.927396 | 1.870199 | 1.778354 | 0.07030075 | 8.496449e-05 | 1.928175e-07 | 8.478311e-10
42.37424 | 2.143041 | 2.07644 | 1.927445 | 1.870258 | 1.778683 | 0.07096791 | 8.576571e-05 | 1.945389e-07 | 8.549481e-10
42.38424 | 2.143044 | 2.076459 | 1.927494 | 1.870318 | 1.779008 | 0.071641 | 8.657433e-05 | 1.962754e-07 | 8.621237e-10
42.39424 | 2.143048 | 2.076478 | 1.927543 | 1.870377 | 1.779332 | 0.07232007 | 8.739043e-05 | 1.980271e-07 | 8.693583e-10
42.40424 | 2.143052 | 2.076497 | 1.927592 | 1.870436 | 1.779652 | 0.07300517 | 8.821407e-05 | 1.997942e-07 | 8.766524e-10
42.41424 | 2.143056 | 2.076515 | 1.92764 | 1.870495 | 1.77997 | 0.07369633 | 8.904532e-05 | 2.015767e-07 | 8.840065e-10
42.42424 | 2.14306 | 2.076534 | 1.927689 | 1.870554 | 1.780286 | 0.07439362 | 8.988425e-05 | 2.033748e-07 | 8.914211e-10
42.43424 | 2.143064 | 2.076553 | 1.927738 | 1.870613 | 1.780599 | 0.07509707 | 9.073093e-05 | 2.051886e-07 | 8.988967e-10
42.44424 | 2.143067 | 2.076572 | 1.927787 | 1.870672 | 1.780909 | 0.07580674 | 9.158543e-05 | 2.070183e-07 | 9.064338e-10
42.45425 | 2.143071 | 2.07659 | 1.927835 | 1.870731 | 1.781217 | 0.07652267 | 9.244782e-05 | 2.08864e-07 | 9.140328e-10
42.46425 | 2.143075 | 2.076609 | 1.927884 | 1.87079 | 1.781523 | 0.07724492 | 9.331817e-05 | 2.107258e-07 | 9.216942e-10
42.47425 | 2.143079 | 2.076628 | 1.927933 | 1.870849 | 1.781826 | 0.07797352 | 9.419656e-05 | 2.126039e-07 | 9.294187e-10
42.48425 | 2.143083 | 2.076647 | 1.927981 | 1.870908 | 1.782127 | 0.07870853 | 9.508305e-05 | 2.144984e-07 | 9.372066e-10
42.49425 | 2.143086 | 2.076665 | 1.92803 | 1.870967 | 1.782426 | 0.07944999 | 9.597772e-05 | 2.164095e-07 | 9.450585e-10
42.50425 | 2.14309 | 2.076684 | 1.928079 | 1.871026 | 1.782722 | 0.08019797 | 9.688064e-05 | 2.183372e-07 | 9.529749e-10
42.51425 | 2.143094 | 2.076703 | 1.928127 | 1.871085 | 1.783016 | 0.0809525 | 9.779189e-05 | 2.202818e-07 | 9.609563e-10
42.52425 | 2.143098 | 2.076721 | 1.928176 | 1.871143 | 1.783307 | 0.08171364 | 9.871155e-05 | 2.222434e-07 | 9.690033e-10
42.53425 | 2.143102 | 2.07674 | 1.928224 | 1.871202 | 1.783597 | 0.08248143 | 9.963968e-05 | 2.24222e-07 | 9.771163e-10
42.54425 | 2.143105 | 2.076759 | 1.928273 | 1.871261 | 1.783884 | 0.08325593 | 0.0001005764 | 2.26218e-07 | 9.852959e-10
42.55426 | 2.143109 | 2.076778 | 1.928321 | 1.87132 | 1.784169 | 0.08403718 | 0.0001015217 | 2.282314e-07 | 9.935427e-10
42.56426 | 2.143113 | 2.076796 | 1.92837 | 1.871378 | 1.784451 | 0.08482524 | 0.0001024757 | 2.302624e-07 | 1.001857e-09
42.57426 | 2.143117 | 2.076815 | 1.928418 | 1.871437 | 1.784732 | 0.08562016 | 0.0001034386 | 2.32311e-07 | 1.01024e-09
42.58426 | 2.143121 | 2.076833 | 1.928467 | 1.871496 | 1.78501 | 0.08642199 | 0.0001044103 | 2.343776e-07 | 1.018691e-09
42.59426 | 2.143124 | 2.076852 | 1.928515 | 1.871554 | 1.785287 | 0.08723079 | 0.0001053909 | 2.364622e-07 | 1.027212e-09
42.60426 | 2.143128 | 2.076871 | 1.928563 | 1.871613 | 1.785561 | 0.08804659 | 0.0001063806 | 2.385649e-07 | 1.035803e-09
42.61426 | 2.143132 | 2.076889 | 1.928612 | 1.871672 | 1.785833 | 0.08886946 | 0.0001073794 | 2.40686e-07 | 1.044464e-09
42.62426 | 2.143136 | 2.076908 | 1.92866 | 1.87173 | 1.786103 | 0.08969945 | 0.0001083873 | 2.428256e-07 | 1.053196e-09
42.63426 | 2.14314 | 2.076927 | 1.928709 | 1.871789 | 1.786371 | 0.0905366 | 0.0001094046 | 2.449838e-07 | 1.061999e-09
42.64426 | 2.143143 | 2.076945 | 1.928757 | 1.871847 | 1.786637 | 0.09138098 | 0.0001104312 | 2.471608e-07 | 1.070875e-09
42.65427 | 2.143147 | 2.076964 | 1.928805 | 1.871906 | 1.786901 | 0.09223263 | 0.0001114673 | 2.493568e-07 | 1.079824e-09
42.66427 | 2.143151 | 2.076982 | 1.928853 | 1.871964 | 1.787163 | 0.09309161 | 0.0001125129 | 2.515719e-07 | 1.088845e-09
42.67427 | 2.143155 | 2.077001 | 1.928902 | 1.872023 | 1.787423 | 0.09395797 | 0.0001135681 | 2.538064e-07 | 1.097941e-09
42.68427 | 2.143158 | 2.077019 | 1.92895 | 1.872081 | 1.787681 | 0.09483177 | 0.000114633 | 2.560603e-07 | 1.107111e-09
42.69427 | 2.143162 | 2.077038 | 1.928998 | 1.87214 | 1.787937 | 0.09571306 | 0.0001157077 | 2.583338e-07 | 1.116357e-09
42.70427 | 2.143166 | 2.077057 | 1.929046 | 1.872198 | 1.788191 | 0.09660188 | 0.0001167923 | 2.606271e-07 | 1.125678e-09
42.71427 | 2.14317 | 2.077075 | 1.929094 | 1.872256 | 1.788444 | 0.09749831 | 0.0001178868 | 2.629403e-07 | 1.135075e-09
42.72427 | 2.143173 | 2.077094 | 1.929143 | 1.872315 | 1.788694 | 0.09840239 | 0.0001189914 | 2.652737e-07 | 1.144549e-09
42.73427 | 2.143177 | 2.077112 | 1.929191 | 1.872373 | 1.788943 | 0.09931417 | 0.0001201062 | 2.676274e-07 | 1.154101e-09
42.74427 | 2.143181 | 2.077131 | 1.929239 | 1.872431 | 1.789189 | 0.1002337 | 0.0001212311 | 2.700016e-07 | 1.163731e-09
42.75428 | 2.143185 | 2.077149 | 1.929287 | 1.87249 | 1.789434 | 0.1011611 | 0.0001223665 | 2.723964e-07 | 1.17344e-09
42.76428 | 2.143188 | 2.077168 | 1.929335 | 1.872548 | 1.789678 | 0.1020963 | 0.0001235122 | 2.74812e-07 | 1.183228e-09
42.77428 | 2.143192 | 2.077186 | 1.929383 | 1.872606 | 1.789919 | 0.1030395 | 0.0001246685 | 2.772487e-07 | 1.193096e-09
42.78428 | 2.143196 | 2.077205 | 1.929431 | 1.872664 | 1.790159 | 0.1039906 | 0.0001258353 | 2.797065e-07 | 1.203045e-09
42.79428 | 2.1432 | 2.077223 | 1.929479 | 1.872722 | 1.790397 | 0.1049498 | 0.0001270129 | 2.821857e-07 | 1.213075e-09
42.80428 | 2.143203 | 2.077242 | 1.929527 | 1.872781 | 1.790633 | 0.1059171 | 0.0001282013 | 2.846865e-07 | 1.223188e-09
42.81428 | 2.143207 | 2.07726 | 1.929575 | 1.872839 | 1.790867 | 0.1068925 | 0.0001294006 | 2.87209e-07 | 1.233382e-09
42.82428 | 2.143211 | 2.077279 | 1.929623 | 1.872897 | 1.7911 | 0.1078761 | 0.0001306109 | 2.897533e-07 | 1.243661e-09
42.83428 | 2.143215 | 2.077297 | 1.929671 | 1.872955 | 1.791331 | 0.108868 | 0.0001318323 | 2.923198e-07 | 1.254023e-09
42.84428 | 2.143218 | 2.077315 | 1.929719 | 1.873013 | 1.79156 | 0.1098682 | 0.0001330649 | 2.949086e-07 | 1.26447e-09
42.85429 | 2.143222 | 2.077334 | 1.929767 | 1.873071 | 1.791788 | 0.1108768 | 0.0001343087 | 2.975199e-07 | 1.275002e-09
42.86429 | 2.143226 | 2.077352 | 1.929815 | 1.873129 | 1.792014 | 0.1118938 | 0.000135564 | 3.001538e-07 | 1.28562e-09
42.87429 | 2.14323 | 2.077371 | 1.929863 | 1.873187 | 1.792239 | 0.1129194 | 0.0001368308 | 3.028106e-07 | 1.296325e-09
42.88429 | 2.143233 | 2.077389 | 1.92991 | 1.873245 | 1.792462 | 0.1139534 | 0.0001381092 | 3.054904e-07 | 1.307117e-09
42.89429 | 2.143237 | 2.077407 | 1.929958 | 1.873303 | 1.792683 | 0.1149961 | 0.0001393993 | 3.081935e-07 | 1.317997e-09
42.90429 | 2.143241 | 2.077426 | 1.930006 | 1.873361 | 1.792903 | 0.1160474 | 0.0001407012 | 3.109201e-07 | 1.328967e-09
42.91429 | 2.143245 | 2.077444 | 1.930054 | 1.873418 | 1.793121 | 0.1171075 | 0.000142015 | 3.136703e-07 | 1.340025e-09
42.92429 | 2.143248 | 2.077463 | 1.930102 | 1.873476 | 1.793338 | 0.1181764 | 0.0001433409 | 3.164443e-07 | 1.351174e-09
42.93429 | 2.143252 | 2.077481 | 1.930149 | 1.873534 | 1.793553 | 0.119254 | 0.0001446789 | 3.192424e-07 | 1.362414e-09
42.94429 | 2.143256 | 2.077499 | 1.930197 | 1.873592 | 1.793767 | 0.1203406 | 0.0001460291 | 3.220648e-07 | 1.373745e-09
42.9543 | 2.14326 | 2.077518 | 1.930245 | 1.87365 | 1.793979 | 0.1214362 | 0.0001473917 | 3.249116e-07 | 1.385169e-09
42.9643 | 2.143263 | 2.077536 | 1.930292 | 1.873707 | 1.79419 | 0.1225407 | 0.0001487668 | 3.277831e-07 | 1.396686e-09
42.9743 | 2.143267 | 2.077554 | 1.93034 | 1.873765 | 1.794399 | 0.1236543 | 0.0001501544 | 3.306795e-07 | 1.408297e-09
42.9843 | 2.143271 | 2.077573 | 1.930388 | 1.873823 | 1.794607 | 0.1247771 | 0.0001515548 | 3.33601e-07 | 1.420003e-09
42.9943 | 2.143274 | 2.077591 | 1.930435 | 1.873881 | 1.794814 | 0.125909 | 0.0001529679 | 3.365478e-07 | 1.431804e-09
43.0043 | 2.143278 | 2.077609 | 1.930483 | 1.873938 | 1.795019 | 0.1270503 | 0.000154394 | 3.395201e-07 | 1.443701e-09
43.0143 | 2.143282 | 2.077627 | 1.93053 | 1.873996 | 1.795222 | 0.1282008 | 0.000155833 | 3.425182e-07 | 1.455695e-09
43.0243 | 2.143286 | 2.077646 | 1.930578 | 1.874054 | 1.795425 | 0.1293607 | 0.0001572853 | 3.455422e-07 | 1.467787e-09
43.0343 | 2.143289 | 2.077664 | 1.930626 | 1.874111 | 1.795626 | 0.13053 | 0.0001587508 | 3.485924e-07 | 1.479977e-09
43.0443 | 2.143293 | 2.077682 | 1.930673 | 1.874169 | 1.795825 | 0.1317088 | 0.0001602297 | 3.516689e-07 | 1.492267e-09
43.05431 | 2.143297 | 2.077701 | 1.930721 | 1.874226 | 1.796023 | 0.1328971 | 0.0001617221 | 3.547721e-07 | 1.504656e-09
43.06431 | 2.1433 | 2.077719 | 1.930768 | 1.874284 | 1.79622 | 0.1340951 | 0.0001632281 | 3.579022e-07 | 1.517147e-09
43.07431 | 2.143304 | 2.077737 | 1.930816 | 1.874341 | 1.796416 | 0.1353027 | 0.0001647478621 | 3.610593e-07 | 1.529739e-09
43.08431 | 2.143308 | 2.077755 | 1.930863 | 1.874399 | 1.79661 | 0.1365201 | 0.0001662815 | 3.642438e-07 | 1.542433e-09
43.09431 | 2.143311 | 2.077773 | 1.93091 | 1.874456 | 1.796803 | 0.1377472 | 0.0001678292 | 3.674557e-07 | 1.555231e-09
43.10431 | 2.143315 | 2.077792 | 1.930958 | 1.874514 | 1.796994 | 0.1389842 | 0.0001693909 | 3.706955e-07 | 1.568133e-09
43.11431 | 2.143319 | 2.07781 | 1.931005 | 1.874571 | 1.797185 | 0.1402311 | 0.0001709669 | 3.739632e-07 | 1.58114e-09
43.12431 | 2.143323 | 2.077828 | 1.931053 | 1.874628 | 1.797374 | 0.141488 | 0.0001725573 | 3.772592e-07 | 1.594252e-09
43.13431 | 2.143326 | 2.077846 | 1.9311 | 1.874686 | 1.797562 | 0.1427549 | 0.0001741622 | 3.805837e-07 | 1.607472e-09
43.14431 | 2.14333 | 2.077864 | 1.931147 | 1.874743 | 1.797748 | 0.1440318 | 0.0001757818 | 3.839369e-07 | 1.620798e-09
43.15432 | 2.143334 | 2.077883 | 1.931194 | 1.8748 | 1.797934 | 0.145319 | 0.000177416 | 3.873191e-07 | 1.634234e-09
43.16432 | 2.143337 | 2.077901 | 1.931242 | 1.874858 | 1.798118 | 0.1466163 | 0.0001790652 | 3.907305e-07 | 1.647778e-09
43.17432 | 2.143341 | 2.077919 | 1.931289 | 1.874915 | 1.798301 | 0.1479239 | 0.0001807295 | 3.941713e-07 | 1.661432e-09
43.18432 | 2.143345 | 2.077937 | 1.931336 | 1.874972 | 1.798483 | 0.1492419 | 0.0001824088 | 3.976419e-07 | 1.675197e-09
43.19432 | 2.143348 | 2.077955 | 1.931383 | 1.875029 | 1.798663 | 0.1505702 | 0.0001841035 | 4.011424e-07 | 1.689074e-09
43.20432 | 2.143352 | 2.077973 | 1.931431 | 1.875087 | 1.798843 | 0.151909 | 0.0001858136 | 4.046731e-07 | 1.703064e-09
43.21432 | 2.143356 | 2.077992 | 1.931478 | 1.875144 | 1.799021 | 0.1532583 | 0.0001875393 | 4.082343e-07 | 1.717168e-09
43.22432 | 2.143359 | 2.07801 | 1.931525 | 1.875201 | 1.799199 | 0.1546182 | 0.0001892807 | 4.118262e-07 | 1.731386e-09
43.23432 | 2.143363 | 2.078028 | 1.931572 | 1.875258 | 1.799375 | 0.1559887 | 0.000191038 | 4.154492e-07 | 1.745719e-09
43.24432 | 2.143367 | 2.078046 | 1.931619 | 1.875315 | 1.79955 | 0.1573699 | 0.0001928112 | 4.191033e-07 | 1.760169e-09
43.25433 | 2.14337 | 2.078064 | 1.931666 | 1.875372 | 1.799724 | 0.1587618 | 0.0001946006 | 4.22789e-07 | 1.774736e-09
43.26433 | 2.143374 | 2.078082 | 1.931714 | 1.875429 | 1.799896 | 0.1601646 | 0.0001964063 | 4.265065e-07 | 1.789421e-09
43.27433 | 2.143378 | 2.0781 | 1.931761 | 1.875486 | 1.800068 | 0.1615782 | 0.0001982284 | 4.30256e-07 | 1.804225e-09
43.28433 | 2.143381 | 2.078118 | 1.931808 | 1.875543 | 1.800239 | 0.1630028 | 0.000200067 | 4.340378e-07 | 1.819149e-09
43.29433 | 2.143385 | 2.078136 | 1.931855 | 1.8756 | 1.800408 | 0.1644383 | 0.0002019224 | 4.378522e-07 | 1.834195e-09
43.30433 | 2.143389 | 2.078154 | 1.931902 | 1.875657 | 1.800577 | 0.1658849 | 0.0002037947 | 4.416995e-07 | 1.849362e-09
43.31433 | 2.143392 | 2.078172 | 1.931949 | 1.875714 | 1.800744 | 0.1673427 | 0.000205684 | 4.455799e-07 | 1.864653e-09
43.32433 | 2.143396 | 2.07819 | 1.931996 | 1.875771 | 1.800911 | 0.1688116 | 0.0002075904 | 4.494938e-07 | 1.880067e-09
43.33433 | 2.1434 | 2.078208 | 1.932043 | 1.875828 | 1.801076 | 0.1702917 | 0.0002095142 | 4.534413e-07 | 1.895606e-09
43.34433 | 2.143403 | 2.078226 | 1.932089 | 1.875885 | 1.801241 | 0.1717831 | 0.0002114554 | 4.574229e-07 | 1.911271e-09
43.35434 | 2.143407 | 2.078244 | 1.932136 | 1.875942 | 1.801404 | 0.1732859 | 0.0002134143 | 4.614387e-07 | 1.927063e-09
43.36434 | 2.143411 | 2.078262 | 1.932183 | 1.875998 | 1.801567 | 0.1748 | 0.000215391 | 4.654891e-07 | 1.942984e-09
43.37434 | 2.143414 | 2.07828 | 1.93223 | 1.876055 | 1.801728 | 0.1763257 | 0.0002173856 | 4.695744e-07 | 1.959033e-09
43.38434 | 2.143418 | 2.078298 | 1.932277 | 1.876112 | 1.801889 | 0.1778629 | 0.0002193983 | 4.736948e-07 | 1.975212e-09
43.39434 | 2.143422 | 2.078316 | 1.932324 | 1.876169 | 1.802048 | 0.1794116 | 0.0002214293 | 4.778507e-07 | 1.991522e-09
43.40434 | 2.143425 | 2.078334 | 1.932371 | 1.876225 | 1.802207 | 0.180972 | 0.0002234787 | 4.820423e-07 | 2.007964e-09
43.41434 | 2.143429 | 2.078352 | 1.932417 | 1.876282 | 1.802364 | 0.1825441 | 0.0002255467 | 4.8627e-07 | 2.024539e-09
43.42434 | 2.143433 | 2.07837 | 1.932464 | 1.876339 | 1.802521 | 0.184128 | 0.0002276335 | 4.90534e-07 | 2.041248e-09
43.43434 | 2.143436 | 2.078388 | 1.932511 | 1.876396 | 1.802677 | 0.1857237 | 0.0002297392 | 4.948347e-07 | 2.058093e-09
43.44434 | 2.14344 | 2.078406 | 1.932558 | 1.876452 | 1.802832 | 0.1873313 | 0.000231864 | 4.991723e-07 | 2.075073e-09
43.45435 | 2.143444 | 2.078424 | 1.932604 | 1.876509 | 1.802986 | 0.1889508 | 0.0002340081 | 5.035472e-07 | 2.092192e-09
43.46435 | 2.143447 | 2.078442 | 1.932651 | 1.876565 | 1.803139 | 0.1905823 | 0.0002361716 | 5.079598e-07 | 2.109448e-09
43.47435 | 2.143451 | 2.07846 | 1.932698 | 1.876622 | 1.803291 | 0.1922258 | 0.0002383548 | 5.124102e-07 | 2.126844e-09
43.48435 | 2.143454 | 2.078478 | 1.932745 | 1.876678 | 1.803442 | 0.1938815 | 0.0002405577 | 5.168989e-07 | 2.144381e-09
43.49435 | 2.143458 | 2.078496 | 1.932791 | 1.876735 | 1.803593 | 0.1955493 | 0.0002427805 | 5.214261e-07 | 2.16206e-09
43.50435 | 2.143462 | 2.078514 | 1.932838 | 1.876791 | 1.803742 | 0.1972293 | 0.0002450235 | 5.259922e-07 | 2.179881e-09
43.51435 | 2.143465 | 2.078532 | 1.932884 | 1.876848 | 1.803891 | 0.1989216 | 0.0002472868 | 5.305975e-07 | 2.197847e-09
43.52435 | 2.143469 | 2.078549 | 1.932931 | 1.876904 | 1.804039 | 0.2006263 | 0.0002495706 | 5.352424e-07 | 2.215958e-09
43.53435 | 2.143473 | 2.078567 | 1.932978 | 1.876961 | 1.804186 | 0.2023433 | 0.0002518751 | 5.399271e-07 | 2.234215e-09
43.54435 | 2.143476 | 2.078585 | 1.933024 | 1.877017 | 1.804332 | 0.2040728 | 0.0002542005 | 5.44652e-07 | 2.252619e-09
43.55436 | 2.14348 | 2.078603 | 1.933071 | 1.877074 | 1.804478 | 0.2058147 | 0.0002565469 | 5.494174e-07 | 2.271172e-09
43.56436 | 2.143483 | 2.078621 | 1.933117 | 1.87713 | 1.804622 | 0.2075693 | 0.0002589145 | 5.542238e-07 | 2.289875e-09
43.57436 | 2.143487 | 2.078639 | 1.933164 | 1.877186 | 1.804766 | 0.2093364 | 0.0002613036 | 5.590713e-07 | 2.308729e-09
43.58436 | 2.143491 | 2.078657 | 1.93321 | 1.877243 | 1.804909 | 0.2111162 | 0.0002637142 | 5.639605e-07 | 2.327736e-09
43.59436 | 2.143494 | 2.078674 | 1.933257 | 1.877299 | 1.805051 | 0.2129087 | 0.0002661467 | 5.688915e-07 | 2.346895e-09
43.60436 | 2.143498 | 2.078692 | 1.933303 | 1.877355 | 1.805193 | 0.214714 | 0.0002686011 | 5.738648e-07 | 2.366209e-09
43.61436 | 2.143502 | 2.07871 | 1.933349 | 1.877411 | 1.805333 | 0.2165321 | 0.0002710778 | 5.788808e-07 | 2.385679e-09
43.62436 | 2.143505 | 2.078728 | 1.933396 | 1.877468 | 1.805473 | 0.218363 | 0.0002735768 | 5.839397e-07 | 2.405307e-09
43.63436 | 2.143509 | 2.078746 | 1.933442 | 1.877524 | 1.805612 | 0.2202069 | 0.0002760984 | 5.89042e-07 | 2.425092e-09
43.64436 | 2.143512 | 2.078763 | 1.933488 | 1.87758 | 1.805751 | 0.2220638 | 0.0002786428 | 5.94188e-07 | 2.445037e-09
43.65437 | 2.143516 | 2.078781 | 1.933535 | 1.877636 | 1.805888 | 0.2239337 | 0.0002812102 | 5.993781e-07 | 2.465143e-09
43.66437 | 2.14352 | 2.078799 | 1.933581 | 1.877692 | 1.806025 | 0.2258166 | 0.0002838008 | 6.046127e-07 | 2.485411e-09
43.67437 | 2.143523 | 2.078817 | 1.933627 | 1.877748 | 1.806162 | 0.2277127 | 0.0002864148 | 6.09892e-07 | 2.505842e-09
43.68437 | 2.143527 | 2.078834 | 1.933674 | 1.877805 | 1.806297 | 0.229622 | 0.0002890524 | 6.152166e-07 | 2.526439e-09
43.69437 | 2.14353 | 2.078852 | 1.93372 | 1.877861 | 1.806432 | 0.2315445 | 0.0002917137 | 6.205867e-07 | 2.547201e-09
43.70437 | 2.143534 | 2.07887 | 1.933766 | 1.877917 | 1.806566 | 0.2334802 | 0.0002943992 | 6.260028e-07 | 2.56813e-09
43.71437 | 2.143538 | 2.078888 | 1.933812 | 1.877973 | 1.806699 | 0.2354293 | 0.0002971088 | 6.314652e-07 | 2.589228e-09
43.72437 | 2.143541 | 2.078905 | 1.933859 | 1.878029 | 1.806832 | 0.2373918 | 0.0002998429 | 6.369744e-07 | 2.610496e-09
43.73437 | 2.143545 | 2.078923 | 1.933905 | 1.878085 | 1.806964 | 0.2393676 | 0.0003026017 | 6.425307e-07 | 2.631935e-09
43.74437 | 2.143548 | 2.078941 | 1.933951 | 1.878141 | 1.807095 | 0.241357 | 0.0003053853 | 6.481345e-07 | 2.653547e-09
43.75438 | 2.143552 | 2.078959 | 1.933997 | 1.878197 | 1.807226 | 0.2433598 | 0.000308194 | 6.537863e-07 | 2.675332e-09
43.76438 | 2.143556 | 2.078976 | 1.934043 | 1.878252 | 1.807356 | 0.2453762 | 0.0003110281 | 6.594863e-07 | 2.697294e-09
43.77438 | 2.143559 | 2.078994 | 1.934089 | 1.878308 | 1.807485 | 0.2474062 | 0.0003138877 | 6.652351e-07 | 2.719432e-09
43.78438 | 2.143563 | 2.079012 | 1.934135 | 1.878364 | 1.807613 | 0.2494498 | 0.0003167731 | 6.710331e-07 | 2.741748e-09
43.79438 | 2.143566 | 2.079029 | 1.934182 | 1.87842 | 1.807741 | 0.2515072 | 0.0003196845 | 6.768805e-07 | 2.764243e-09
43.80438 | 2.14357 | 2.079047 | 1.934228 | 1.878476 | 1.807869 | 0.2535782 | 0.0003226221 | 6.82778e-07 | 2.78692e-09
43.81438 | 2.143573 | 2.079065 | 1.934274 | 1.878532 | 1.807995 | 0.255663 | 0.0003255862 | 6.887258e-07 | 2.809779e-09
43.82438 | 2.143577 | 2.079082 | 1.93432 | 1.878587 | 1.808121 | 0.2577617 | 0.000328577 | 6.947244e-07 | 2.832822e-09
43.83438 | 2.143581 | 2.0791 | 1.934366 | 1.878643 | 1.808247 | 0.2598742 | 0.0003315947 | 7.007742e-07 | 2.85605e-09
43.84438 | 2.143584 | 2.079117 | 1.934412 | 1.878699 | 1.808372 | 0.2620005 | 0.0003346396 | 7.068757e-07 | 2.879464e-09
43.85439 | 2.143588 | 2.079135 | 1.934458 | 1.878755 | 1.808496 | 0.2641408 | 0.0003377119 | 7.130293e-07 | 2.903068e-09
43.86439 | 2.143591 | 2.079153 | 1.934504 | 1.87881 | 1.80862 | 0.2662951 | 0.0003408118 | 7.192354e-07 | 2.92686e-09
43.87439 | 2.143595 | 2.07917 | 1.934549 | 1.878866 | 1.808743 | 0.2684634 | 0.0003439397 | 7.254945e-07 | 2.950844e-09
43.88439 | 2.143598 | 2.079188 | 1.934595 | 1.878922 | 1.808865 | 0.2706458 | 0.0003470956 | 7.31807e-07 | 2.975021e-09
43.89439 | 2.143602 | 2.079206 | 1.934641 | 1.878977 | 1.808987 | 0.2728422 | 0.00035028 | 7.381733e-07 | 2.999392e-09
43.90439 | 2.143606 | 2.079223 | 1.934687 | 1.879033 | 1.809108 | 0.2750527 | 0.000353493 | 7.445939e-07 | 3.023958e-09
43.91439 | 2.143609 | 2.079241 | 1.934733 | 1.879088 | 1.809229 | 0.2772774 | 0.0003567349 | 7.510693e-07 | 3.048722e-09
43.92439 | 2.143613 | 2.079258 | 1.934779 | 1.879144 | 1.809349 | 0.2795163 | 0.0003600059 | 7.575999e-07 | 3.073685e-09
43.93439 | 2.143616 | 2.079276 | 1.934825 | 1.879199 | 1.809469 | 0.2817694 | 0.0003633064 | 7.641862e-07 | 3.098848e-09
43.94439 | 2.14362 | 2.079293 | 1.93487 | 1.879255 | 1.809587 | 0.2840367 | 0.0003666365 | 7.708286e-07 | 3.124213e-09
43.9544 | 2.143623 | 2.079311 | 1.934916 | 1.87931 | 1.809706 | 0.2863184 | 0.0003699965 | 7.775277e-07 | 3.149782e-09
43.9644 | 2.143627 | 2.079328 | 1.934962 | 1.879366 | 1.809824 | 0.2886143 | 0.0003733867 | 7.842838e-07 | 3.175556e-09
43.9744 | 2.143631 | 2.079346 | 1.935008 | 1.879421 | 1.809941 | 0.2909246 | 0.0003768074 | 7.910975e-07 | 3.201536e-09
43.9844 | 2.143634 | 2.079363 | 1.935053 | 1.879477 | 1.810058 | 0.2932493 | 0.0003802588 | 7.979692e-07 | 3.227725e-09
43.9944 | 2.143638 | 2.079381 | 1.935099 | 1.879532 | 1.810174 | 0.2955883 | 0.0003837411 | 8.048994e-07 | 3.254124e-09
44.0044 | 2.143641 | 2.079399 | 1.935145 | 1.879588 | 1.81029 | 0.2979418 | 0.0003872548 | 8.118887e-07 | 3.280735e-09
44.0144 | 2.143645 | 2.079416 | 1.93519 | 1.879643 | 1.810405 | 0.3003098 | 0.0003907999 | 8.189375e-07 | 3.307559e-09
44.0244 | 2.143648 | 2.079434 | 1.935236 | 1.879698 | 1.81052 | 0.3026922 | 0.0003943769 | 8.260462e-07 | 3.334598e-09
44.0344 | 2.143652 | 2.079451 | 1.935282 | 1.879754 | 1.810634 | 0.3050891 | 0.000397986 | 8.332155e-07 | 3.361854e-09
44.0444 | 2.143655 | 2.079468 | 1.935327 | 1.879809 | 1.810748 | 0.3075006 | 0.0004016274 | 8.404458e-07 | 3.389329e-09
44.05441 | 2.143659 | 2.079486 | 1.935373 | 1.879864 | 1.810861 | 0.3099266 | 0.0004053015 | 8.477376e-07 | 3.417023e-09
44.06441 | 2.143662 | 2.079503 | 1.935418 | 1.879919 | 1.810974 | 0.3123672 | 0.0004090086 | 8.550914e-07 | 3.444939e-09
44.07441 | 2.143666 | 2.079521 | 1.935464 | 1.879975 | 1.811086 | 0.3148223 | 0.0004127489 | 8.625078e-07 | 3.473079e-09
44.08441 | 2.14367 | 2.079538 | 1.935509 | 1.88003 | 1.811198 | 0.3172921 | 0.0004165227 | 8.699872e-07 | 3.501445e-09
44.09441 | 2.143673 | 2.079556 | 1.935555 | 1.880085 | 1.811309 | 0.3197765 | 0.0004203303 | 8.775303e-07 | 3.530037e-09
44.10441 | 2.143677 | 2.079573 | 1.9356 | 1.88014 | 1.811419 | 0.3222755 | 0.0004241721 | 8.851374e-07 | 3.558859e-09
44.11441 | 2.14368 | 2.079591 | 1.935646 | 1.880195 | 1.81153 | 0.3247892 | 0.0004280483 | 8.928092e-07 | 3.587911e-09
44.12441 | 2.143684 | 2.079608 | 1.935691 | 1.88025 | 1.81164 | 0.3273176 | 0.0004319592 | 9.005463e-07 | 3.617195e-09
44.13441 | 2.143687 | 2.079625 | 1.935737 | 1.880305 | 1.811749 | 0.3298606 | 0.0004359051 | 9.08349e-07 | 3.646714e-09
44.14441 | 2.143691 | 2.079643 | 1.935782 | 1.880361 | 1.811858 | 0.3324184 | 0.0004398864 | 9.162181e-07 | 3.67647e-09
44.15442 | 2.143694 | 2.07966 | 1.935828 | 1.880416 | 1.811966 | 0.3349909 | 0.0004439033 | 9.241539e-07 | 3.706463e-09
44.16442 | 2.143698 | 2.079678 | 1.935873 | 1.880471 | 1.812074 | 0.3375781 | 0.0004479562 | 9.321572e-07 | 3.736696e-09
44.17442 | 2.143701 | 2.079695 | 1.935918 | 1.880526 | 1.812182 | 0.34018 | 0.0004520453 | 9.402285e-07 | 3.767171e-09
44.18442 | 2.143705 | 2.079712 | 1.935964 | 1.880581 | 1.812289 | 0.3427966 | 0.000456171 | 9.483682e-07 | 3.79789e-09
44.19442 | 2.143708 | 2.07973 | 1.936009 | 1.880636 | 1.812395 | 0.345428 | 0.0004603337 | 9.565771e-07 | 3.828854e-09
44.20442 | 2.143712 | 2.079747 | 1.936054 | 1.88069 | 1.812501 | 0.3480742 | 0.0004645335 | 9.648556e-07 | 3.860066e-09
44.21442 | 2.143715 | 2.079764 | 1.9361 | 1.880745 | 1.812607 | 0.3507351 | 0.0004687709 | 9.732044e-07 | 3.891527e-09
44.22442 | 2.143719 | 2.079782 | 1.936145 | 1.8808 | 1.812713 | 0.3534108 | 0.0004730463 | 9.81624e-07 | 3.923239e-09
44.23442 | 2.143722 | 2.079799 | 1.93619 | 1.880855 | 1.812817 | 0.3561012 | 0.0004773598 | 9.90115e-07 | 3.955205e-09
44.24442 | 2.143726 | 2.079816 | 1.936235 | 1.88091 | 1.812922 | 0.3588064 | 0.0004817119 | 9.98678e-07 | 3.987427e-09
44.25443 | 2.143729 | 2.079834 | 1.936281 | 1.880965 | 1.813026 | 0.3615263 | 0.0004861029 | 1.007314e-06 | 4.019906e-09
44.26443 | 2.143733 | 2.079851 | 1.936326 | 1.88102 | 1.81313 | 0.364261 | 0.0004905331 | 1.016023e-06 | 4.052644e-09
44.27443 | 2.143736 | 2.079868 | 1.936371 | 1.881074 | 1.813233 | 0.3670105 | 0.0004950029 | 1.024805e-06 | 4.085643e-09
44.28443 | 2.14374 | 2.079886 | 1.936416 | 1.881129 | 1.813336 | 0.3697747 | 0.0004995126 | 1.033662e-06 | 4.118906e-09
44.29443 | 2.143743 | 2.079903 | 1.936461 | 1.881184 | 1.813438 | 0.3725536 | 0.0005040626 | 1.042595e-06 | 4.152435e-09
44.30443 | 2.143747 | 2.07992 | 1.936506 | 1.881239 | 1.81354 | 0.3753473 | 0.0005086532 | 1.051602e-06 | 4.186231e-09
44.31443 | 2.14375 | 2.079937 | 1.936552 | 1.881293 | 1.813642 | 0.3781557 | 0.0005132848 | 1.060687e-06 | 4.220297e-09
44.32443 | 2.143754 | 2.079955 | 1.936597 | 1.881348 | 1.813743 | 0.3809788 | 0.0005179577 | 1.069848e-06 | 4.254634e-09
44.33443 | 2.143757 | 2.079972 | 1.936642 | 1.881403 | 1.813844 | 0.3838166 | 0.0005226723 | 1.079086e-06 | 4.289246e-09
44.34443 | 2.143761 | 2.079989 | 1.936687 | 1.881457 | 1.813945 | 0.3866691 | 0.000527429 | 1.088403e-06 | 4.324134e-09
44.35444 | 2.143764 | 2.080006 | 1.936732 | 1.881512 | 1.814045 | 0.3895363 | 0.0005322282 | 1.097799e-06 | 4.3593e-09
44.36444 | 2.143768 | 2.080024 | 1.936777 | 1.881566 | 1.814145 | 0.3924181 | 0.0005370701 | 1.107274e-06 | 4.394746e-09
44.37444 | 2.143771 | 2.080041 | 1.936822 | 1.881621 | 1.814244 | 0.3953146 | 0.0005419552 | 1.11683e-06 | 4.430475e-09
44.38444 | 2.143775 | 2.080058 | 1.936867 | 1.881676 | 1.814343 | 0.3982257 | 0.0005468838 | 1.126466e-06 | 4.466488e-09
44.39444 | 2.143778 | 2.080075 | 1.936912 | 1.88173 | 1.814442 | 0.4011514 | 0.0005518564 | 1.136184e-06 | 4.502789e-09
44.40444 | 2.143782 | 2.080093 | 1.936957 | 1.881785 | 1.81454 | 0.4040917 | 0.0005568733 | 1.145984e-06 | 4.539379e-09
44.41444 | 2.143785 | 2.08011 | 1.937002 | 1.881839 | 1.814638 | 0.4070466 | 0.0005619349 | 1.155867e-06 | 4.57626e-09
44.42444 | 2.143789 | 2.080127 | 1.937047 | 1.881894 | 1.814735 | 0.410016 | 0.0005670416 | 1.165834e-06 | 4.613436e-09
44.43444 | 2.143792 | 2.080144 | 1.937091 | 1.881948 | 1.814833 | 0.4129999 | 0.0005721938 | 1.175884e-06 | 4.650907e-09
44.44444 | 2.143796 | 2.080161 | 1.937136 | 1.882002 | 1.81493 | 0.4159983 | 0.0005773919 | 1.18602e-06 | 4.688677e-09
44.45445 | 2.143799 | 2.080178 | 1.937181 | 1.882057 | 1.815026 | 0.4190111 | 0.0005826362 | 1.196242e-06 | 4.726747e-09
44.46445 | 2.143803 | 2.080196 | 1.937226 | 1.882111 | 1.815122 | 0.4220384 | 0.0005879273 | 1.206549e-06 | 4.765121e-09
44.47445 | 2.143806 | 2.080213 | 1.937271 | 1.882166 | 1.815218 | 0.42508 | 0.0005932654 | 1.216944e-06 | 4.8038e-09
44.48445 | 2.14381 | 2.08023 | 1.937316 | 1.88222 | 1.815314 | 0.428136 | 0.0005986511 | 1.227427e-06 | 4.842787e-09
44.49445 | 2.143813 | 2.080247 | 1.93736 | 1.882274 | 1.815409 | 0.4312063 | 0.0006040846 | 1.237998e-06 | 4.882084e-09
44.50445 | 2.143817 | 2.080264 | 1.937405 | 1.882328 | 1.815504 | 0.4342909 | 0.0006095665 | 1.248659e-06 | 4.921694e-09
44.51445 | 2.14382 | 2.080281 | 1.93745 | 1.882383 | 1.815598 | 0.4373898 | 0.0006150972 | 1.259409e-06 | 4.961619e-09
44.52445 | 2.143824 | 2.080298 | 1.937495 | 1.882437 | 1.815693 | 0.4405029 | 0.000620677 | 1.27025e-06 | 5.001861e-09
44.53445 | 2.143827 | 2.080315 | 1.937539 | 1.882491 | 1.815787 | 0.4436301 | 0.0006263065 | 1.281183e-06 | 5.042423e-09
44.54445 | 2.143831 | 2.080333 | 1.937584 | 1.882545 | 1.81588 | 0.4467714 | 0.000631986 | 1.292208e-06 | 5.083308e-09
44.55446 | 2.143834 | 2.08035 | 1.937629 | 1.8826 | 1.815973 | 0.4499269 | 0.000637716 | 1.303326e-06 | 5.124518e-09
44.56446 | 2.143837 | 2.080367 | 1.937673 | 1.882654 | 1.816066 | 0.4530963 | 0.0006434968 | 1.314538e-06 | 5.166056e-09
44.57446 | 2.143841 | 2.080384 | 1.937718 | 1.882708 | 1.816159 | 0.4562798 | 0.0006493291 | 1.325844e-06 | 5.207924e-09
44.58446 | 2.143844 | 2.080401 | 1.937763 | 1.882762 | 1.816252 | 0.4594771 | 0.0006552132 | 1.337246e-06 | 5.250124e-09
44.59446 | 2.143848 | 2.080418 | 1.937807 | 1.882816 | 1.816344 | 0.4626884 | 0.0006611495 | 1.348744e-06 | 5.29266e-09
44.60446 | 2.143851 | 2.080435 | 1.937852 | 1.88287 | 1.816435 | 0.4659135 | 0.0006671385 | 1.360339e-06 | 5.335533e-09
44.61446 | 2.143855 | 2.080452 | 1.937896 | 1.882924 | 1.816527 | 0.4691523 | 0.0006731807 | 1.372031e-06 | 5.378747e-09
44.62446 | 2.143858 | 2.080469 | 1.937941 | 1.882978 | 1.816618 | 0.4724049 | 0.0006792766 | 1.383822e-06 | 5.422304e-09
44.63446 | 2.143862 | 2.080486 | 1.937985 | 1.883032 | 1.816709 | 0.4756712 | 0.0006854265 | 1.395713e-06 | 5.466207e-09
44.64446 | 2.143865 | 2.080503 | 1.93803 | 1.883086 | 1.8168 | 0.478951 | 0.000691631 | 1.407704e-06 | 5.510459e-09
44.65447 | 2.143869 | 2.08052 | 1.938074 | 1.88314 | 1.81689 | 0.4822444 | 0.0006978906 | 1.419795e-06 | 5.555062e-09
44.66447 | 2.143872 | 2.080537 | 1.938119 | 1.883194 | 1.81698 | 0.4855513 | 0.0007042057 | 1.431989e-06 | 5.600019e-09
44.67447 | 2.143875 | 2.080554 | 1.938163 | 1.883248 | 1.81707 | 0.4888716 | 0.0007105767 | 1.444285e-06 | 5.645332e-09
44.68447 | 2.143879 | 2.080571 | 1.938208 | 1.883302 | 1.817159 | 0.4922052 | 0.0007170043 | 1.456684e-06 | 5.691005e-09
44.69447 | 2.143882 | 2.080588 | 1.938252 | 1.883356 | 1.817248 | 0.4955521 | 0.0007234889 | 1.469188e-06 | 5.737041e-09
44.70447 | 2.143886 | 2.080605 | 1.938297 | 1.88341 | 1.817337 | 0.4989123 | 0.0007300309 | 1.481798e-06 | 5.783441e-09
44.71447 | 2.143889 | 2.080622 | 1.938341 | 1.883464 | 1.817426 | 0.5022855 | 0.0007366309 | 1.494513e-06 | 5.830209e-09
44.72447 | 2.143893 | 2.080639 | 1.938385 | 1.883517 | 1.817514 | 0.5056719 | 0.0007432894 | 1.507335e-06 | 5.877349e-09
44.73447 | 2.143896 | 2.080656 | 1.93843 | 1.883571 | 1.817602 | 0.5090712 | 0.0007500069 | 1.520266e-06 | 5.924862e-09
44.74447 | 2.143899 | 2.080673 | 1.938474 | 1.883625 | 1.81769 | 0.5124835 | 0.0007567839 | 1.533305e-06 | 5.972751e-09
44.75448 | 2.143903 | 2.08069 | 1.938518 | 1.883679 | 1.817778 | 0.5159086 | 0.0007636209 | 1.546453e-06 | 6.02102e-09
44.76448 | 2.143906 | 2.080707 | 1.938563 | 1.883733 | 1.817865 | 0.5193465 | 0.0007705184 | 1.559712e-06 | 6.069672e-09
44.77448 | 2.14391 | 2.080724 | 1.938607 | 1.883786 | 1.817952 | 0.522797 | 0.000777477 | 1.573083e-06 | 6.118709e-09
44.78448 | 2.143913 | 2.080741 | 1.938651 | 1.88384 | 1.818039 | 0.5262602 | 0.0007844971 | 1.586566e-06 | 6.168134e-09
44.79448 | 2.143917 | 2.080758 | 1.938695 | 1.883894 | 1.818126 | 0.5297359 | 0.0007915794 | 1.600162e-06 | 6.217951e-09
44.80448 | 2.14392 | 2.080775 | 1.93874 | 1.883947 | 1.818212 | 0.533224 | 0.0007987244 | 1.613873e-06 | 6.268162e-09
44.81448 | 2.143923 | 2.080792 | 1.938784 | 1.884001 | 1.818298 | 0.5367244 | 0.0008059325 | 1.627699e-06 | 6.318771e-09
44.82448 | 2.143927 | 2.080808 | 1.938828 | 1.884055 | 1.818384 | 0.5402372 | 0.0008132044 | 1.641641e-06 | 6.369781e-09
44.83448 | 2.14393 | 2.080825 | 1.938872 | 1.884108 | 1.81847 | 0.543762 | 0.0008205406 | 1.6557e-06 | 6.421194e-09
44.84448 | 2.143934 | 2.080842 | 1.938916 | 1.884162 | 1.818555 | 0.547299 | 0.0008279417 | 1.669877e-06 | 6.473014e-09
44.85449 | 2.143937 | 2.080859 | 1.93896 | 1.884215 | 1.81864 | 0.5508479 | 0.0008354082 | 1.684173e-06 | 6.525244e-09
44.86449 | 2.143941 | 2.080876 | 1.939005 | 1.884269 | 1.818725 | 0.5544087 | 0.0008429406 | 1.698589e-06 | 6.577887e-09
44.87449 | 2.143944 | 2.080893 | 1.939049 | 1.884322 | 1.81881 | 0.5579813 | 0.0008505397 | 1.713126e-06 | 6.630947e-09
44.88449 | 2.143947 | 2.08091 | 1.939093 | 1.884376 | 1.818894 | 0.5615656 | 0.0008582058 | 1.727785e-06 | 6.684427e-09
44.89449 | 2.143951 | 2.080926 | 1.939137 | 1.884429 | 1.818978 | 0.5651615 | 0.0008659397 | 1.742567e-06 | 6.738329e-09
44.90449 | 2.143954 | 2.080943 | 1.939181 | 1.884483 | 1.819062 | 0.5687688 | 0.0008737419 | 1.757473e-06 | 6.792658e-09
44.91449 | 2.143958 | 2.08096 | 1.939225 | 1.884536 | 1.819146 | 0.5723876 | 0.0008816129 | 1.772504e-06 | 6.847416e-09
44.92449 | 2.143961 | 2.080977 | 1.939269 | 1.884589 | 1.81923 | 0.5760176 | 0.0008895535 | 1.787661e-06 | 6.902606e-09
44.93449 | 2.143964 | 2.080994 | 1.939313 | 1.884643 | 1.819313 | 0.5796588 | 0.0008975641 | 1.802945e-06 | 6.958233e-09
44.94449 | 2.143968 | 2.081011 | 1.939357 | 1.884696 | 1.819396 | 0.5833111 | 0.0009056455 | 1.818358e-06 | 7.0143e-09
44.9545 | 2.143971 | 2.081027 | 1.939401 | 1.88475 | 1.819479 | 0.5869743 | 0.0009137981 | 1.833899e-06 | 7.070809e-09
44.9645 | 2.143975 | 2.081044 | 1.939445 | 1.884803 | 1.819562 | 0.5906483 | 0.0009220226 | 1.849571e-06 | 7.127765e-09
44.9745 | 2.143978 | 2.081061 | 1.939489 | 1.884856 | 1.819644 | 0.5943331 | 0.0009303197 | 1.865374e-06 | 7.185171e-09
44.9845 | 2.143981 | 2.081078 | 1.939533 | 1.884909 | 1.819726 | 0.5980285 | 0.00093869 | 1.881309e-06 | 7.24303e-09
44.9945 | 2.143985 | 2.081094 | 1.939577 | 1.884963 | 1.819808 | 0.6017344 | 0.000947134 | 1.897378e-06 | 7.301346e-09
45.0045 | 2.143988 | 2.081111 | 1.93962 | 1.885016 | 1.81989 | 0.6054507 | 0.0009556525 | 1.913582e-06 | 7.360122e-09
45.0145 | 2.143992 | 2.081128 | 1.939664 | 1.885069 | 1.819972 | 0.6091773 | 0.0009642461 | 1.929921e-06 | 7.419362e-09
45.0245 | 2.143995 | 2.081145 | 1.939708 | 1.885122 | 1.820053 | 0.6129139 | 0.0009729154 | 1.946397e-06 | 7.479069e-09
45.0345 | 2.143998 | 2.081162 | 1.939752 | 1.885176 | 1.820135 | 0.6166607 | 0.000981661 | 1.963011e-06 | 7.539248e-09
45.0445 | 2.144002 | 2.081178 | 1.939796 | 1.885229 | 1.820216 | 0.6204173 | 0.0009904837 | 1.979764e-06 | 7.599901e-09
45.05451 | 2.144005 | 2.081195 | 1.93984 | 1.885282 | 1.820296 | 0.6241837 | 0.0009993841 | 1.996657e-06 | 7.661033e-09
45.06451 | 2.144009 | 2.081212 | 1.939883 | 1.885335 | 1.820377 | 0.6279597 | 0.001008363 | 2.013691e-06 | 7.722647e-09
45.07451 | 2.144012 | 2.081228 | 1.939927 | 1.885388 | 1.820457 | 0.6317452 | 0.001017421 | 2.030868e-06 | 7.784747e-09
45.08451 | 2.144015 | 2.081245 | 1.939971 | 1.885441 | 1.820538 | 0.6355402 | 0.001026558 | 2.048189e-06 | 7.847337e-09
45.09451 | 2.144019 | 2.081262 | 1.940014 | 1.885494 | 1.820618 | 0.6393444 | 0.001035776 | 2.065654e-06 | 7.91042e-09
45.10451 | 2.144022 | 2.081279 | 1.940058 | 1.885547 | 1.820698 | 0.6431577 | 0.001045075 | 2.083266e-06 | 7.974e-09
45.11451 | 2.144025 | 2.081295 | 1.940102 | 1.8856 | 1.820777 | 0.64698 | 0.001054456 | 2.101024e-06 | 8.038081e-09
45.12451 | 2.144029 | 2.081312 | 1.940146 | 1.885653 | 1.820857 | 0.6508112 | 0.00106392 | 2.118932e-06 | 8.102667e-09
45.13451 | 2.144032 | 2.081329 | 1.940189 | 1.885706 | 1.820936 | 0.6546512 | 0.001073466 | 2.136988e-06 | 8.167762e-09
45.14451 | 2.144036 | 2.081345 | 1.940233 | 1.885759 | 1.821015 | 0.6584997 | 0.001083097 | 2.155196e-06 | 8.233369e-09
45.15452 | 2.144039 | 2.081362 | 1.940276 | 1.885812 | 1.821094 | 0.6623566 | 0.001092812 | 2.173556e-06 | 8.299494e-09
45.16452 | 2.144042 | 2.081379 | 1.94032 | 1.885865 | 1.821173 | 0.6662219 | 0.001102612 | 2.192069e-06 | 8.366139e-09
45.17452 | 2.144046 | 2.081395 | 1.940364 | 1.885918 | 1.821251 | 0.6700953 | 0.001112499 | 2.210737e-06 | 8.433308e-09
45.18452 | 2.144049 | 2.081412 | 1.940407 | 1.885971 | 1.82133 | 0.6739768 | 0.001122473 | 2.22956e-06 | 8.501007e-09
45.19452 | 2.144052 | 2.081428 | 1.940451 | 1.886024 | 1.821408 | 0.6778661 | 0.001132534 | 2.248541e-06 | 8.569238e-09
45.20452 | 2.144056 | 2.081445 | 1.940494 | 1.886076 | 1.821486 | 0.6817632 | 0.001142683 | 2.26768e-06 | 8.638006e-09
45.21452 | 2.144059 | 2.081462 | 1.940538 | 1.886129 | 1.821564 | 0.6856679 | 0.001152922 | 2.286979e-06 | 8.707316e-09
45.22452 | 2.144063 | 2.081478 | 1.940581 | 1.886182 | 1.821642 | 0.6895801 | 0.001163251 | 2.306439e-06 | 8.77717e-09
45.23452 | 2.144066 | 2.081495 | 1.940625 | 1.886235 | 1.821719 | 0.6934995 | 0.00117367 | 2.326061e-06 | 8.847575e-09
45.24452 | 2.144069 | 2.081511 | 1.940668 | 1.886287 | 1.821797 | 0.6974261 | 0.00118418 | 2.345847e-06 | 8.918532e-09
45.25453 | 2.144073 | 2.081528 | 1.940712 | 1.88634 | 1.821874 | 0.7013597 | 0.001194783 | 2.365798e-06 | 8.990048e-09
45.26453 | 2.144076 | 2.081545 | 1.940755 | 1.886393 | 1.821951 | 0.7053002 | 0.001205479 | 2.385915e-06 | 9.062126e-09
45.27453 | 2.144079 | 2.081561 | 1.940798 | 1.886446 | 1.822028 | 0.7092473 | 0.001216269 | 2.406201e-06 | 9.134771e-09
45.28453 | 2.144083 | 2.081578 | 1.940842 | 1.886498 | 1.822104 | 0.713201 | 0.001227153 | 2.426655e-06 | 9.207987e-09
45.29453 | 2.144086 | 2.081594 | 1.940885 | 1.886551 | 1.822181 | 0.7171611 | 0.001238133 | 2.447279e-06 | 9.281778e-09
45.30453 | 2.144089 | 2.081611 | 1.940928 | 1.886604 | 1.822257 | 0.7211274 | 0.001249209 | 2.468076e-06 | 9.356148e-09
45.31453 | 2.144093 | 2.081627 | 1.940972 | 1.886656 | 1.822334 | 0.7250998 | 0.001260382 | 2.489046e-06 | 9.431104e-09
45.32453 | 2.144096 | 2.081644 | 1.941015 | 1.886709 | 1.82241 | 0.7290781 | 0.001271653 | 2.51019e-06 | 9.506647e-09
45.33453 | 2.144099 | 2.08166 | 1.941058 | 1.886761 | 1.822486 | 0.7330622 | 0.001283023 | 2.531511e-06 | 9.582785e-09
45.34453 | 2.144103 | 2.081677 | 1.941102 | 1.886814 | 1.822561 | 0.7370519 | 0.001294492 | 2.553009e-06 | 9.65952e-09
45.35454 | 2.144106 | 2.081694 | 1.941145 | 1.886866 | 1.822637 | 0.7410471 | 0.001306062 | 2.574686e-06 | 9.736857e-09
45.36454 | 2.144109 | 2.08171 | 1.941188 | 1.886919 | 1.822712 | 0.7450475 | 0.001317733 | 2.596544e-06 | 9.814802e-09
45.37454 | 2.144113 | 2.081727 | 1.941231 | 1.886971 | 1.822788 | 0.7490531 | 0.001329506 | 2.618584e-06 | 9.893358e-09
45.38454 | 2.144116 | 2.081743 | 1.941275 | 1.887024 | 1.822863 | 0.7530636 | 0.001341382 | 2.640807e-06 | 9.972531e-09
45.39454 | 2.144119 | 2.08176 | 1.941318 | 1.887076 | 1.822938 | 0.7570789 | 0.001353363 | 2.663215e-06 | 1.005233e-08
45.40454 | 2.144123 | 2.081776 | 1.941361 | 1.887129 | 1.823013 | 0.7610989 | 0.001365448 | 2.685809e-06 | 1.013275e-08
45.41454 | 2.144126 | 2.081792 | 1.941404 | 1.887181 | 1.823088 | 0.7651233 | 0.001377639 | 2.708591e-06 | 1.02138e-08
45.42454 | 2.144129 | 2.081809 | 1.941447 | 1.887233 | 1.823162 | 0.7691521 | 0.001389936 | 2.731563e-06 | 1.029548e-08
45.43454 | 2.144133 | 2.081825 | 1.94149 | 1.887286 | 1.823237 | 0.773185 | 0.001402341 | 2.754726e-06 | 1.037781e-08
45.44454 | 2.144136 | 2.081842 | 1.941534 | 1.887338 | 1.823311 | 0.7772218 | 0.001414854 | 2.778081e-06 | 1.046078e-08
45.45455 | 2.144139 | 2.081858 | 1.941577 | 1.88739 | 1.823385 | 0.7812625 | 0.001427477 | 2.801631e-06 | 1.054441e-08
45.46455 | 2.144143 | 2.081875 | 1.94162 | 1.887443 | 1.823459 | 0.7853069 | 0.00144021 | 2.825376e-06 | 1.062868e-08
45.47455 | 2.144146 | 2.081891 | 1.941663 | 1.887495 | 1.823533 | 0.7893547 | 0.001453055 | 2.849319e-06 | 1.071362e-08
45.48455 | 2.144149 | 2.081908 | 1.941706 | 1.887547 | 1.823607 | 0.7934058 | 0.001466011 | 2.87346e-06 | 1.079923e-08
45.49455 | 2.144153 | 2.081924 | 1.941749 | 1.887599 | 1.82368 | 0.79746 | 0.001479081 | 2.897803e-06 | 1.08855e-08
45.50455 | 2.144156 | 2.08194 | 1.941792 | 1.887652 | 1.823754 | 0.8015172 | 0.001492265 | 2.922347e-06 | 1.097245e-08
45.51455 | 2.144159 | 2.081957 | 1.941835 | 1.887704 | 1.823827 | 0.8055773 | 0.001505564 | 2.947095e-06 | 1.106009e-08
45.52455 | 2.144163 | 2.081973 | 1.941878 | 1.887756 | 1.8239 | 0.8096399 | 0.001518979 | 2.972049e-06 | 1.11484e-08
45.53455 | 2.144166 | 2.08199 | 1.941921 | 1.887808 | 1.823973 | 0.813705 | 0.001532511 | 2.997209e-06 | 1.123741e-08
45.54455 | 2.144169 | 2.082006 | 1.941964 | 1.88786 | 1.824046 | 0.8177724 | 0.001546162 | 3.022579e-06 | 1.132712e-08
45.55456 | 2.144173 | 2.082022 | 1.942007 | 1.887912 | 1.824119 | 0.821842 | 0.001559931 | 3.048159e-06 | 1.141753e-08
45.56456 | 2.144176 | 2.082039 | 1.94205 | 1.887965 | 1.824192 | 0.8259134 | 0.001573821 | 3.073952e-06 | 1.150864e-08
45.57456 | 2.144179 | 2.082055 | 1.942093 | 1.888017 | 1.824264 | 0.8299867 | 0.001587831 | 3.099958e-06 | 1.160047e-08
45.58456 | 2.144183 | 2.082071 | 1.942135 | 1.888069 | 1.824337 | 0.8340615 | 0.001601964 | 3.12618e-06 | 1.169302e-08
45.59456 | 2.144186 | 2.082088 | 1.942178 | 1.888121 | 1.824409 | 0.8381378 | 0.00161622 | 3.15262e-06 | 1.178629e-08
45.60456 | 2.144189 | 2.082104 | 1.942221 | 1.888173 | 1.824481 | 0.8422154 | 0.001630601 | 3.179279e-06 | 1.188029e-08
45.61456 | 2.144192 | 2.08212 | 1.942264 | 1.888225 | 1.824553 | 0.846294 | 0.001645106 | 3.206159e-06 | 1.197503e-08
45.62456 | 2.144196 | 2.082137 | 1.942307 | 1.888277 | 1.824625 | 0.8503736 | 0.001659738 | 3.233262e-06 | 1.207051e-08
45.63456 | 2.144199 | 2.082153 | 1.94235 | 1.888329 | 1.824697 | 0.8544539 | 0.001674498 | 3.260589e-06 | 1.216673e-08
45.64456 | 2.144202 | 2.082169 | 1.942392 | 1.888381 | 1.824769 | 0.8585347 | 0.001689386 | 3.288143e-06 | 1.22637e-08
45.65457 | 2.144206 | 2.082186 | 1.942435 | 1.888433 | 1.824841 | 0.862616 | 0.001704404 | 3.315925e-06 | 1.236144e-08
45.66457 | 2.144209 | 2.082202 | 1.942478 | 1.888484 | 1.824912 | 0.8666975 | 0.001719552 | 3.343938e-06 | 1.245993e-08
45.67457 | 2.144212 | 2.082218 | 1.94252 | 1.888536 | 1.824983 | 0.870779 | 0.001734833 | 3.372182e-06 | 1.25592e-08
45.68457 | 2.144216 | 2.082235 | 1.942563 | 1.888588 | 1.825055 | 0.8748605 | 0.001750246 | 3.400661e-06 | 1.265924e-08
45.69457 | 2.144219 | 2.082251 | 1.942606 | 1.88864 | 1.825126 | 0.8789416 | 0.001765794 | 3.429375e-06 | 1.276006e-08
45.70457 | 2.144222 | 2.082267 | 1.942649 | 1.888692 | 1.825197 | 0.8830223 | 0.001781477 | 3.458326e-06 | 1.286167e-08
45.71457 | 2.144225 | 2.082283 | 1.942691 | 1.888744 | 1.825268 | 0.8871024 | 0.001797296 | 3.487518e-06 | 1.296408e-08
45.72457 | 2.144229 | 2.0823 | 1.942734 | 1.888795 | 1.825338 | 0.8911816 | 0.001813253 | 3.516951e-06 | 1.306728e-08
45.73457 | 2.144232 | 2.082316 | 1.942776 | 1.888847 | 1.825409 | 0.8952599 | 0.001829348 | 3.546628e-06 | 1.317129e-08
45.74457 | 2.144235 | 2.082332 | 1.942819 | 1.888899 | 1.82548 | 0.899337 | 0.001845584 | 3.57655e-06 | 1.327611e-08
45.75458 | 2.144239 | 2.082348 | 1.942862 | 1.888951 | 1.82555 | 0.9034128 | 0.00186196 | 3.60672e-06 | 1.338175e-08
45.76458 | 2.144242 | 2.082365 | 1.942904 | 1.889002 | 1.82562 | 0.9074871 | 0.001878479 | 3.637139e-06 | 1.348821e-08
45.77458 | 2.144245 | 2.082381 | 1.942947 | 1.889054 | 1.825691 | 0.9115598 | 0.001895142 | 3.66781e-06 | 1.35955e-08
45.78458 | 2.144248 | 2.082397 | 1.942989 | 1.889106 | 1.825761 | 0.9156306 | 0.001911949 | 3.698734e-06 | 1.370363e-08
45.79458 | 2.144252 | 2.082413 | 1.943032 | 1.889157 | 1.825831 | 0.9196995 | 0.001928902 | 3.729914e-06 | 1.38126e-08
45.80458 | 2.144255 | 2.08243 | 1.943074 | 1.889209 | 1.825901 | 0.9237661 | 0.001946002 | 3.761352e-06 | 1.392243e-08
45.81458 | 2.144258 | 2.082446 | 1.943117 | 1.889261 | 1.825971 | 0.9278305 | 0.001963251 | 3.793049e-06 | 1.40331e-08
45.82458 | 2.144262 | 2.082462 | 1.943159 | 1.889312 | 1.82604 | 0.9318923 | 0.00198065 | 3.825009e-06 | 1.414464e-08
45.83458 | 2.144265 | 2.082478 | 1.943202 | 1.889364 | 1.82611 | 0.9359515 | 0.001998199 | 3.857232e-06 | 1.425706e-08
45.84458 | 2.144268 | 2.082494 | 1.943244 | 1.889415 | 1.826179 | 0.9400078 | 0.002015901 | 3.889722e-06 | 1.437034e-08
45.85459 | 2.144271 | 2.08251 | 1.943287 | 1.889467 | 1.826249 | 0.9440611 | 0.002033757 | 3.92248e-06 | 1.448451e-08
45.86459 | 2.144275 | 2.082527 | 1.943329 | 1.889518 | 1.826318 | 0.9481113 | 0.002051767 | 3.955509e-06 | 1.459957e-08
45.87459 | 2.144278 | 2.082543 | 1.943371 | 1.88957 | 1.826387 | 0.9521581 | 0.002069933 | 3.98881e-06 | 1.471552e-08
45.88459 | 2.144281 | 2.082559 | 1.943414 | 1.889621 | 1.826456 | 0.9562014 | 0.002088257 | 4.022386e-06 | 1.483238e-08
45.89459 | 2.144284 | 2.082575 | 1.943456 | 1.889673 | 1.826525 | 0.9602411 | 0.00210674 | 4.056239e-06 | 1.495015e-08
45.90459 | 2.144288 | 2.082591 | 1.943498 | 1.889724 | 1.826594 | 0.9642769 | 0.002125383 | 4.090372e-06 | 1.506883e-08
45.91459 | 2.144291 | 2.082607 | 1.943541 | 1.889775 | 1.826663 | 0.9683087 | 0.002144188 | 4.124786e-06 | 1.518844e-08
45.92459 | 2.144294 | 2.082623 | 1.943583 | 1.889827 | 1.826732 | 0.9723364 | 0.002163155 | 4.159484e-06 | 1.530898e-08
45.93459 | 2.144297 | 2.08264 | 1.943625 | 1.889878 | 1.8268 | 0.9763598 | 0.002182287 | 4.194468e-06 | 1.543045e-08
45.94459 | 2.144301 | 2.082656 | 1.943668 | 1.88993 | 1.826869 | 0.9803787 | 0.002201585 | 4.229741e-06 | 1.555288e-08
45.9546 | 2.144304 | 2.082672 | 1.94371 | 1.889981 | 1.826937 | 0.9843929 | 0.002221049 | 4.265304e-06 | 1.567625e-08
45.9646 | 2.144307 | 2.082688 | 1.943752 | 1.890032 | 1.827006 | 0.9884024 | 0.002240682 | 4.301161e-06 | 1.580058e-08
45.9746 | 2.144311 | 2.082704 | 1.943794 | 1.890083 | 1.827074 | 0.9924069 | 0.002260485 | 4.337313e-06 | 1.592588e-08
45.9846 | 2.144314 | 2.08272 | 1.943837 | 1.890135 | 1.827142 | 0.9964064 | 0.00228046 | 4.373764e-06 | 1.605216e-08
45.9946 | 2.144317 | 2.082736 | 1.943879 | 1.890186 | 1.82721 | 1.000401 | 0.002300607 | 4.410514e-06 | 1.617942e-08
46.0046 | 2.14432 | 2.082752 | 1.943921 | 1.890237 | 1.827278 | 1.004389 | 0.002320928 | 4.447568e-06 | 1.630766e-08
46.0146 | 2.144324 | 2.082768 | 1.943963 | 1.890288 | 1.827346 | 1.008372 | 0.002341425 | 4.484926e-06 | 1.64369e-08
46.0246 | 2.144327 | 2.082784 | 1.944005 | 1.89034 | 1.827414 | 1.01235 | 0.0023621 | 4.522593e-06 | 1.656715e-08
46.0346 | 2.14433 | 2.0828 | 1.944047 | 1.890391 | 1.827482 | 1.016321 | 0.002382953 | 4.560569e-06 | 1.669841e-08
46.0446 | 2.144333 | 2.082816 | 1.944089 | 1.890442 | 1.827549 | 1.020287 | 0.002403986 | 4.598858e-06 | 1.683069e-08
46.05461 | 2.144337 | 2.082832 | 1.944132 | 1.890493 | 1.827617 | 1.024246 | 0.002425202 | 4.637463e-06 | 1.696399e-08
46.06461 | 2.14434 | 2.082848 | 1.944174 | 1.890544 | 1.827684 | 1.028199 | 0.0024466 | 4.676385e-06 | 1.709833e-08
46.07461 | 2.144343 | 2.082864 | 1.944216 | 1.890595 | 1.827751 | 1.032146 | 0.002468183 | 4.715627e-06 | 1.723372e-08
46.08461 | 2.144346 | 2.08288 | 1.944258 | 1.890646 | 1.827819 | 1.036086 | 0.002489953 | 4.755192e-06 | 1.737015e-08
46.09461 | 2.144349 | 2.082896 | 1.9443 | 1.890697 | 1.827886 | 1.040019 | 0.002511911 | 4.795083e-06 | 1.750765e-08
46.10461 | 2.144353 | 2.082912 | 1.944342 | 1.890748 | 1.827953 | 1.043945 | 0.002534058 | 4.835302e-06 | 1.764621e-08
46.11461 | 2.144356 | 2.082928 | 1.944384 | 1.890799 | 1.82802 | 1.047865 | 0.002556397 | 4.875852e-06 | 1.778584e-08
46.12461 | 2.144359 | 2.082944 | 1.944426 | 1.89085 | 1.828087 | 1.051777 | 0.002578928 | 4.916735e-06 | 1.792656e-08
46.13461 | 2.144362 | 2.08296 | 1.944468 | 1.890901 | 1.828154 | 1.055681 | 0.002601653 | 4.957954e-06 | 1.806837e-08
46.14461 | 2.144366 | 2.082976 | 1.94451 | 1.890952 | 1.828221 | 1.059579 | 0.002624575 | 4.999512e-06 | 1.821129e-08
46.15462 | 2.144369 | 2.082992 | 1.944552 | 1.891003 | 1.828287 | 1.063468 | 0.002647694 | 5.041411e-06 | 1.835531e-08
46.16462 | 2.144372 | 2.083008 | 1.944593 | 1.891054 | 1.828354 | 1.06735 | 0.002671013 | 5.083655e-06 | 1.850044e-08
46.17462 | 2.144375 | 2.083024 | 1.944635 | 1.891105 | 1.82842 | 1.071224 | 0.002694533 | 5.126246e-06 | 1.86467e-08
46.18462 | 2.144379 | 2.08304 | 1.944677 | 1.891156 | 1.828487 | 1.07509 | 0.002718255 | 5.169187e-06 | 1.87941e-08
46.19462 | 2.144382 | 2.083056 | 1.944719 | 1.891207 | 1.828553 | 1.078948 | 0.002742182 | 5.21248e-06 | 1.894264e-08
46.20462 | 2.144385 | 2.083072 | 1.944761 | 1.891258 | 1.82862 | 1.082797 | 0.002766315 | 5.256129e-06 | 1.909232e-08
46.21462 | 2.144388 | 2.083088 | 1.944803 | 1.891308 | 1.828686 | 1.086639 | 0.002790656 | 5.300136e-06 | 1.924317e-08
46.22462 | 2.144391 | 2.083104 | 1.944845 | 1.891359 | 1.828752 | 1.090471 | 0.002815207 | 5.344505e-06 | 1.939519e-08
46.23462 | 2.144395 | 2.08312 | 1.944886 | 1.89141 | 1.828818 | 1.094295 | 0.002839969 | 5.389238e-06 | 1.954838e-08
46.24462 | 2.144398 | 2.083136 | 1.944928 | 1.891461 | 1.828884 | 1.09811 | 0.002864944 | 5.434338e-06 | 1.970277e-08
46.25463 | 2.144401 | 2.083152 | 1.94497 | 1.891512 | 1.82895 | 1.101916 | 0.002890134 | 5.479808e-06 | 1.985834e-08
46.26463 | 2.144404 | 2.083168 | 1.945012 | 1.891562 | 1.829016 | 1.105713 | 0.002915541 | 5.525651e-06 | 2.001512e-08
46.27463 | 2.144407 | 2.083183 | 1.945053 | 1.891613 | 1.829082 | 1.109501 | 0.002941167 | 5.57187e-06 | 2.017312e-08
46.28463 | 2.144411 | 2.083199 | 1.945095 | 1.891664 | 1.829147 | 1.11328 | 0.002967013 | 5.618468e-06 | 2.033233e-08
46.29463 | 2.144414 | 2.083215 | 1.945137 | 1.891714 | 1.829213 | 1.117049 | 0.002993081 | 5.665448e-06 | 2.049278e-08
46.30463 | 2.144417 | 2.083231 | 1.945178 | 1.891765 | 1.829278 | 1.120809 | 0.003019373 | 5.712813e-06 | 2.065447e-08
46.31463 | 2.14442 | 2.083247 | 1.94522 | 1.891816 | 1.829344 | 1.124559 | 0.003045892 | 5.760567e-06 | 2.081742e-08
46.32463 | 2.144424 | 2.083263 | 1.945262 | 1.891866 | 1.829409 | 1.128299 | 0.003072638 | 5.808712e-06 | 2.098162e-08
46.33463 | 2.144427 | 2.083279 | 1.945303 | 1.891917 | 1.829475 | 1.13203 | 0.003099614 | 5.857252e-06 | 2.114709e-08
46.34463 | 2.14443 | 2.083295 | 1.945345 | 1.891967 | 1.82954 | 1.13575 | 0.003126822 | 5.906189e-06 | 2.131384e-08
46.35464 | 2.144433 | 2.08331 | 1.945387 | 1.892018 | 1.829605 | 1.13946 | 0.003154264 | 5.955527e-06 | 2.148188e-08
46.36464 | 2.144436 | 2.083326 | 1.945428 | 1.892068 | 1.82967 | 1.143161 | 0.003181941 | 6.005269e-06 | 2.165122e-08
46.37464 | 2.14444 | 2.083342 | 1.94547 | 1.892119 | 1.829735 | 1.14685 | 0.003209857 | 6.055419e-06 | 2.182187e-08
46.38464 | 2.144443 | 2.083358 | 1.945511 | 1.892169 | 1.8298 | 1.15053 | 0.003238011 | 6.105979e-06 | 2.199384e-08
46.39464 | 2.144446 | 2.083374 | 1.945553 | 1.89222 | 1.829865 | 1.154199 | 0.003266408 | 6.156953e-06 | 2.216713e-08
46.40464 | 2.144449 | 2.083389 | 1.945594 | 1.89227 | 1.82993 | 1.157857 | 0.003295048 | 6.208345e-06 | 2.234177e-08
46.41464 | 2.144452 | 2.083405 | 1.945636 | 1.892321 | 1.829995 | 1.161505 | 0.003323933 | 6.260157e-06 | 2.251775e-08
46.42464 | 2.144456 | 2.083421 | 1.945677 | 1.892371 | 1.830059 | 1.165141 | 0.003353067 | 6.312393e-06 | 2.26951e-08
46.43464 | 2.144459 | 2.083437 | 1.945719 | 1.892422 | 1.830124 | 1.168767 | 0.00338245 | 6.365056e-06 | 2.287381e-08
46.44464 | 2.144462 | 2.083453 | 1.94576 | 1.892472 | 1.830189 | 1.172382 | 0.003412086 | 6.41815e-06 | 2.30539e-08
46.45465 | 2.144465 | 2.083468 | 1.945802 | 1.892522 | 1.830253 | 1.175985 | 0.003441975 | 6.471679e-06 | 2.323538e-08
46.46465 | 2.144468 | 2.083484 | 1.945843 | 1.892573 | 1.830318 | 1.179578 | 0.003472121 | 6.525645e-06 | 2.341827e-08
46.47465 | 2.144471 | 2.0835 | 1.945885 | 1.892623 | 1.830382 | 1.183159 | 0.003502525 | 6.580052e-06 | 2.360256e-08
46.48465 | 2.144475 | 2.083516 | 1.945926 | 1.892673 | 1.830446 | 1.186729 | 0.003533189 | 6.634904e-06 | 2.378828e-08
46.49465 | 2.144478 | 2.083531 | 1.945967 | 1.892724 | 1.830511 | 1.190287 | 0.003564116 | 6.690205e-06 | 2.397543e-08
46.50465 | 2.144481 | 2.083547 | 1.946009 | 1.892774 | 1.830575 | 1.193834 | 0.003595308 | 6.745957e-06 | 2.416402e-08
46.51465 | 2.144484 | 2.083563 | 1.94605 | 1.892824 | 1.830639 | 1.197369 | 0.003626767 | 6.802165e-06 | 2.435407e-08
46.52465 | 2.144487 | 2.083579 | 1.946091 | 1.892874 | 1.830703 | 1.200892 | 0.003658495 | 6.858832e-06 | 2.454558e-08
46.53465 | 2.144491 | 2.083594 | 1.946133 | 1.892925 | 1.830767 | 1.204403 | 0.003690495 | 6.915962e-06 | 2.473857e-08
46.54465 | 2.144494 | 2.08361 | 1.946174 | 1.892975 | 1.830831 | 1.207903 | 0.003722769 | 6.973559e-06 | 2.493305e-08
46.55466 | 2.144497 | 2.083626 | 1.946215 | 1.893025 | 1.830895 | 1.211391 | 0.003755318 | 7.031626e-06 | 2.512902e-08
46.56466 | 2.1445 | 2.083641 | 1.946257 | 1.893075 | 1.830959 | 1.214866 | 0.003788147 | 7.090167e-06 | 2.532651e-08
46.57466 | 2.144503 | 2.083657 | 1.946298 | 1.893125 | 1.831022 | 1.218329 | 0.003821255 | 7.149186e-06 | 2.552552e-08
46.58466 | 2.144506 | 2.083673 | 1.946339 | 1.893175 | 1.831086 | 1.221781 | 0.003854647 | 7.208686e-06 | 2.572606e-08
46.59466 | 2.14451 | 2.083688 | 1.94638 | 1.893225 | 1.83115 | 1.225219 | 0.003888325 | 7.268672e-06 | 2.592815e-08
46.60466 | 2.144513 | 2.083704 | 1.946421 | 1.893275 | 1.831213 | 1.228646 | 0.00392229 | 7.329148e-06 | 2.613179e-08
46.61466 | 2.144516 | 2.08372 | 1.946463 | 1.893326 | 1.831277 | 1.23206 | 0.003956545 | 7.390117e-06 | 2.6337e-08
46.62466 | 2.144519 | 2.083735 | 1.946504 | 1.893376 | 1.83134 | 1.235462 | 0.003991093 | 7.451583e-06 | 2.654379e-08
46.63466 | 2.144522 | 2.083751 | 1.946545 | 1.893426 | 1.831404 | 1.238851 | 0.004025936 | 7.51355e-06 | 2.675218e-08
46.64466 | 2.144525 | 2.083767 | 1.946586 | 1.893476 | 1.831467 | 1.242227 | 0.004061077 | 7.576023e-06 | 2.696217e-08
46.65467 | 2.144529 | 2.083782 | 1.946627 | 1.893526 | 1.83153 | 1.245591 | 0.004096517 | 7.639005e-06 | 2.717377e-08
46.66467 | 2.144532 | 2.083798 | 1.946668 | 1.893576 | 1.831594 | 1.248942 | 0.00413226 | 7.7025e-06 | 2.7387e-08
46.67467 | 2.144535 | 2.083814 | 1.946709 | 1.893626 | 1.831657 | 1.25228 | 0.004168308 | 7.766513e-06 | 2.760187e-08
46.68467 | 2.144538 | 2.083829 | 1.94675 | 1.893675 | 1.83172 | 1.255606 | 0.004204664 | 7.831048e-06 | 2.78184e-08
46.69467 | 2.144541 | 2.083845 | 1.946791 | 1.893725 | 1.831783 | 1.258918 | 0.00424133 | 7.896108e-06 | 2.803659e-08
46.70467 | 2.144544 | 2.08386 | 1.946833 | 1.893775 | 1.831846 | 1.262217 | 0.004278308 | 7.961698e-06 | 2.825646e-08
46.71467 | 2.144547 | 2.083876 | 1.946874 | 1.893825 | 1.831909 | 1.265504 | 0.004315602 | 8.027823e-06 | 2.847802e-08
46.72467 | 2.144551 | 2.083892 | 1.946915 | 1.893875 | 1.831972 | 1.268777 | 0.004353213 | 8.094486e-06 | 2.870128e-08
46.73467 | 2.144554 | 2.083907 | 1.946956 | 1.893925 | 1.832035 | 1.272037 | 0.004391145 | 8.161691e-06 | 2.892626e-08
46.74467 | 2.144557 | 2.083923 | 1.946997 | 1.893975 | 1.832097 | 1.275284 | 0.0044294 | 8.229444e-06 | 2.915297e-08
46.75468 | 2.14456 | 2.083938 | 1.947037 | 1.894024 | 1.83216 | 1.278518 | 0.004467982 | 8.297748e-06 | 2.938142e-08
46.76468 | 2.144563 | 2.083954 | 1.947078 | 1.894074 | 1.832223 | 1.281739 | 0.004506891 | 8.366608e-06 | 2.961162e-08
46.77468 | 2.144566 | 2.08397 | 1.947119 | 1.894124 | 1.832286 | 1.284946 | 0.004546132 | 8.436029e-06 | 2.98436e-08
46.78468 | 2.144569 | 2.083985 | 1.94716 | 1.894174 | 1.832348 | 1.28814 | 0.004585708 | 8.506014e-06 | 3.007735e-08
46.79468 | 2.144573 | 2.084001 | 1.947201 | 1.894223 | 1.832411 | 1.29132 | 0.00462562 | 8.576569e-06 | 3.03129e-08
46.80468 | 2.144576 | 2.084016 | 1.947242 | 1.894273 | 1.832473 | 1.294487 | 0.004665871 | 8.647697e-06 | 3.055026e-08
46.81468 | 2.144579 | 2.084032 | 1.947283 | 1.894323 | 1.832536 | 1.29764 | 0.004706465 | 8.719404e-06 | 3.078945e-08
46.82468 | 2.144582 | 2.084047 | 1.947324 | 1.894372 | 1.832598 | 1.30078 | 0.004747405 | 8.791693e-06 | 3.103046e-08
46.83468 | 2.144585 | 2.084063 | 1.947365 | 1.894422 | 1.83266 | 1.303907 | 0.004788692 | 8.864571e-06 | 3.127333e-08
46.84468 | 2.144588 | 2.084078 | 1.947405 | 1.894472 | 1.832722 | 1.307019 | 0.004830331 | 8.93804e-06 | 3.151806e-08
46.85469 | 2.144591 | 2.084094 | 1.947446 | 1.894521 | 1.832785 | 1.310118 | 0.004872323 | 9.012107e-06 | 3.176467e-08
46.86469 | 2.144595 | 2.084109 | 1.947487 | 1.894571 | 1.832847 | 1.313204 | 0.004914673 | 9.086775e-06 | 3.201318e-08
46.87469 | 2.144598 | 2.084125 | 1.947528 | 1.89462 | 1.832909 | 1.316276 | 0.004957382 | 9.16205e-06 | 3.226358e-08
46.88469 | 2.144601 | 2.08414 | 1.947569 | 1.89467 | 1.832971 | 1.319334 | 0.005000454 | 9.237937e-06 | 3.251591e-08
46.89469 | 2.144604 | 2.084156 | 1.947609 | 1.89472 | 1.833033 | 1.322378 | 0.005043892 | 9.31444e-06 | 3.277017e-08
46.90469 | 2.144607 | 2.084171 | 1.94765 | 1.894769 | 1.833095 | 1.325409 | 0.005087698 | 9.391564e-06 | 3.302639e-08
46.91469 | 2.14461 | 2.084187 | 1.947691 | 1.894819 | 1.833157 | 1.328425 | 0.005131877 | 9.469314e-06 | 3.328456e-08
46.92469 | 2.144613 | 2.084202 | 1.947731 | 1.894868 | 1.833219 | 1.331428 | 0.00517643 | 9.547695e-06 | 3.354472e-08
46.93469 | 2.144616 | 2.084218 | 1.947772 | 1.894917 | 1.833281 | 1.334417 | 0.005221362 | 9.626712e-06 | 3.380687e-08
46.94469 | 2.14462 | 2.084233 | 1.947813 | 1.894967 | 1.833342 | 1.337393 | 0.005266674 | 9.706371e-06 | 3.407103e-08
46.9547 | 2.144623 | 2.084249 | 1.947853 | 1.895016 | 1.833404 | 1.340354 | 0.005312371 | 9.786676e-06 | 3.433721e-08
46.9647 | 2.144626 | 2.084264 | 1.947894 | 1.895066 | 1.833466 | 1.343301 | 0.005358456 | 9.867632e-06 | 3.460543e-08
46.9747 | 2.144629 | 2.084279 | 1.947935 | 1.895115 | 1.833527 | 1.346235 | 0.005404931 | 9.949245e-06 | 3.48757e-08
46.9847 | 2.144632 | 2.084295 | 1.947975 | 1.895165 | 1.833589 | 1.349155 | 0.0054518 | 1.003152e-05 | 3.514805e-08
46.9947 | 2.144635 | 2.08431 | 1.948016 | 1.895214 | 1.83365 | 1.35206 | 0.005499066 | 1.011446e-05 | 3.542248e-08
47.0047 | 2.144638 | 2.084326 | 1.948056 | 1.895263 | 1.833712 | 1.354952 | 0.005546733 | 1.019808e-05 | 3.569901e-08
47.0147 | 2.144641 | 2.084341 | 1.948097 | 1.895312 | 1.833773 | 1.35783 | 0.005594804 | 1.028237e-05 | 3.597766e-08
47.0247 | 2.144645 | 2.084356 | 1.948137 | 1.895362 | 1.833835 | 1.360693 | 0.005643281 | 1.036734e-05 | 3.625844e-08
47.0347 | 2.144648 | 2.084372 | 1.948178 | 1.895411 | 1.833896 | 1.363543 | 0.005692169 | 1.045301e-05 | 3.654136e-08
47.0447 | 2.144651 | 2.084387 | 1.948218 | 1.89546 | 1.833957 | 1.366379 | 0.005741471 | 1.053936e-05 | 3.682646e-08
47.05471 | 2.144654 | 2.084403 | 1.948259 | 1.89551 | 1.834019 | 1.369201 | 0.00579119 | 1.062642e-05 | 3.711373e-08
47.06471 | 2.144657 | 2.084418 | 1.948299 | 1.895559 | 1.83408 | 1.372009 | 0.005841329 | 1.071418e-05 | 3.74032e-08
47.07471 | 2.14466 | 2.084433 | 1.94834 | 1.895608 | 1.834141 | 1.374802 | 0.005891893 | 1.080266e-05 | 3.769489e-08
47.08471 | 2.144663 | 2.084449 | 1.94838 | 1.895657 | 1.834202 | 1.377582 | 0.005942885 | 1.089185e-05 | 3.79888e-08
47.09471 | 2.144666 | 2.084464 | 1.948421 | 1.895706 | 1.834263 | 1.380348 | 0.005994307 | 1.098176e-05 | 3.828496e-08
47.10471 | 2.144669 | 2.084479 | 1.948461 | 1.895755 | 1.834324 | 1.3831 | 0.006046164 | 1.10724e-05 | 3.858339e-08
47.11471 | 2.144672 | 2.084495 | 1.948502 | 1.895805 | 1.834385 | 1.385838 | 0.006098459 | 1.116377e-05 | 3.88841e-08
47.12471 | 2.144676 | 2.08451 | 1.948542 | 1.895854 | 1.834446 | 1.388561 | 0.006151197 | 1.125588e-05 | 3.91871e-08
47.13471 | 2.144679 | 2.084526 | 1.948582 | 1.895903 | 1.834507 | 1.391271 | 0.006204379 | 1.134874e-05 | 3.949242e-08
47.14471 | 2.144682 | 2.084541 | 1.948623 | 1.895952 | 1.834568 | 1.393967 | 0.006258011 | 1.144235e-05 | 3.980008e-08
47.15472 | 2.144685 | 2.084556 | 1.948663 | 1.896001 | 1.834629 | 1.396649 | 0.006312096 | 1.153671e-05 | 4.011008e-08
47.16472 | 2.144688 | 2.084571 | 1.948703 | 1.89605 | 1.834689 | 1.399316 | 0.006366637 | 1.163184e-05 | 4.042245e-08
47.17472 | 2.144691 | 2.084587 | 1.948744 | 1.896099 | 1.83475 | 1.40197 | 0.006421638 | 1.172774e-05 | 4.07372e-08
47.18472 | 2.144694 | 2.084602 | 1.948784 | 1.896148 | 1.834811 | 1.40461 | 0.006477104 | 1.182441e-05 | 4.105436e-08
47.19472 | 2.144697 | 2.084617 | 1.948824 | 1.896197 | 1.834871 | 1.407236 | 0.006533037 | 1.192186e-05 | 4.137394e-08
47.20472 | 2.1447 | 2.084633 | 1.948864 | 1.896246 | 1.834932 | 1.409848 | 0.006589442 | 1.20201e-05 | 4.169596e-08
47.21472 | 2.144703 | 2.084648 | 1.948905 | 1.896295 | 1.834993 | 1.412446 | 0.006646322 | 1.211914e-05 | 4.202043e-08
47.22472 | 2.144706 | 2.084663 | 1.948945 | 1.896344 | 1.835053 | 1.41503 | 0.006703682 | 1.221898e-05 | 4.234738e-08
47.23472 | 2.14471 | 2.084678 | 1.948985 | 1.896393 | 1.835114 | 1.4176 | 0.006761526 | 1.231962e-05 | 4.267683e-08
47.24472 | 2.144713 | 2.084694 | 1.949025 | 1.896442 | 1.835174 | 1.420156 | 0.006819857 | 1.242107e-05 | 4.300879e-08
47.25473 | 2.144716 | 2.084709 | 1.949066 | 1.89649 | 1.835234 | 1.422699 | 0.006878679 | 1.252334e-05 | 4.334328e-08
47.26473 | 2.144719 | 2.084724 | 1.949106 | 1.896539 | 1.835295 | 1.425227 | 0.006937996 | 1.262644e-05 | 4.368032e-08
47.27473 | 2.144722 | 2.08474 | 1.949146 | 1.896588 | 1.835355 | 1.427742 | 0.006997813 | 1.273038e-05 | 4.401993e-08
47.28473 | 2.144725 | 2.084755 | 1.949186 | 1.896637 | 1.835415 | 1.430243 | 0.007058133 | 1.283515e-05 | 4.436213e-08
47.29473 | 2.144728 | 2.08477 | 1.949226 | 1.896686 | 1.835476 | 1.43273 | 0.007118961 | 1.294076e-05 | 4.470694e-08
47.30473 | 2.144731 | 2.084785 | 1.949266 | 1.896735 | 1.835536 | 1.435203 | 0.007180301 | 1.304723e-05 | 4.505438e-08
47.31473 | 2.144734 | 2.0848 | 1.949306 | 1.896783 | 1.835596 | 1.437663 | 0.007242156 | 1.315456e-05 | 4.540446e-08
47.32473 | 2.144737 | 2.084816 | 1.949346 | 1.896832 | 1.835656 | 1.440109 | 0.007304532 | 1.326275e-05 | 4.575721e-08
47.33473 | 2.14474 | 2.084831 | 1.949386 | 1.896881 | 1.835716 | 1.442541 | 0.007367432 | 1.337181e-05 | 4.611265e-08
47.34473 | 2.144743 | 2.084846 | 1.949426 | 1.89693 | 1.835776 | 1.444959 | 0.007430861 | 1.348176e-05 | 4.647079e-08
47.35474 | 2.144746 | 2.084861 | 1.949467 | 1.896978 | 1.835836 | 1.447364 | 0.007494823 | 1.359259e-05 | 4.683166e-08
47.36474 | 2.14475 | 2.084876 | 1.949507 | 1.897027 | 1.835896 | 1.449755 | 0.007559322 | 1.370431e-05 | 4.719528e-08
47.37474 | 2.144753 | 2.084892 | 1.949547 | 1.897076 | 1.835956 | 1.452133 | 0.007624363 | 1.381694e-05 | 4.756167e-08
47.38474 | 2.144756 | 2.084907 | 1.949587 | 1.897124 | 1.836016 | 1.454497 | 0.00768995 | 1.393047e-05 | 4.793085e-08
47.39474 | 2.144759 | 2.084922 | 1.949626 | 1.897173 | 1.836076 | 1.456847 | 0.007756087 | 1.404492e-05 | 4.830283e-08
47.40474 | 2.144762 | 2.084937 | 1.949666 | 1.897221 | 1.836135 | 1.459184 | 0.00782278 | 1.416028e-05 | 4.867765e-08
47.41474 | 2.144765 | 2.084952 | 1.949706 | 1.89727 | 1.836195 | 1.461507 | 0.007890032 | 1.427658e-05 | 4.905532e-08
47.42474 | 2.144768 | 2.084967 | 1.949746 | 1.897319 | 1.836255 | 1.463817 | 0.007957848 | 1.439382e-05 | 4.943586e-08
47.43474 | 2.144771 | 2.084983 | 1.949786 | 1.897367 | 1.836315 | 1.466114 | 0.008026233 | 1.451199e-05 | 4.98193e-08
47.44474 | 2.144774 | 2.084998 | 1.949826 | 1.897416 | 1.836374 | 1.468397 | 0.008095192 | 1.463112e-05 | 5.020565e-08
47.45475 | 2.144777 | 2.085013 | 1.949866 | 1.897464 | 1.836434 | 1.470666 | 0.008164728 | 1.475121e-05 | 5.059494e-08
47.46475 | 2.14478 | 2.085028 | 1.949906 | 1.897513 | 1.836493 | 1.472923 | 0.008234847 | 1.487227e-05 | 5.098719e-08
47.47475 | 2.144783 | 2.085043 | 1.949946 | 1.897561 | 1.836553 | 1.475166 | 0.008305554 | 1.49943e-05 | 5.138242e-08
47.48475 | 2.144786 | 2.085058 | 1.949986 | 1.89761 | 1.836612 | 1.477396 | 0.008376853 | 1.511731e-05 | 5.178066e-08
47.49475 | 2.144789 | 2.085073 | 1.950025 | 1.897658 | 1.836672 | 1.479612 | 0.008448749 | 1.524131e-05 | 5.218192e-08
47.50475 | 2.144792 | 2.085088 | 1.950065 | 1.897706 | 1.836731 | 1.481816 | 0.008521247 | 1.53663e-05 | 5.258623e-08
47.51475 | 2.144795 | 2.085104 | 1.950105 | 1.897755 | 1.836791 | 1.484006 | 0.008594351 | 1.549231e-05 | 5.299361e-08
47.52475 | 2.144798 | 2.085119 | 1.950145 | 1.897803 | 1.83685 | 1.486183 | 0.008668067 | 1.561932e-05 | 5.340409e-08
47.53475 | 2.144801 | 2.085134 | 1.950184 | 1.897852 | 1.836909 | 1.488347 | 0.0087424 | 1.574736e-05 | 5.381768e-08
47.54475 | 2.144805 | 2.085149 | 1.950224 | 1.8979 | 1.836969 | 1.490498 | 0.008817355 | 1.587642e-05 | 5.423441e-08
47.55476 | 2.144808 | 2.085164 | 1.950264 | 1.897948 | 1.837028 | 1.492636 | 0.008892936 | 1.600653e-05 | 5.465431e-08
47.56476 | 2.144811 | 2.085179 | 1.950304 | 1.897997 | 1.837087 | 1.494761 | 0.008969149 | 1.613767e-05 | 5.50774e-08
47.57476 | 2.144814 | 2.085194 | 1.950343 | 1.898045 | 1.837146 | 1.496873 | 0.009045999 | 1.626988e-05 | 5.55037e-08
47.58476 | 2.144817 | 2.085209 | 1.950383 | 1.898093 | 1.837205 | 1.498972 | 0.009123491 | 1.640314e-05 | 5.593323e-08
47.59476 | 2.14482 | 2.085224 | 1.950423 | 1.898141 | 1.837265 | 1.501058 | 0.00920163 | 1.653747e-05 | 5.636602e-08
47.60476 | 2.144823 | 2.085239 | 1.950462 | 1.89819 | 1.837324 | 1.503132 | 0.009280421 | 1.667289e-05 | 5.680209e-08
47.61476 | 2.144826 | 2.085254 | 1.950502 | 1.898238 | 1.837383 | 1.505193 | 0.009359871 | 1.680939e-05 | 5.724148e-08
47.62476 | 2.144829 | 2.085269 | 1.950542 | 1.898286 | 1.837442 | 1.507241 | 0.009439983 | 1.694698e-05 | 5.768419e-08
47.63476 | 2.144832 | 2.085284 | 1.950581 | 1.898334 | 1.837501 | 1.509276 | 0.009520764 | 1.708568e-05 | 5.813027e-08
47.64476 | 2.144835 | 2.085299 | 1.950621 | 1.898382 | 1.83756 | 1.511299 | 0.009602218 | 1.722549e-05 | 5.857972e-08
47.65477 | 2.144838 | 2.085314 | 1.95066 | 1.898431 | 1.837618 | 1.513309 | 0.009684352 | 1.736643e-05 | 5.903258e-08
47.66477 | 2.144841 | 2.085329 | 1.9507 | 1.898479 | 1.837677 | 1.515307 | 0.009767171 | 1.750849e-05 | 5.948888e-08
47.67477 | 2.144844 | 2.085344 | 1.950739 | 1.898527 | 1.837736 | 1.517292 | 0.00985068 | 1.76517e-05 | 5.994863e-08
47.68477 | 2.144847 | 2.085359 | 1.950779 | 1.898575 | 1.837795 | 1.519265 | 0.009934884 | 1.779605e-05 | 6.041187e-08
47.69477 | 2.14485 | 2.085374 | 1.950818 | 1.898623 | 1.837854 | 1.521225 | 0.01001979 | 1.794156e-05 | 6.087861e-08
47.70477 | 2.144853 | 2.085389 | 1.950858 | 1.898671 | 1.837912 | 1.523173 | 0.0101054 | 1.808824e-05 | 6.13489e-08
47.71477 | 2.144856 | 2.085404 | 1.950897 | 1.898719 | 1.837971 | 1.525108 | 0.01019173 | 1.823609e-05 | 6.182274e-08
47.72477 | 2.144859 | 2.085419 | 1.950937 | 1.898767 | 1.83803 | 1.527032 | 0.01027877 | 1.838513e-05 | 6.230017e-08
47.73477 | 2.144862 | 2.085434 | 1.950976 | 1.898815 | 1.838088 | 1.528943 | 0.01036654 | 1.853536e-05 | 6.278122e-08
47.74477 | 2.144865 | 2.085449 | 1.951016 | 1.898863 | 1.838147 | 1.530842 | 0.01045504 | 1.86868e-05 | 6.326591e-08
47.75478 | 2.144868 | 2.085464 | 1.951055 | 1.898911 | 1.838206 | 1.532729 | 0.01054428 | 1.883945e-05 | 6.375427e-08
47.76478 | 2.144871 | 2.085479 | 1.951095 | 1.898959 | 1.838264 | 1.534604 | 0.01063425 | 1.899332e-05 | 6.424632e-08
47.77478 | 2.144874 | 2.085494 | 1.951134 | 1.899007 | 1.838323 | 1.536466 | 0.01072498 | 1.914842e-05 | 6.47421e-08
47.78478 | 2.144877 | 2.085509 | 1.951173 | 1.899055 | 1.838381 | 1.538317 | 0.01081646 | 1.930477e-05 | 6.524163e-08
47.79478 | 2.14488 | 2.085524 | 1.951213 | 1.899103 | 1.838439 | 1.540156 | 0.0109087 | 1.946236e-05 | 6.574494e-08
47.80478 | 2.144883 | 2.085539 | 1.951252 | 1.899151 | 1.838498 | 1.541983 | 0.0110017 | 1.962122e-05 | 6.625206e-08
47.81478 | 2.144886 | 2.085554 | 1.951291 | 1.899199 | 1.838556 | 1.543798 | 0.01109548 | 1.978135e-05 | 6.676301e-08
47.82478 | 2.144889 | 2.085569 | 1.951331 | 1.899246 | 1.838615 | 1.545602 | 0.01119003 | 1.994276e-05 | 6.727782e-08
47.83478 | 2.144892 | 2.085583 | 1.95137 | 1.899294 | 1.838673 | 1.547393 | 0.01128537 | 2.010547e-05 | 6.779653e-08
47.84478 | 2.144895 | 2.085598 | 1.951409 | 1.899342 | 1.838731 | 1.549174 | 0.01138151 | 2.026947e-05 | 6.831916e-08
47.85479 | 2.144898 | 2.085613 | 1.951449 | 1.89939 | 1.838789 | 1.550942 | 0.01147843 | 2.043479e-05 | 6.884574e-08
47.86479 | 2.144901 | 2.085628 | 1.951488 | 1.899438 | 1.838848 | 1.552699 | 0.01157617 | 2.060143e-05 | 6.937629e-08
47.87479 | 2.144904 | 2.085643 | 1.951527 | 1.899485 | 1.838906 | 1.554444 | 0.01167471 | 2.07694e-05 | 6.991086e-08
47.88479 | 2.144907 | 2.085658 | 1.951566 | 1.899533 | 1.838964 | 1.556178 | 0.01177407 | 2.093871e-05 | 7.044947e-08
47.89479 | 2.14491 | 2.085673 | 1.951606 | 1.899581 | 1.839022 | 1.5579 | 0.01187425 | 2.110938e-05 | 7.099214e-08
47.90479 | 2.144913 | 2.085688 | 1.951645 | 1.899629 | 1.83908 | 1.559612 | 0.01197526 | 2.128141e-05 | 7.153891e-08
47.91479 | 2.144916 | 2.085702 | 1.951684 | 1.899676 | 1.839138 | 1.561311 | 0.01207711 | 2.145481e-05 | 7.208981e-08
47.92479 | 2.144919 | 2.085717 | 1.951723 | 1.899724 | 1.839196 | 1.563 | 0.0121798 | 2.16296e-05 | 7.264488e-08
47.93479 | 2.144922 | 2.085732 | 1.951762 | 1.899772 | 1.839254 | 1.564677 | 0.01228334 | 2.180579e-05 | 7.320413e-08
47.94479 | 2.144925 | 2.085747 | 1.951801 | 1.899819 | 1.839312 | 1.566343 | 0.01238773 | 2.198338e-05 | 7.37676e-08
47.9548 | 2.144928 | 2.085762 | 1.951841 | 1.899867 | 1.83937 | 1.567998 | 0.012493 | 2.21624e-05 | 7.433533e-08
47.9648 | 2.144931 | 2.085777 | 1.95188 | 1.899915 | 1.839428 | 1.569642 | 0.01259913 | 2.234284e-05 | 7.490734e-08
47.9748 | 2.144934 | 2.085791 | 1.951919 | 1.899962 | 1.839486 | 1.571276 | 0.01270613 | 2.252472e-05 | 7.548366e-08
47.9848 | 2.144937 | 2.085806 | 1.951958 | 1.90001 | 1.839544 | 1.572898 | 0.01281403 | 2.270805e-05 | 7.606434e-08
47.9948 | 2.14494 | 2.085821 | 1.951997 | 1.900057 | 1.839601 | 1.574509 | 0.01292281 | 2.289285e-05 | 7.664939e-08
48.0048 | 2.144943 | 2.085836 | 1.952036 | 1.900105 | 1.839659 | 1.576109 | 0.01303249 | 2.307912e-05 | 7.723886e-08
48.0148 | 2.144946 | 2.085851 | 1.952075 | 1.900152 | 1.839717 | 1.577699 | 0.01314308 | 2.326688e-05 | 7.783277e-08
48.0248 | 2.144949 | 2.085865 | 1.952114 | 1.9002 | 1.839775 | 1.579278 | 0.01325458 | 2.345613e-05 | 7.843115e-08
48.0348 | 2.144952 | 2.08588 | 1.952153 | 1.900247 | 1.839832 | 1.580846 | 0.01336699 | 2.36469e-05 | 7.903405e-08
48.0448 | 2.144955 | 2.085895 | 1.952192 | 1.900295 | 1.83989 | 1.582404 | 0.01348034 | 2.383918e-05 | 7.96415e-08
48.05481 | 2.144958 | 2.08591 | 1.952231 | 1.900342 | 1.839948 | 1.583951 | 0.01359462 | 2.4033e-05 | 8.025352e-08
48.06481 | 2.144961 | 2.085925 | 1.95227 | 1.90039 | 1.840005 | 1.585487 | 0.01370985 | 2.422837e-05 | 8.087015e-08
48.07481 | 2.144964 | 2.085939 | 1.952309 | 1.900437 | 1.840063 | 1.587013 | 0.01382602 | 2.442529e-05 | 8.149142e-08
48.08481 | 2.144967 | 2.085954 | 1.952348 | 1.900485 | 1.84012 | 1.588529 | 0.01394315 | 2.462378e-05 | 8.211738e-08
48.09481 | 2.14497 | 2.085969 | 1.952387 | 1.900532 | 1.840178 | 1.590035 | 0.01406124 | 2.482385e-05 | 8.274805e-08
48.10481 | 2.144973 | 2.085984 | 1.952426 | 1.900579 | 1.840235 | 1.59153 | 0.01418031 | 2.502551e-05 | 8.338347e-08
48.11481 | 2.144976 | 2.085998 | 1.952465 | 1.900627 | 1.840293 | 1.593014 | 0.01430035 | 2.522879e-05 | 8.402368e-08
48.12481 | 2.144979 | 2.086013 | 1.952504 | 1.900674 | 1.84035 | 1.594489 | 0.01442139 | 2.543368e-05 | 8.46687e-08
48.13481 | 2.144982 | 2.086028 | 1.952542 | 1.900721 | 1.840408 | 1.595954 | 0.01454342 | 2.56402e-05 | 8.531858e-08
48.14481 | 2.144985 | 2.086042 | 1.952581 | 1.900769 | 1.840465 | 1.597408 | 0.01466645 | 2.584837e-05 | 8.597335e-08
48.15482 | 2.144988 | 2.086057 | 1.95262 | 1.900816 | 1.840522 | 1.598853 | 0.01479049 | 2.605819e-05 | 8.663305e-08
48.16482 | 2.144991 | 2.086072 | 1.952659 | 1.900863 | 1.84058 | 1.600287 | 0.01491556 | 2.626968e-05 | 8.729771e-08
48.17482 | 2.144994 | 2.086087 | 1.952698 | 1.90091 | 1.840637 | 1.601712 | 0.01504165 | 2.648286e-05 | 8.796737e-08
48.18482 | 2.144997 | 2.086101 | 1.952737 | 1.900958 | 1.840694 | 1.603127 | 0.01516877 | 2.669773e-05 | 8.864207e-08
48.19482 | 2.145 | 2.086116 | 1.952775 | 1.901005 | 1.840752 | 1.604532 | 0.01529694 | 2.691432e-05 | 8.932184e-08
48.20482 | 2.145003 | 2.086131 | 1.952814 | 1.901052 | 1.840809 | 1.605927 | 0.01542616 | 2.713262e-05 | 9.000672e-08
48.21482 | 2.145006 | 2.086145 | 1.952853 | 1.901099 | 1.840866 | 1.607312 | 0.01555645 | 2.735266e-05 | 9.069675e-08
48.22482 | 2.145009 | 2.08616 | 1.952892 | 1.901146 | 1.840923 | 1.608688 | 0.0156878 | 2.757445e-05 | 9.139197e-08
48.23482 | 2.145011 | 2.086175 | 1.95293 | 1.901193 | 1.84098 | 1.610055 | 0.01582022 | 2.779801e-05 | 9.209242e-08
48.24482 | 2.145014 | 2.086189 | 1.952969 | 1.901241 | 1.841037 | 1.611411 | 0.01595374 | 2.802334e-05 | 9.279812e-08
48.25483 | 2.145017 | 2.086204 | 1.953008 | 1.901288 | 1.841094 | 1.612759 | 0.01608834 | 2.825046e-05 | 9.350913e-08
48.26483 | 2.14502 | 2.086219 | 1.953046 | 1.901335 | 1.841151 | 1.614097 | 0.01622405 | 2.847939e-05 | 9.422548e-08
48.27483 | 2.145023 | 2.086233 | 1.953085 | 1.901382 | 1.841208 | 1.615425 | 0.01636087 | 2.871013e-05 | 9.494722e-08
48.28483 | 2.145026 | 2.086248 | 1.953124 | 1.901429 | 1.841265 | 1.616745 | 0.01649881 | 2.894271e-05 | 9.567437e-08
48.29483 | 2.145029 | 2.086263 | 1.953162 | 1.901476 | 1.841322 | 1.618055 | 0.01663788 | 2.917714e-05 | 9.640698e-08
48.30483 | 2.145032 | 2.086277 | 1.953201 | 1.901523 | 1.841379 | 1.619355 | 0.01677809 | 2.941343e-05 | 9.714509e-08
48.31483 | 2.145035 | 2.086292 | 1.953239 | 1.90157 | 1.841436 | 1.620647 | 0.01691944 | 2.965159e-05 | 9.788875e-08
48.32483 | 2.145038 | 2.086306 | 1.953278 | 1.901617 | 1.841493 | 1.62193 | 0.01706195 | 2.989165e-05 | 9.863798e-08
48.33483 | 2.145041 | 2.086321 | 1.953317 | 1.901664 | 1.84155 | 1.623203 | 0.01720562 | 3.013361e-05 | 9.939284e-08
48.34483 | 2.145044 | 2.086336 | 1.953355 | 1.901711 | 1.841607 | 1.624468 | 0.01735047 | 3.037749e-05 | 1.001534e-07
48.35484 | 2.145047 | 2.08635 | 1.953394 | 1.901758 | 1.841663 | 1.625723 | 0.0174965 | 3.06233e-05 | 1.009196e-07
48.36484 | 2.14505 | 2.086365 | 1.953432 | 1.901805 | 1.84172 | 1.62697 | 0.01764372 | 3.087107e-05 | 1.016916e-07
48.37484 | 2.145053 | 2.086379 | 1.953471 | 1.901852 | 1.841777 | 1.628208 | 0.01779214 | 3.11208e-05 | 1.024693e-07
48.38484 | 2.145056 | 2.086394 | 1.953509 | 1.901898 | 1.841834 | 1.629437 | 0.01794178 | 3.137252e-05 | 1.032529e-07
48.39484 | 2.145059 | 2.086408 | 1.953548 | 1.901945 | 1.84189 | 1.630658 | 0.01809263 | 3.162623e-05 | 1.040424e-07
48.40484 | 2.145062 | 2.086423 | 1.953586 | 1.901992 | 1.841947 | 1.63187 | 0.01824471 | 3.188195e-05 | 1.048378e-07
48.41484 | 2.145065 | 2.086438 | 1.953625 | 1.902039 | 1.842004 | 1.633073 | 0.01839804 | 3.213969e-05 | 1.056392e-07
48.42484 | 2.145067 | 2.086452 | 1.953663 | 1.902086 | 1.84206 | 1.634267 | 0.01855261 | 3.239949e-05 | 1.064465e-07
48.43484 | 2.14507 | 2.086467 | 1.953702 | 1.902133 | 1.842117 | 1.635454 | 0.01870844 | 3.266134e-05 | 1.072599e-07
48.44484 | 2.145073 | 2.086481 | 1.95374 | 1.902179 | 1.842173 | 1.636631 | 0.01886554 | 3.292526e-05 | 1.080794e-07
48.45485 | 2.145076 | 2.086496 | 1.953778 | 1.902226 | 1.84223 | 1.637801 | 0.01902392 | 3.319128e-05 | 1.089051e-07
48.46485 | 2.145079 | 2.08651 | 1.953817 | 1.902273 | 1.842286 | 1.638962 | 0.01918358 | 3.34594e-05 | 1.097369e-07
48.47485 | 2.145082 | 2.086525 | 1.953855 | 1.90232 | 1.842343 | 1.640114 | 0.01934455 | 3.372965e-05 | 1.10575e-07
48.48485 | 2.145085 | 2.086539 | 1.953894 | 1.902366 | 1.842399 | 1.641259 | 0.01950682 | 3.400204e-05 | 1.114193e-07
48.49485 | 2.145088 | 2.086554 | 1.953932 | 1.902413 | 1.842456 | 1.642395 | 0.01967041 | 3.427658e-05 | 1.122699e-07
48.50485 | 2.145091 | 2.086568 | 1.95397 | 1.90246 | 1.842512 | 1.643523 | 0.01983533 | 3.45533e-05 | 1.13127e-07
48.51485 | 2.145094 | 2.086583 | 1.954009 | 1.902506 | 1.842569 | 1.644643 | 0.02000159 | 3.483221e-05 | 1.139904e-07
48.52485 | 2.145097 | 2.086597 | 1.954047 | 1.902553 | 1.842625 | 1.645755 | 0.0201692 | 3.511332e-05 | 1.148603e-07
48.53485 | 2.1451 | 2.086612 | 1.954085 | 1.9026 | 1.842681 | 1.646859 | 0.02033817 | 3.539666e-05 | 1.157367e-07
48.54485 | 2.145103 | 2.086626 | 1.954123 | 1.902646 | 1.842738 | 1.647955 | 0.02050851 | 3.568224e-05 | 1.166197e-07
48.55486 | 2.145106 | 2.086641 | 1.954162 | 1.902693 | 1.842794 | 1.649043 | 0.02068023 | 3.597009e-05 | 1.175092e-07
48.56486 | 2.145108 | 2.086655 | 1.9542 | 1.902739 | 1.84285 | 1.650124 | 0.02085334 | 3.62602e-05 | 1.184055e-07
48.57486 | 2.145111 | 2.08667 | 1.954238 | 1.902786 | 1.842906 | 1.651196 | 0.02102786 | 3.655261e-05 | 1.193084e-07
48.58486 | 2.145114 | 2.086684 | 1.954276 | 1.902832 | 1.842962 | 1.652261 | 0.02120379 | 3.684734e-05 | 1.202181e-07
48.59486 | 2.145117 | 2.086699 | 1.954315 | 1.902879 | 1.843019 | 1.653318 | 0.02138114 | 3.714439e-05 | 1.211345e-07
48.60486 | 2.14512 | 2.086713 | 1.954353 | 1.902926 | 1.843075 | 1.654368 | 0.02155993 | 3.744379e-05 | 1.220579e-07
48.61486 | 2.145123 | 2.086728 | 1.954391 | 1.902972 | 1.843131 | 1.65541 | 0.02174016 | 3.774556e-05 | 1.229881e-07
48.62486 | 2.145126 | 2.086742 | 1.954429 | 1.903018 | 1.843187 | 1.656444 | 0.02192186 | 3.804972e-05 | 1.239253e-07
48.63486 | 2.145129 | 2.086756 | 1.954467 | 1.903065 | 1.843243 | 1.657471 | 0.02210502 | 3.835627e-05 | 1.248695e-07
48.64486 | 2.145132 | 2.086771 | 1.954505 | 1.903111 | 1.843299 | 1.658491 | 0.02228966 | 3.866525e-05 | 1.258207e-07
48.65487 | 2.145135 | 2.086785 | 1.954543 | 1.903158 | 1.843355 | 1.659503 | 0.02247579 | 3.897667e-05 | 1.26779e-07
48.66487 | 2.145138 | 2.0868 | 1.954582 | 1.903204 | 1.843411 | 1.660508 | 0.02266342 | 3.929054e-05 | 1.277445e-07
48.67487 | 2.14514 | 2.086814 | 1.95462 | 1.903251 | 1.843467 | 1.661505 | 0.02285257 | 3.96069e-05 | 1.287172e-07
48.68487 | 2.145143 | 2.086829 | 1.954658 | 1.903297 | 1.843523 | 1.662496 | 0.02304325 | 3.992575e-05 | 1.296972e-07
48.69487 | 2.145146 | 2.086843 | 1.954696 | 1.903343 | 1.843579 | 1.663479 | 0.02323546 | 4.024712e-05 | 1.306845e-07
48.70487 | 2.145149 | 2.086857 | 1.954734 | 1.90339 | 1.843635 | 1.664455 | 0.02342923 | 4.057103e-05 | 1.316791e-07
48.71487 | 2.145152 | 2.086872 | 1.954772 | 1.903436 | 1.843691 | 1.665424 | 0.02362455 | 4.089749e-05 | 1.326812e-07
48.72487 | 2.145155 | 2.086886 | 1.95481 | 1.903482 | 1.843747 | 1.666386 | 0.02382145 | 4.122653e-05 | 1.336908e-07
48.73487 | 2.145158 | 2.0869 | 1.954848 | 1.903529 | 1.843802 | 1.667341 | 0.02401993 | 4.155816e-05 | 1.347079e-07
48.74487 | 2.145161 | 2.086915 | 1.954886 | 1.903575 | 1.843858 | 1.668288 | 0.02422001 | 4.189241e-05 | 1.357325e-07
48.75488 | 2.145164 | 2.086929 | 1.954924 | 1.903621 | 1.843914 | 1.669229 | 0.0244217 | 4.222929e-05 | 1.367648e-07
48.76488 | 2.145167 | 2.086944 | 1.954962 | 1.903667 | 1.84397 | 1.670164 | 0.02462501 | 4.256884e-05 | 1.378048e-07
48.77488 | 2.145169 | 2.086958 | 1.955 | 1.903714 | 1.844025 | 1.671091 | 0.02482996 | 4.291105e-05 | 1.388526e-07
48.78488 | 2.145172 | 2.086972 | 1.955038 | 1.90376 | 1.844081 | 1.672012 | 0.02503655 | 4.325597e-05 | 1.399082e-07
48.79488 | 2.145175 | 2.086987 | 1.955076 | 1.903806 | 1.844137 | 1.672926 | 0.0252448 | 4.36036e-05 | 1.409716e-07
48.80488 | 2.145178 | 2.087001 | 1.955113 | 1.903852 | 1.844192 | 1.673833 | 0.02545473 | 4.395397e-05 | 1.42043e-07
48.81488 | 2.145181 | 2.087015 | 1.955151 | 1.903898 | 1.844248 | 1.674734 | 0.02566634 | 4.430711e-05 | 1.431224e-07
48.82488 | 2.145184 | 2.08703 | 1.955189 | 1.903944 | 1.844304 | 1.675628 | 0.02587964 | 4.466302e-05 | 1.442098e-07
48.83488 | 2.145187 | 2.087044 | 1.955227 | 1.903991 | 1.844359 | 1.676515 | 0.02609466 | 4.502174e-05 | 1.453052e-07
48.84488 | 2.14519 | 2.087058 | 1.955265 | 1.904037 | 1.844415 | 1.677396 | 0.0263114 | 4.538328e-05 | 1.464089e-07
48.85489 | 2.145193 | 2.087073 | 1.955303 | 1.904083 | 1.84447 | 1.678271 | 0.02652987 | 4.574767e-05 | 1.475208e-07
48.86489 | 2.145195 | 2.087087 | 1.955341 | 1.904129 | 1.844526 | 1.679139 | 0.0267501 | 4.611493e-05 | 1.486409e-07
48.87489 | 2.145198 | 2.087101 | 1.955378 | 1.904175 | 1.844581 | 1.680001 | 0.02697209 | 4.648508e-05 | 1.497694e-07
48.88489 | 2.145201 | 2.087115 | 1.955416 | 1.904221 | 1.844637 | 1.680857 | 0.02719585 | 4.685814e-05 | 1.509063e-07
48.89489 | 2.145204 | 2.08713 | 1.955454 | 1.904267 | 1.844692 | 1.681706 | 0.02742141 | 4.723414e-05 | 1.520517e-07
48.90489 | 2.145207 | 2.087144 | 1.955492 | 1.904313 | 1.844748 | 1.682549 | 0.02764876 | 4.76131e-05 | 1.532056e-07
48.91489 | 2.14521 | 2.087158 | 1.955529 | 1.904359 | 1.844803 | 1.683386 | 0.02787794 | 4.799503e-05 | 1.54368e-07
48.92489 | 2.145213 | 2.087173 | 1.955567 | 1.904405 | 1.844859 | 1.684217 | 0.02810894 | 4.837998e-05 | 1.555391e-07
48.93489 | 2.145216 | 2.087187 | 1.955605 | 1.904451 | 1.844914 | 1.685042 | 0.02834179 | 4.876794e-05 | 1.56719e-07
48.94489 | 2.145218 | 2.087201 | 1.955643 | 1.904497 | 1.844969 | 1.68586 | 0.0285765 | 4.915896e-05 | 1.579076e-07
48.9549 | 2.145221 | 2.087215 | 1.95568 | 1.904543 | 1.845024 | 1.686673 | 0.02881308 | 4.955305e-05 | 1.59105e-07
48.9649 | 2.145224 | 2.08723 | 1.955718 | 1.904589 | 1.84508 | 1.68748 | 0.02905154 | 4.995025e-05 | 1.603113e-07
48.9749 | 2.145227 | 2.087244 | 1.955756 | 1.904635 | 1.845135 | 1.688281 | 0.02929191 | 5.035056e-05 | 1.615267e-07
48.9849 | 2.14523 | 2.087258 | 1.955793 | 1.90468 | 1.84519 | 1.689076 | 0.02953419 | 5.075401e-05 | 1.62751e-07
48.9949 | 2.145233 | 2.087272 | 1.955831 | 1.904726 | 1.845245 | 1.689865 | 0.0297784 | 5.116064e-05 | 1.639844e-07
49.0049 | 2.145236 | 2.087286 | 1.955869 | 1.904772 | 1.845301 | 1.690648 | 0.03002455 | 5.157046e-05 | 1.65227e-07
49.0149 | 2.145239 | 2.087301 | 1.955906 | 1.904818 | 1.845356 | 1.691426 | 0.03027266 | 5.19835e-05 | 1.664789e-07
49.0249 | 2.145241 | 2.087315 | 1.955944 | 1.904864 | 1.845411 | 1.692198 | 0.03052274 | 5.239979e-05 | 1.6774e-07
49.0349 | 2.145244 | 2.087329 | 1.955981 | 1.90491 | 1.845466 | 1.692964 | 0.03077481 | 5.281934e-05 | 1.690105e-07
49.0449 | 2.145247 | 2.087343 | 1.956019 | 1.904955 | 1.845521 | 1.693725 | 0.03102888 | 5.324218e-05 | 1.702905e-07
49.05491 | 2.14525 | 2.087357 | 1.956056 | 1.905001 | 1.845576 | 1.69448 | 0.03128497 | 5.366835e-05 | 1.715799e-07
49.06491 | 2.145253 | 2.087372 | 1.956094 | 1.905047 | 1.845631 | 1.69523 | 0.03154309 | 5.409786e-05 | 1.72879e-07
49.07491 | 2.145256 | 2.087386 | 1.956132 | 1.905093 | 1.845686 | 1.695974 | 0.03180326 | 5.453074e-05 | 1.741876e-07
49.08491 | 2.145259 | 2.0874 | 1.956169 | 1.905138 | 1.845741 | 1.696712 | 0.03206549 | 5.496701e-05 | 1.75506e-07
49.09491 | 2.145261 | 2.087414 | 1.956207 | 1.905184 | 1.845796 | 1.697446 | 0.0323298 | 5.540671e-05 | 1.768342e-07
49.10491 | 2.145264 | 2.087428 | 1.956244 | 1.90523 | 1.845851 | 1.698173 | 0.0325962 | 5.584986e-05 | 1.781722e-07
49.11491 | 2.145267 | 2.087443 | 1.956282 | 1.905275 | 1.845906 | 1.698896 | 0.03286471 | 5.629648e-05 | 1.795201e-07
49.12491 | 2.14527 | 2.087457 | 1.956319 | 1.905321 | 1.845961 | 1.699613 | 0.03313535 | 5.67466e-05 | 1.808781e-07
49.13491 | 2.145273 | 2.087471 | 1.956356 | 1.905367 | 1.846016 | 1.700325 | 0.03340813 | 5.720026e-05 | 1.822461e-07
49.14491 | 2.145276 | 2.087485 | 1.956394 | 1.905412 | 1.846071 | 1.701032 | 0.03368306 | 5.765746e-05 | 1.836242e-07
49.15492 | 2.145279 | 2.087499 | 1.956431 | 1.905458 | 1.846126 | 1.701733 | 0.03396016 | 5.811826e-05 | 1.850126e-07
49.16492 | 2.145281 | 2.087513 | 1.956469 | 1.905503 | 1.846181 | 1.70243 | 0.03423945 | 5.858266e-05 | 1.864113e-07
49.17492 | 2.145284 | 2.087527 | 1.956506 | 1.905549 | 1.846235 | 1.703121 | 0.03452095 | 5.90507e-05 | 1.878203e-07
49.18492 | 2.145287 | 2.087542 | 1.956543 | 1.905594 | 1.84629 | 1.703807 | 0.03480467 | 5.952241e-05 | 1.892398e-07
49.19492 | 2.14529 | 2.087556 | 1.956581 | 1.90564 | 1.846345 | 1.704488 | 0.03509062 | 5.999781e-05 | 1.906698e-07
49.20492 | 2.145293 | 2.08757 | 1.956618 | 1.905686 | 1.8464 | 1.705164 | 0.03537883 | 6.047693e-05 | 1.921104e-07
49.21492 | 2.145296 | 2.087584 | 1.956655 | 1.905731 | 1.846454 | 1.705836 | 0.03566931 | 6.095981e-05 | 1.935617e-07
49.22492 | 2.145298 | 2.087598 | 1.956693 | 1.905776 | 1.846509 | 1.706502 | 0.03596207 | 6.144646e-05 | 1.950237e-07
49.23492 | 2.145301 | 2.087612 | 1.95673 | 1.905822 | 1.846564 | 1.707163 | 0.03625714 | 6.193693e-05 | 1.964965e-07
49.24492 | 2.145304 | 2.087626 | 1.956767 | 1.905867 | 1.846618 | 1.70782 | 0.03655453 | 6.243123e-05 | 1.979803e-07
49.25493 | 2.145307 | 2.08764 | 1.956805 | 1.905913 | 1.846673 | 1.708472 | 0.03685425 | 6.29294e-05 | 1.99475e-07
49.26493 | 2.14531 | 2.087654 | 1.956842 | 1.905958 | 1.846728 | 1.709119 | 0.03715633 | 6.343147e-05 | 2.009808e-07
49.27493 | 2.145313 | 2.087668 | 1.956879 | 1.906004 | 1.846782 | 1.709761 | 0.03746078 | 6.393747e-05 | 2.024977e-07
49.28493 | 2.145315 | 2.087682 | 1.956916 | 1.906049 | 1.846837 | 1.710399 | 0.03776762 | 6.444742e-05 | 2.040259e-07
49.29493 | 2.145318 | 2.087696 | 1.956954 | 1.906094 | 1.846891 | 1.711032 | 0.03807687 | 6.496136e-05 | 2.055654e-07
49.30493 | 2.145321 | 2.087711 | 1.956991 | 1.90614 | 1.846946 | 1.71166 | 0.03838854 | 6.547932e-05 | 2.071163e-07
49.31493 | 2.145324 | 2.087725 | 1.957028 | 1.906185 | 1.847 | 1.712284 | 0.03870265 | 6.600133e-05 | 2.086786e-07
49.32493 | 2.145327 | 2.087739 | 1.957065 | 1.90623 | 1.847055 | 1.712903 | 0.03901922 | 6.652742e-05 | 2.102525e-07
49.33493 | 2.14533 | 2.087753 | 1.957102 | 1.906276 | 1.847109 | 1.713517 | 0.03933827 | 6.705763e-05 | 2.11838e-07
49.34493 | 2.145332 | 2.087767 | 1.95714 | 1.906321 | 1.847164 | 1.714127 | 0.03965982 | 6.759197e-05 | 2.134353e-07
49.35494 | 2.145335 | 2.087781 | 1.957177 | 1.906366 | 1.847218 | 1.714733 | 0.03998387 | 6.813049e-05 | 2.150444e-07
49.36494 | 2.145338 | 2.087795 | 1.957214 | 1.906411 | 1.847273 | 1.715334 | 0.04031046 | 6.867322e-05 | 2.166653e-07
49.37494 | 2.145341 | 2.087809 | 1.957251 | 1.906457 | 1.847327 | 1.715931 | 0.0406396 | 6.922018e-05 | 2.182983e-07
49.38494 | 2.145344 | 2.087823 | 1.957288 | 1.906502 | 1.847381 | 1.716524 | 0.04097131 | 6.977142e-05 | 2.199433e-07
49.39494 | 2.145347 | 2.087837 | 1.957325 | 1.906547 | 1.847436 | 1.717112 | 0.04130561 | 7.032696e-05 | 2.216004e-07
49.40494 | 2.145349 | 2.087851 | 1.957362 | 1.906592 | 1.84749 | 1.717696 | 0.04164251 | 7.088683e-05 | 2.232698e-07
49.41494 | 2.145352 | 2.087865 | 1.957399 | 1.906638 | 1.847544 | 1.718275 | 0.04198203 | 7.145108e-05 | 2.249516e-07
49.42494 | 2.145355 | 2.087879 | 1.957436 | 1.906683 | 1.847598 | 1.718851 | 0.0423242 | 7.201973e-05 | 2.266457e-07
49.43494 | 2.145358 | 2.087893 | 1.957473 | 1.906728 | 1.847653 | 1.719422 | 0.04266903 | 7.259282e-05 | 2.283524e-07
49.44494 | 2.145361 | 2.087907 | 1.95751 | 1.906773 | 1.847707 | 1.719989 | 0.04301654 | 7.317038e-05 | 2.300717e-07
49.45495 | 2.145363 | 2.087921 | 1.957547 | 1.906818 | 1.847761 | 1.720552 | 0.04336675 | 7.375244e-05 | 2.318036e-07
49.46495 | 2.145366 | 2.087935 | 1.957584 | 1.906863 | 1.847815 | 1.72111 | 0.04371968 | 7.433905e-05 | 2.335484e-07
49.47495 | 2.145369 | 2.087949 | 1.957621 | 1.906908 | 1.847869 | 1.721665 | 0.04407536 | 7.493023e-05 | 2.35306e-07
49.48495 | 2.145372 | 2.087963 | 1.957658 | 1.906953 | 1.847924 | 1.722216 | 0.04443379 | 7.552602e-05 | 2.370766e-07
49.49495 | 2.145375 | 2.087977 | 1.957695 | 1.906998 | 1.847978 | 1.722763 | 0.044795 | 7.612645e-05 | 2.388602e-07
49.50495 | 2.145378 | 2.087991 | 1.957732 | 1.907043 | 1.848032 | 1.723305 | 0.04515901 | 7.673156e-05 | 2.406571e-07
49.51495 | 2.14538 | 2.088004 | 1.957769 | 1.907088 | 1.848086 | 1.723844 | 0.04552583 | 7.734139e-05 | 2.424671e-07
49.52495 | 2.145383 | 2.088018 | 1.957806 | 1.907133 | 1.84814 | 1.724379 | 0.0458955 | 7.795597e-05 | 2.442905e-07
49.53495 | 2.145386 | 2.088032 | 1.957843 | 1.907178 | 1.848194 | 1.72491 | 0.04626802 | 7.857534e-05 | 2.461274e-07
49.54495 | 2.145389 | 2.088046 | 1.95788 | 1.907223 | 1.848248 | 1.725437 | 0.04664343 | 7.919954e-05 | 2.479778e-07
49.55496 | 2.145392 | 2.08806 | 1.957917 | 1.907268 | 1.848302 | 1.725961 | 0.04702173 | 7.98286e-05 | 2.498418e-07
49.56496 | 2.145394 | 2.088074 | 1.957954 | 1.907313 | 1.848356 | 1.72648 | 0.04740295 | 8.046255e-05 | 2.517196e-07
49.57496 | 2.145397 | 2.088088 | 1.95799 | 1.907358 | 1.84841 | 1.726996 | 0.04778711 | 8.110144e-05 | 2.536112e-07
49.58496 | 2.1454 | 2.088102 | 1.958027 | 1.907403 | 1.848464 | 1.727508 | 0.04817424 | 8.174531e-05 | 2.555168e-07
49.59496 | 2.145403 | 2.088116 | 1.958064 | 1.907448 | 1.848518 | 1.728016 | 0.04856435 | 8.239418e-05 | 2.574364e-07
49.60496 | 2.145406 | 2.08813 | 1.958101 | 1.907493 | 1.848572 | 1.728521 | 0.04895746 | 8.304811e-05 | 2.593701e-07
49.61496 | 2.145408 | 2.088144 | 1.958138 | 1.907538 | 1.848625 | 1.729022 | 0.04935359 | 8.370713e-05 | 2.613181e-07
49.62496 | 2.145411 | 2.088157 | 1.958174 | 1.907582 | 1.848679 | 1.729519 | 0.04975278 | 8.437127e-05 | 2.632804e-07
49.63496 | 2.145414 | 2.088171 | 1.958211 | 1.907627 | 1.848733 | 1.730013 | 0.05015502 | 8.504058e-05 | 2.652572e-07
49.64496 | 2.145417 | 2.088185 | 1.958248 | 1.907672 | 1.848787 | 1.730503 | 0.05056036 | 8.571509e-05 | 2.672485e-07
49.65497 | 2.14542 | 2.088199 | 1.958285 | 1.907717 | 1.848841 | 1.73099 | 0.05096881 | 8.639485e-05 | 2.692545e-07
49.66497 | 2.145422 | 2.088213 | 1.958321 | 1.907762 | 1.848894 | 1.731473 | 0.05138039 | 8.70799e-05 | 2.712752e-07
49.67497 | 2.145425 | 2.088227 | 1.958358 | 1.907806 | 1.848948 | 1.731953 | 0.05179512 | 8.777027e-05 | 2.733108e-07
49.68497 | 2.145428 | 2.088241 | 1.958395 | 1.907851 | 1.849002 | 1.732429 | 0.05221303 | 8.846601e-05 | 2.753614e-07
49.69497 | 2.145431 | 2.088254 | 1.958431 | 1.907896 | 1.849056 | 1.732902 | 0.05263414 | 8.916716e-05 | 2.774271e-07
49.70497 | 2.145433 | 2.088268 | 1.958468 | 1.90794 | 1.849109 | 1.733372 | 0.05305847 | 8.987375e-05 | 2.79508e-07
49.71497 | 2.145436 | 2.088282 | 1.958505 | 1.907985 | 1.849163 | 1.733838 | 0.05348604 | 9.058583e-05 | 2.816041e-07
49.72497 | 2.145439 | 2.088296 | 1.958541 | 1.90803 | 1.849217 | 1.734301 | 0.05391687 | 9.130345e-05 | 2.837157e-07
49.73497 | 2.145442 | 2.08831 | 1.958578 | 1.908075 | 1.84927 | 1.73476 | 0.054351 | 9.202664e-05 | 2.858428e-07
49.74497 | 2.145445 | 2.088324 | 1.958615 | 1.908119 | 1.849324 | 1.735216 | 0.05478843 | 9.275544e-05 | 2.879856e-07
49.75498 | 2.145447 | 2.088337 | 1.958651 | 1.908164 | 1.849377 | 1.735669 | 0.0552292 | 9.348991e-05 | 2.901441e-07
49.76498 | 2.14545 | 2.088351 | 1.958688 | 1.908208 | 1.849431 | 1.736119 | 0.05567332 | 9.423007e-05 | 2.923184e-07
49.77498 | 2.145453 | 2.088365 | 1.958724 | 1.908253 | 1.849485 | 1.736565 | 0.05612083 | 9.497599e-05 | 2.945088e-07
49.78498 | 2.145456 | 2.088379 | 1.958761 | 1.908298 | 1.849538 | 1.737009 | 0.05657173 | 9.572769e-05 | 2.967152e-07
49.79498 | 2.145458 | 2.088393 | 1.958798 | 1.908342 | 1.849592 | 1.737449 | 0.05702607 | 9.648522e-05 | 2.989378e-07
49.80498 | 2.145461 | 2.088406 | 1.958834 | 1.908387 | 1.849645 | 1.737886 | 0.05748385 | 9.724863e-05 | 3.011768e-07
49.81498 | 2.145464 | 2.08842 | 1.958871 | 1.908431 | 1.849698 | 1.738319 | 0.0579451 | 9.801797e-05 | 3.034322e-07
49.82498 | 2.145467 | 2.088434 | 1.958907 | 1.908476 | 1.849752 | 1.73875 | 0.05840986 | 9.879327e-05 | 3.057042e-07
49.83498 | 2.14547 | 2.088448 | 1.958944 | 1.90852 | 1.849805 | 1.739178 | 0.05887813 | 9.957458e-05 | 3.079928e-07
49.84498 | 2.145472 | 2.088461 | 1.95898 | 1.908565 | 1.849859 | 1.739603 | 0.05934995 | 0.000100362 | 3.102982e-07
49.85499 | 2.145475 | 2.088475 | 1.959017 | 1.908609 | 1.849912 | 1.740024 | 0.05982533 | 0.0001011554 | 3.126206e-07
49.86499 | 2.145478 | 2.088489 | 1.959053 | 1.908654 | 1.849965 | 1.740443 | 0.06030431 | 0.0001019551 | 3.1496e-07
49.87499 | 2.145481 | 2.088503 | 1.959089 | 1.908698 | 1.850019 | 1.740859 | 0.06078691 | 0.0001027609 | 3.173166e-07
49.88499 | 2.145483 | 2.088516 | 1.959126 | 1.908743 | 1.850072 | 1.741271 | 0.06127315 | 0.000103573 | 3.196904e-07
49.89499 | 2.145486 | 2.08853 | 1.959162 | 1.908787 | 1.850125 | 1.741681 | 0.06176306 | 0.0001043913 | 3.220817e-07
49.90499 | 2.145489 | 2.088544 | 1.959199 | 1.908831 | 1.850179 | 1.742088 | 0.06225665 | 0.000105216 | 3.244905e-07
49.91499 | 2.145492 | 2.088558 | 1.959235 | 1.908876 | 1.850232 | 1.742492 | 0.06275397 | 0.0001060471 | 3.26917e-07
49.92499 | 2.145494 | 2.088571 | 1.959271 | 1.90892 | 1.850285 | 1.742893 | 0.06325502 | 0.0001068846 | 3.293613e-07
49.93499 | 2.145497 | 2.088585 | 1.959308 | 1.908964 | 1.850338 | 1.743292 | 0.06375984 | 0.0001077286 | 3.318234e-07
49.94499 | 2.1455 | 2.088599 | 1.959344 | 1.909009 | 1.850392 | 1.743687 | 0.06426846 | 0.0001085792 | 3.343037e-07
49.955 | 2.145503 | 2.088612 | 1.959381 | 1.909053 | 1.850445 | 1.74408 | 0.06478089 | 0.0001094363 | 3.368021e-07
49.965 | 2.145506 | 2.088626 | 1.959417 | 1.909097 | 1.850498 | 1.74447 | 0.06529716 | 0.0001103001 | 3.393188e-07
49.975 | 2.145508 | 2.08864 | 1.959453 | 1.909142 | 1.850551 | 1.744857 | 0.0658173 | 0.0001111705 | 3.41854e-07
49.985 | 2.145511 | 2.088654 | 1.959489 | 1.909186 | 1.850604 | 1.745242 | 0.06634133 | 0.0001120477 | 3.444077e-07
49.995 | 2.145514 | 2.088667 | 1.959526 | 1.90923 | 1.850657 | 1.745624 | 0.06686929 | 0.0001129317 | 3.469801e-07
50.005 | 2.145517 | 2.088681 | 1.959562 | 1.909274 | 1.85071 | 1.746003 | 0.06740119 | 0.0001138225 | 3.495714e-07
50.015 | 2.145519 | 2.088695 | 1.959598 | 1.909319 | 1.850763 | 1.74638 | 0.06793706 | 0.0001147202 | 3.521816e-07
50.025 | 2.145522 | 2.088708 | 1.959635 | 1.909363 | 1.850816 | 1.746754 | 0.06847693 | 0.0001156248 | 3.54811e-07
50.035 | 2.145525 | 2.088722 | 1.959671 | 1.909407 | 1.850869 | 1.747125 | 0.06902083 | 0.0001165364 | 3.574596e-07
50.045 | 2.145528 | 2.088736 | 1.959707 | 1.909451 | 1.850922 | 1.747494 | 0.06956878 | 0.0001174551 | 3.601276e-07
50.05501 | 2.14553 | 2.088749 | 1.959743 | 1.909495 | 1.850975 | 1.74786 | 0.0701208 | 0.0001183809 | 3.628151e-07
50.06501 | 2.145533 | 2.088763 | 1.959779 | 1.909539 | 1.851028 | 1.748223 | 0.07067693 | 0.0001193138 | 3.655223e-07
50.07501 | 2.145536 | 2.088777 | 1.959816 | 1.909584 | 1.851081 | 1.748584 | 0.07123719 | 0.000120254 | 3.682493e-07
50.08501 | 2.145539 | 2.08879 | 1.959852 | 1.909628 | 1.851134 | 1.748943 | 0.07180161 | 0.0001212014 | 3.709962e-07
50.09501 | 2.145541 | 2.088804 | 1.959888 | 1.909672 | 1.851187 | 1.749299 | 0.07237021 | 0.0001221561 | 3.737632e-07
50.10501 | 2.145544 | 2.088817 | 1.959924 | 1.909716 | 1.85124 | 1.749653 | 0.07294303 | 0.0001231182 | 3.765505e-07
50.11501 | 2.145547 | 2.088831 | 1.95996 | 1.90976 | 1.851293 | 1.750004 | 0.07352009 | 0.0001240877 | 3.793581e-07
50.12501 | 2.145549 | 2.088845 | 1.959996 | 1.909804 | 1.851346 | 1.750353 | 0.07410141 | 0.0001250647 | 3.821863e-07
50.13501 | 2.145552 | 2.088858 | 1.960032 | 1.909848 | 1.851399 | 1.750699 | 0.07468703 | 0.0001260493 | 3.850351e-07
50.14501 | 2.145555 | 2.088872 | 1.960068 | 1.909892 | 1.851451 | 1.751043 | 0.07527698 | 0.0001270414 | 3.879048e-07
50.15502 | 2.145558 | 2.088885 | 1.960104 | 1.909936 | 1.851504 | 1.751385 | 0.07587127 | 0.0001280412 | 3.907954e-07
50.16502 | 2.14556 | 2.088899 | 1.960141 | 1.90998 | 1.851557 | 1.751724 | 0.07646995 | 0.0001290487 | 3.937072e-07
50.17502 | 2.145563 | 2.088913 | 1.960177 | 1.910024 | 1.85161 | 1.752061 | 0.07707303 | 0.000130064 | 3.966402e-07
50.18502 | 2.145566 | 2.088926 | 1.960213 | 1.910068 | 1.851662 | 1.752396 | 0.07768055 | 0.0001310872 | 3.995947e-07
50.19502 | 2.145569 | 2.08894 | 1.960249 | 1.910112 | 1.851715 | 1.752728 | 0.07829253 | 0.0001321182 | 4.025707e-07
50.20502 | 2.145571 | 2.088953 | 1.960285 | 1.910156 | 1.851768 | 1.753058 | 0.078909 | 0.0001331571 | 4.055685e-07
50.21502 | 2.145574 | 2.088967 | 1.960321 | 1.9102 | 1.851821 | 1.753386 | 0.07953 | 0.0001342041 | 4.085881e-07
50.22502 | 2.145577 | 2.088981 | 1.960357 | 1.910244 | 1.851873 | 1.753711 | 0.08015554 | 0.0001352592 | 4.116298e-07
50.23502 | 2.14558 | 2.088994 | 1.960393 | 1.910287 | 1.851926 | 1.754035 | 0.08078566 | 0.0001363223 | 4.146937e-07
50.24502 | 2.145582 | 2.089008 | 1.960429 | 1.910331 | 1.851978 | 1.754356 | 0.0814204 | 0.0001373937 | 4.177799e-07
50.25503 | 2.145585 | 2.089021 | 1.960465 | 1.910375 | 1.852031 | 1.754675 | 0.08205976 | 0.0001384733 | 4.208887e-07
50.26503 | 2.145588 | 2.089035 | 1.9605 | 1.910419 | 1.852084 | 1.754992 | 0.0827038 | 0.0001395613 | 4.240202e-07
50.27503 | 2.14559 | 2.089048 | 1.960536 | 1.910463 | 1.852136 | 1.755306 | 0.08335253 | 0.0001406576 | 4.271745e-07
50.28503 | 2.145593 | 2.089062 | 1.960572 | 1.910507 | 1.852189 | 1.755619 | 0.08400598 | 0.0001417624 | 4.303518e-07
50.29503 | 2.145596 | 2.089075 | 1.960608 | 1.91055 | 1.852241 | 1.755929 | 0.08466419 | 0.0001428757 | 4.335523e-07
50.30503 | 2.145599 | 2.089089 | 1.960644 | 1.910594 | 1.852294 | 1.756238 | 0.08532718 | 0.0001439975 | 4.367761e-07
50.31503 | 2.145601 | 2.089102 | 1.96068 | 1.910638 | 1.852346 | 1.756544 | 0.08599498 | 0.000145128 | 4.400234e-07
50.32503 | 2.145604 | 2.089116 | 1.960716 | 1.910682 | 1.852399 | 1.756848 | 0.08666763 | 0.0001462672 | 4.432944e-07
50.33503 | 2.145607 | 2.089129 | 1.960752 | 1.910725 | 1.852451 | 1.75715 | 0.08734516 | 0.0001474151 | 4.465893e-07
50.34503 | 2.145609 | 2.089143 | 1.960787 | 1.910769 | 1.852504 | 1.75745 | 0.08802758 | 0.0001485719 | 4.499081e-07
50.35504 | 2.145612 | 2.089156 | 1.960823 | 1.910813 | 1.852556 | 1.757749 | 0.08871495 | 0.0001497376 | 4.532511e-07
50.36504 | 2.145615 | 2.08917 | 1.960859 | 1.910856 | 1.852608 | 1.758045 | 0.08940727 | 0.0001509123 | 4.566185e-07
50.37504 | 2.145618 | 2.089183 | 1.960895 | 1.9109 | 1.852661 | 1.758339 | 0.09010459 | 0.000152096 | 4.600104e-07
50.38504 | 2.14562 | 2.089197 | 1.960931 | 1.910944 | 1.852713 | 1.758631 | 0.09080694 | 0.0001532888 | 4.634271e-07
50.39504 | 2.145623 | 2.08921 | 1.960966 | 1.910987 | 1.852765 | 1.758921 | 0.09151435 | 0.0001544907 | 4.668686e-07
50.40504 | 2.145626 | 2.089224 | 1.961002 | 1.911031 | 1.852818 | 1.75921 | 0.09222684 | 0.0001557019 | 4.703351e-07
50.41504 | 2.145628 | 2.089237 | 1.961038 | 1.911075 | 1.85287 | 1.759496 | 0.09294445 | 0.0001569224 | 4.738269e-07
50.42504 | 2.145631 | 2.089251 | 1.961074 | 1.911118 | 1.852922 | 1.75978 | 0.0936672 | 0.0001581523 | 4.773442e-07
50.43504 | 2.145634 | 2.089264 | 1.961109 | 1.911162 | 1.852975 | 1.760063 | 0.09439514 | 0.0001593917 | 4.80887e-07
50.44504 | 2.145637 | 2.089278 | 1.961145 | 1.911205 | 1.853027 | 1.760344 | 0.09512829 | 0.0001606405 | 4.844556e-07
50.45505 | 2.145639 | 2.089291 | 1.961181 | 1.911249 | 1.853079 | 1.760623 | 0.09586669 | 0.000161899 | 4.880502e-07
50.46505 | 2.145642 | 2.089304 | 1.961216 | 1.911292 | 1.853131 | 1.7609 | 0.09661036 | 0.0001631671 | 4.916709e-07
50.47505 | 2.145645 | 2.089318 | 1.961252 | 1.911336 | 1.853183 | 1.761175 | 0.09735933 | 0.000164445 | 4.953179e-07
50.48505 | 2.145647 | 2.089331 | 1.961288 | 1.911379 | 1.853236 | 1.761448 | 0.09811364 | 0.0001657326 | 4.989915e-07
50.49505 | 2.14565 | 2.089345 | 1.961323 | 1.911423 | 1.853288 | 1.76172 | 0.09887333 | 0.0001670302 | 5.026918e-07
50.50505 | 2.145653 | 2.089358 | 1.961359 | 1.911466 | 1.85334 | 1.76199 | 0.09963841 | 0.0001683377 | 5.06419e-07
50.51505 | 2.145656 | 2.089372 | 1.961395 | 1.91151 | 1.853392 | 1.762258 | 0.1004089 | 0.0001696553 | 5.101733e-07
50.52505 | 2.145658 | 2.089385 | 1.96143 | 1.911553 | 1.853444 | 1.762524 | 0.1011849 | 0.0001709829 | 5.139549e-07
50.53505 | 2.145661 | 2.089398 | 1.961466 | 1.911597 | 1.853496 | 1.762789 | 0.1019664 | 0.0001723208 | 5.17764e-07
50.54505 | 2.145664 | 2.089412 | 1.961501 | 1.91164 | 1.853548 | 1.763052 | 0.1027534 | 0.0001736689 | 5.216007e-07
50.55506 | 2.145666 | 2.089425 | 1.961537 | 1.911683 | 1.8536 | 1.763313 | 0.103546 | 0.0001750274 | 5.254653e-07
50.56506 | 2.145669 | 2.089439 | 1.961572 | 1.911727 | 1.853652 | 1.763572 | 0.1043441 | 0.0001763962 | 5.293581e-07
50.57506 | 2.145672 | 2.089452 | 1.961608 | 1.91177 | 1.853704 | 1.76383 | 0.1051479 | 0.0001777756 | 5.33279e-07
50.58506 | 2.145674 | 2.089465 | 1.961643 | 1.911813 | 1.853756 | 1.764086 | 0.1059574 | 0.0001791656 | 5.372285e-07
50.59506 | 2.145677 | 2.089479 | 1.961679 | 1.911857 | 1.853808 | 1.764341 | 0.1067725 | 0.0001805661 | 5.412066e-07
50.60506 | 2.14568 | 2.089492 | 1.961714 | 1.9119 | 1.85386 | 1.764594 | 0.1075934 | 0.0001819775 | 5.452136e-07
50.61506 | 2.145682 | 2.089505 | 1.96175 | 1.911943 | 1.853912 | 1.764845 | 0.10842 | 0.0001833996 | 5.492498e-07
50.62506 | 2.145685 | 2.089519 | 1.961785 | 1.911987 | 1.853964 | 1.765095 | 0.1092525 | 0.0001848327 | 5.533152e-07
50.63506 | 2.145688 | 2.089532 | 1.961821 | 1.91203 | 1.854016 | 1.765343 | 0.1100907 | 0.0001862767 | 5.574101e-07
50.64506 | 2.145691 | 2.089545 | 1.961856 | 1.912073 | 1.854068 | 1.765589 | 0.1109348 | 0.0001877318 | 5.615347e-07
50.65507 | 2.145693 | 2.089559 | 1.961892 | 1.912116 | 1.854119 | 1.765834 | 0.1117848 | 0.000189198 | 5.656892e-07
50.66507 | 2.145696 | 2.089572 | 1.961927 | 1.91216 | 1.854171 | 1.766077 | 0.1126407 | 0.0001906754 | 5.698739e-07
50.67507 | 2.145699 | 2.089585 | 1.961963 | 1.912203 | 1.854223 | 1.766319 | 0.1135026 | 0.0001921642 | 5.74089e-07
50.68507 | 2.145701 | 2.089599 | 1.961998 | 1.912246 | 1.854275 | 1.766559 | 0.1143705 | 0.0001936644 | 5.783346e-07
50.69507 | 2.145704 | 2.089612 | 1.962033 | 1.912289 | 1.854327 | 1.766798 | 0.1152444 | 0.000195176 | 5.82611e-07
50.70507 | 2.145707 | 2.089625 | 1.962069 | 1.912332 | 1.854378 | 1.767035 | 0.1161243 | 0.0001966992 | 5.869184e-07
50.71507 | 2.145709 | 2.089639 | 1.962104 | 1.912375 | 1.85443 | 1.767271 | 0.1170104 | 0.0001982341 | 5.91257e-07
50.72507 | 2.145712 | 2.089652 | 1.962139 | 1.912419 | 1.854482 | 1.767505 | 0.1179026 | 0.0001997807 | 5.956271e-07
50.73507 | 2.145715 | 2.089665 | 1.962175 | 1.912462 | 1.854534 | 1.767738 | 0.1188009 | 0.0002013391 | 6.000288e-07
50.74507 | 2.145717 | 2.089679 | 1.96221 | 1.912505 | 1.854585 | 1.767969 | 0.1197054 | 0.0002029095 | 6.044624e-07
50.75508 | 2.14572 | 2.089692 | 1.962245 | 1.912548 | 1.854637 | 1.768199 | 0.1206162 | 0.0002044918 | 6.089282e-07
50.76508 | 2.145723 | 2.089705 | 1.962281 | 1.912591 | 1.854689 | 1.768427 | 0.1215332 | 0.0002060863 | 6.134263e-07
50.77508 | 2.145725 | 2.089718 | 1.962316 | 1.912634 | 1.85474 | 1.768654 | 0.1224565 | 0.000207693 | 6.17957e-07
50.78508 | 2.145728 | 2.089732 | 1.962351 | 1.912677 | 1.854792 | 1.76888 | 0.1233861 | 0.0002093119 | 6.225205e-07
50.79508 | 2.145731 | 2.089745 | 1.962386 | 1.91272 | 1.854843 | 1.769104 | 0.1243221 | 0.0002109432 | 6.27117e-07
50.80508 | 2.145733 | 2.089758 | 1.962422 | 1.912763 | 1.854895 | 1.769327 | 0.1252645 | 0.0002125869 | 6.317468e-07
50.81508 | 2.145736 | 2.089772 | 1.962457 | 1.912806 | 1.854947 | 1.769548 | 0.1262134 | 0.0002142433 | 6.364102e-07
50.82508 | 2.145739 | 2.089785 | 1.962492 | 1.912849 | 1.854998 | 1.769768 | 0.1271687 | 0.0002159122 | 6.411073e-07
50.83508 | 2.145741 | 2.089798 | 1.962527 | 1.912892 | 1.85505 | 1.769987 | 0.1281305 | 0.000217594 | 6.458383e-07
50.84508 | 2.145744 | 2.089811 | 1.962562 | 1.912935 | 1.855101 | 1.770204 | 0.1290988 | 0.0002192885 | 6.506037e-07
50.85509 | 2.145747 | 2.089825 | 1.962598 | 1.912978 | 1.855153 | 1.77042 | 0.1300738 | 0.000220996 | 6.554034e-07
50.86509 | 2.145749 | 2.089838 | 1.962633 | 1.913021 | 1.855204 | 1.770635 | 0.1310553 | 0.0002227166 | 6.602379e-07
50.87509 | 2.145752 | 2.089851 | 1.962668 | 1.913064 | 1.855255 | 1.770848 | 0.1320434 | 0.0002244502 | 6.651074e-07
50.88509 | 2.145755 | 2.089864 | 1.962703 | 1.913107 | 1.855307 | 1.77106 | 0.1330383 | 0.0002261971 | 6.700121e-07
50.89509 | 2.145757 | 2.089877 | 1.962738 | 1.913149 | 1.855358 | 1.771271 | 0.1340398 | 0.0002279573 | 6.749523e-07
50.90509 | 2.14576 | 2.089891 | 1.962773 | 1.913192 | 1.85541 | 1.771481 | 0.1350481 | 0.000229731 | 6.799281e-07
50.91509 | 2.145763 | 2.089904 | 1.962808 | 1.913235 | 1.855461 | 1.771689 | 0.1360632 | 0.0002315182 | 6.8494e-07
50.92509 | 2.145765 | 2.089917 | 1.962843 | 1.913278 | 1.855512 | 1.771896 | 0.137085 | 0.000233319 | 6.89988e-07
50.93509 | 2.145768 | 2.08993 | 1.962879 | 1.913321 | 1.855564 | 1.772102 | 0.1381138 | 0.0002351335 | 6.950725e-07
50.94509 | 2.145771 | 2.089943 | 1.962914 | 1.913364 | 1.855615 | 1.772306 | 0.1391494 | 0.0002369619 | 7.001938e-07
50.9551 | 2.145773 | 2.089957 | 1.962949 | 1.913406 | 1.855666 | 1.77251 | 0.1401919 | 0.0002388043 | 7.053521e-07
50.9651 | 2.145776 | 2.08997 | 1.962984 | 1.913449 | 1.855718 | 1.772712 | 0.1412414 | 0.0002406606 | 7.105476e-07
50.9751 | 2.145779 | 2.089983 | 1.963019 | 1.913492 | 1.855769 | 1.772912 | 0.1422979 | 0.0002425311 | 7.157807e-07
50.9851 | 2.145781 | 2.089996 | 1.963054 | 1.913535 | 1.85582 | 1.773112 | 0.1433614 | 0.0002444159 | 7.210515e-07
50.9951 | 2.145784 | 2.090009 | 1.963089 | 1.913577 | 1.855871 | 1.773311 | 0.1444319 | 0.000246315 | 7.263604e-07
51.0051 | 2.145786 | 2.090022 | 1.963124 | 1.91362 | 1.855923 | 1.773508 | 0.1455096 | 0.0002482286 | 7.317076e-07
51.0151 | 2.145789 | 2.090036 | 1.963159 | 1.913663 | 1.855974 | 1.773704 | 0.1465943 | 0.0002501568 | 7.370934e-07
51.0251 | 2.145792 | 2.090049 | 1.963194 | 1.913705 | 1.856025 | 1.773899 | 0.1476863 | 0.0002520996 | 7.425181e-07
51.0351 | 2.145794 | 2.090062 | 1.963229 | 1.913748 | 1.856076 | 1.774093 | 0.1487854 | 0.0002540573 | 7.47982e-07
51.0451 | 2.145797 | 2.090075 | 1.963264 | 1.913791 | 1.856127 | 1.774286 | 0.1498918 | 0.0002560298 | 7.534852e-07
51.05511 | 2.1458 | 2.090088 | 1.963299 | 1.913833 | 1.856178 | 1.774477 | 0.1510054 | 0.0002580174 | 7.590282e-07
51.06511 | 2.145802 | 2.090101 | 1.963333 | 1.913876 | 1.85623 | 1.774668 | 0.1521264 | 0.00026002 | 7.646111e-07
51.07511 | 2.145805 | 2.090114 | 1.963368 | 1.913919 | 1.856281 | 1.774857 | 0.1532546 | 0.000262038 | 7.702343e-07
51.08511 | 2.145808 | 2.090128 | 1.963403 | 1.913961 | 1.856332 | 1.775045 | 0.1543903 | 0.0002640712 | 7.758981e-07
51.09511 | 2.14581 | 2.090141 | 1.963438 | 1.914004 | 1.856383 | 1.775232 | 0.1555333 | 0.00026612 | 7.816027e-07
51.10511 | 2.145813 | 2.090154 | 1.963473 | 1.914046 | 1.856434 | 1.775418 | 0.1566838 | 0.0002681843 | 7.873484e-07
51.11511 | 2.145816 | 2.090167 | 1.963508 | 1.914089 | 1.856485 | 1.775603 | 0.1578418 | 0.0002702643 | 7.931355e-07
51.12511 | 2.145818 | 2.09018 | 1.963543 | 1.914131 | 1.856536 | 1.775787 | 0.1590073 | 0.0002723602 | 7.989644e-07
51.13511 | 2.145821 | 2.090193 | 1.963577 | 1.914174 | 1.856587 | 1.77597 | 0.1601803 | 0.0002744719 | 8.048352e-07
51.14511 | 2.145823 | 2.090206 | 1.963612 | 1.914216 | 1.856638 | 1.776152 | 0.161361 | 0.0002765998 | 8.107483e-07
51.15512 | 2.145826 | 2.090219 | 1.963647 | 1.914259 | 1.856689 | 1.776333 | 0.1625492 | 0.0002787438 | 8.167041e-07
51.16512 | 2.145829 | 2.090232 | 1.963682 | 1.914301 | 1.85674 | 1.776512 | 0.1637451 | 0.0002809041 | 8.227027e-07
51.17512 | 2.145831 | 2.090246 | 1.963717 | 1.914344 | 1.856791 | 1.776691 | 0.1649486 | 0.0002830808 | 8.287445e-07
51.18512 | 2.145834 | 2.090259 | 1.963751 | 1.914386 | 1.856841 | 1.776869 | 0.1661599 | 0.000285274 | 8.348299e-07
51.19512 | 2.145837 | 2.090272 | 1.963786 | 1.914429 | 1.856892 | 1.777045 | 0.167379 | 0.0002874839 | 8.40959e-07
51.20512 | 2.145839 | 2.090285 | 1.963821 | 1.914471 | 1.856943 | 1.777221 | 0.1686058 | 0.0002897106 | 8.471323e-07
51.21512 | 2.145842 | 2.090298 | 1.963856 | 1.914514 | 1.856994 | 1.777396 | 0.1698405 | 0.0002919542 | 8.5335e-07
51.22512 | 2.145844 | 2.090311 | 1.96389 | 1.914556 | 1.857045 | 1.77757 | 0.171083 | 0.0002942148 | 8.596125e-07
51.23512 | 2.145847 | 2.090324 | 1.963925 | 1.914598 | 1.857096 | 1.777742 | 0.1723334 | 0.0002964926 | 8.6592e-07
51.24512 | 2.14585 | 2.090337 | 1.96396 | 1.914641 | 1.857146 | 1.777914 | 0.1735917 | 0.0002987876 | 8.722729e-07
51.25513 | 2.145852 | 2.09035 | 1.963994 | 1.914683 | 1.857197 | 1.778085 | 0.174858 | 0.0003011001 | 8.786715e-07
51.26513 | 2.145855 | 2.090363 | 1.964029 | 1.914725 | 1.857248 | 1.778255 | 0.1761323 | 0.0003034301 | 8.851161e-07
51.27513 | 2.145858 | 2.090376 | 1.964064 | 1.914768 | 1.857299 | 1.778424 | 0.1774146 | 0.0003057779 | 8.91607e-07
51.28513 | 2.14586 | 2.090389 | 1.964098 | 1.91481 | 1.857349 | 1.778592 | 0.178705 | 0.0003081434 | 8.981447e-07
51.29513 | 2.145863 | 2.090402 | 1.964133 | 1.914852 | 1.8574 | 1.778759 | 0.1800035 | 0.0003105268 | 9.047293e-07
51.30513 | 2.145865 | 2.090415 | 1.964168 | 1.914895 | 1.857451 | 1.778925 | 0.1813101 | 0.0003129283 | 9.113613e-07
51.31513 | 2.145868 | 2.090428 | 1.964202 | 1.914937 | 1.857501 | 1.77909 | 0.1826249 | 0.0003153481 | 9.180409e-07
51.32513 | 2.145871 | 2.090441 | 1.964237 | 1.914979 | 1.857552 | 1.779255 | 0.1839479 | 0.0003177862 | 9.247686e-07
51.33513 | 2.145873 | 2.090454 | 1.964271 | 1.915021 | 1.857603 | 1.779418 | 0.1852791 | 0.0003202427 | 9.315446e-07
51.34513 | 2.145876 | 2.090467 | 1.964306 | 1.915063 | 1.857653 | 1.779581 | 0.1866186 | 0.0003227179 | 9.383692e-07
51.35514 | 2.145878 | 2.09048 | 1.964341 | 1.915106 | 1.857704 | 1.779742 | 0.1879663 | 0.0003252118 | 9.452429e-07
51.36514 | 2.145881 | 2.090493 | 1.964375 | 1.915148 | 1.857755 | 1.779903 | 0.1893224 | 0.0003277246 | 9.52166e-07
51.37514 | 2.145884 | 2.090506 | 1.96441 | 1.91519 | 1.857805 | 1.780063 | 0.1906869 | 0.0003302565 | 9.591387e-07
51.38514 | 2.145886 | 2.090519 | 1.964444 | 1.915232 | 1.857856 | 1.780222 | 0.1920598 | 0.0003328075 | 9.661616e-07
51.39514 | 2.145889 | 2.090532 | 1.964479 | 1.915274 | 1.857906 | 1.78038 | 0.1934411 | 0.0003353778 | 9.732348e-07
51.40514 | 2.145892 | 2.090545 | 1.964513 | 1.915316 | 1.857957 | 1.780538 | 0.1948308 | 0.0003379677 | 9.803589e-07
51.41514 | 2.145894 | 2.090558 | 1.964548 | 1.915359 | 1.858007 | 1.780694 | 0.1962291 | 0.0003405771 | 9.87534e-07
51.42514 | 2.145897 | 2.090571 | 1.964582 | 1.915401 | 1.858058 | 1.78085 | 0.1976358 | 0.0003432062 | 9.947607e-07
51.43514 | 2.145899 | 2.090584 | 1.964617 | 1.915443 | 1.858108 | 1.781005 | 0.1990512 | 0.0003458553 | 1.002039e-06
51.44514 | 2.145902 | 2.090597 | 1.964651 | 1.915485 | 1.858159 | 1.781159 | 0.2004751 | 0.0003485244 | 1.00937e-06
51.45515 | 2.145905 | 2.09061 | 1.964685 | 1.915527 | 1.858209 | 1.781312 | 0.2019077 | 0.0003512137 | 1.016753e-06
51.46515 | 2.145907 | 2.090623 | 1.96472 | 1.915569 | 1.858259 | 1.781465 | 0.2033489 | 0.0003539233 | 1.02419e-06
51.47515 | 2.14591 | 2.090636 | 1.964754 | 1.915611 | 1.85831 | 1.781616 | 0.2047988 | 0.0003566534 | 1.031679e-06
51.48515 | 2.145912 | 2.090649 | 1.964789 | 1.915653 | 1.85836 | 1.781767 | 0.2062574 | 0.0003594042 | 1.039222e-06
51.49515 | 2.145915 | 2.090661 | 1.964823 | 1.915695 | 1.858411 | 1.781917 | 0.2077248 | 0.0003621758 | 1.04682e-06
51.50515 | 2.145918 | 2.090674 | 1.964857 | 1.915737 | 1.858461 | 1.782067 | 0.2092009 | 0.0003649683 | 1.054472e-06
51.51515 | 2.14592 | 2.090687 | 1.964892 | 1.915779 | 1.858511 | 1.782215 | 0.2106859 | 0.0003677819 | 1.062178e-06
51.52515 | 2.145923 | 2.0907 | 1.964926 | 1.915821 | 1.858561 | 1.782363 | 0.2121797 | 0.0003706168 | 1.06994e-06
51.53515 | 2.145925 | 2.090713 | 1.96496 | 1.915863 | 1.858612 | 1.78251 | 0.2136824 | 0.0003734732 | 1.077758e-06
51.54515 | 2.145928 | 2.090726 | 1.964995 | 1.915905 | 1.858662 | 1.782656 | 0.215194 | 0.0003763511 | 1.085631e-06
51.55516 | 2.14593 | 2.090739 | 1.965029 | 1.915947 | 1.858712 | 1.782802 | 0.2167145 | 0.0003792507 | 1.093561e-06
51.56516 | 2.145933 | 2.090752 | 1.965063 | 1.915988 | 1.858763 | 1.782947 | 0.218244 | 0.0003821722 | 1.101548e-06
51.57516 | 2.145936 | 2.090765 | 1.965098 | 1.91603 | 1.858813 | 1.783091 | 0.2197825 | 0.0003851158 | 1.109592e-06
51.58516 | 2.145938 | 2.090778 | 1.965132 | 1.916072 | 1.858863 | 1.783234 | 0.22133 | 0.0003880816 | 1.117693e-06
51.59516 | 2.145941 | 2.09079 | 1.965166 | 1.916114 | 1.858913 | 1.783376 | 0.2228865 | 0.0003910699 | 1.125853e-06
51.60516 | 2.145943 | 2.090803 | 1.965201 | 1.916156 | 1.858963 | 1.783518 | 0.2244521 | 0.0003940806 | 1.134071e-06
51.61516 | 2.145946 | 2.090816 | 1.965235 | 1.916198 | 1.859013 | 1.78366 | 0.2260269 | 0.0003971141 | 1.142347e-06
51.62516 | 2.145949 | 2.090829 | 1.965269 | 1.916239 | 1.859064 | 1.7838 | 0.2276108 | 0.0004001705 | 1.150683e-06
51.63516 | 2.145951 | 2.090842 | 1.965303 | 1.916281 | 1.859114 | 1.78394 | 0.2292038 | 0.0004032499 | 1.159079e-06
51.64516 | 2.145954 | 2.090855 | 1.965337 | 1.916323 | 1.859164 | 1.784079 | 0.2308061 | 0.0004063526 | 1.167535e-06
51.65517 | 2.145956 | 2.090868 | 1.965372 | 1.916365 | 1.859214 | 1.784217 | 0.2324175 | 0.0004094787 | 1.176051e-06
51.66517 | 2.145959 | 2.09088 | 1.965406 | 1.916407 | 1.859264 | 1.784355 | 0.2340383 | 0.0004126283 | 1.184628e-06
51.67517 | 2.145961 | 2.090893 | 1.96544 | 1.916448 | 1.859314 | 1.784492 | 0.2356682 | 0.0004158017 | 1.193266e-06
51.68517 | 2.145964 | 2.090906 | 1.965474 | 1.91649 | 1.859364 | 1.784628 | 0.2373076 | 0.000418999 | 1.201966e-06
51.69517 | 2.145967 | 2.090919 | 1.965508 | 1.916532 | 1.859414 | 1.784764 | 0.2389562 | 0.0004222205 | 1.210729e-06
51.70517 | 2.145969 | 2.090932 | 1.965542 | 1.916573 | 1.859464 | 1.784899 | 0.2406142 | 0.0004254662 | 1.219554e-06
51.71517 | 2.145972 | 2.090944 | 1.965576 | 1.916615 | 1.859514 | 1.785033 | 0.2422816 | 0.0004287363 | 1.228442e-06
51.72517 | 2.145974 | 2.090957 | 1.965611 | 1.916657 | 1.859564 | 1.785167 | 0.2439583 | 0.0004320311 | 1.237393e-06
51.73517 | 2.145977 | 2.09097 | 1.965645 | 1.916698 | 1.859614 | 1.7853 | 0.2456446 | 0.0004353507 | 1.246409e-06
51.74517 | 2.14598 | 2.090983 | 1.965679 | 1.91674 | 1.859664 | 1.785432 | 0.2473403 | 0.0004386953 | 1.255489e-06
51.75518 | 2.145982 | 2.090996 | 1.965713 | 1.916782 | 1.859714 | 1.785564 | 0.2490454 | 0.0004420651 | 1.264634e-06
51.76518 | 2.145985 | 2.091008 | 1.965747 | 1.916823 | 1.859764 | 1.785695 | 0.2507601 | 0.0004454603 | 1.273844e-06
51.77518 | 2.145987 | 2.091021 | 1.965781 | 1.916865 | 1.859814 | 1.785826 | 0.2524843 | 0.0004488811 | 1.28312e-06
51.78518 | 2.14599 | 2.091034 | 1.965815 | 1.916906 | 1.859863 | 1.785956 | 0.2542181 | 0.0004523275 | 1.292462e-06
51.79518 | 2.145992 | 2.091047 | 1.965849 | 1.916948 | 1.859913 | 1.786085 | 0.2559615 | 0.0004558 | 1.30187e-06
51.80518 | 2.145995 | 2.09106 | 1.965883 | 1.916989 | 1.859963 | 1.786214 | 0.2577144 | 0.0004592985 | 1.311346e-06
51.81518 | 2.145998 | 2.091072 | 1.965917 | 1.917031 | 1.860013 | 1.786342 | 0.259477 | 0.0004628234 | 1.32089e-06
51.82518 | 2.146 | 2.091085 | 1.965951 | 1.917073 | 1.860063 | 1.786469 | 0.2612493 | 0.0004663748 | 1.330502e-06
51.83518 | 2.146003 | 2.091098 | 1.965985 | 1.917114 | 1.860112 | 1.786596 | 0.2630312 | 0.0004699529 | 1.340182e-06
51.84518 | 2.146005 | 2.091111 | 1.966019 | 1.917156 | 1.860162 | 1.786723 | 0.2648228 | 0.0004735579 | 1.349931e-06
51.85519 | 2.146008 | 2.091123 | 1.966053 | 1.917197 | 1.860212 | 1.786848 | 0.2666242 | 0.0004771901 | 1.35975e-06
51.86519 | 2.14601 | 2.091136 | 1.966087 | 1.917238 | 1.860262 | 1.786974 | 0.2684353 | 0.0004808495 | 1.369639e-06
51.87519 | 2.146013 | 2.091149 | 1.966121 | 1.91728 | 1.860311 | 1.787098 | 0.2702561 | 0.0004845364 | 1.379598e-06
51.88519 | 2.146015 | 2.091162 | 1.966155 | 1.917321 | 1.860361 | 1.787222 | 0.2720867 | 0.0004882511 | 1.389629e-06
51.89519 | 2.146018 | 2.091174 | 1.966189 | 1.917363 | 1.860411 | 1.787346 | 0.2739272 | 0.0004919937 | 1.399731e-06
51.90519 | 2.146021 | 2.091187 | 1.966222 | 1.917404 | 1.86046 | 1.787468 | 0.2757774 | 0.0004957644 | 1.409904e-06
51.91519 | 2.146023 | 2.0912 | 1.966256 | 1.917446 | 1.86051 | 1.787591 | 0.2776375 | 0.0004995634 | 1.420151e-06
51.92519 | 2.146026 | 2.091213 | 1.96629 | 1.917487 | 1.86056 | 1.787713 | 0.2795074 | 0.0005033909 | 1.43047e-06
51.93519 | 2.146028 | 2.091225 | 1.966324 | 1.917528 | 1.860609 | 1.787834 | 0.2813873 | 0.0005072472 | 1.440863e-06
51.94519 | 2.146031 | 2.091238 | 1.966358 | 1.91757 | 1.860659 | 1.787954 | 0.283277 | 0.0005111325 | 1.45133e-06
51.9552 | 2.146033 | 2.091251 | 1.966392 | 1.917611 | 1.860708 | 1.788075 | 0.2851766 | 0.0005150469 | 1.461872e-06
51.9652 | 2.146036 | 2.091263 | 1.966426 | 1.917652 | 1.860758 | 1.788194 | 0.2870862 | 0.0005189907 | 1.472488e-06
51.9752 | 2.146038 | 2.091276 | 1.966459 | 1.917694 | 1.860808 | 1.788313 | 0.2890057 | 0.0005229641 | 1.483181e-06
51.9852 | 2.146041 | 2.091289 | 1.966493 | 1.917735 | 1.860857 | 1.788432 | 0.2909352 | 0.0005269673 | 1.493949e-06
51.9952 | 2.146044 | 2.091301 | 1.966527 | 1.917776 | 1.860907 | 1.78855 | 0.2928746 | 0.0005310006 | 1.504794e-06
52.0052 | 2.146046 | 2.091314 | 1.966561 | 1.917817 | 1.860956 | 1.788667 | 0.2948241 | 0.0005350641 | 1.515716e-06
52.0152 | 2.146049 | 2.091327 | 1.966595 | 1.917859 | 1.861006 | 1.788784 | 0.2967836 | 0.0005391581 | 1.526716e-06
52.0252 | 2.146051 | 2.091339 | 1.966628 | 1.9179 | 1.861055 | 1.788901 | 0.298753 | 0.0005432828 | 1.537794e-06
52.0352 | 2.146054 | 2.091352 | 1.966662 | 1.917941 | 1.861104 | 1.789017 | 0.3007326 | 0.0005474385 | 1.548951e-06
52.0452 | 2.146056 | 2.091365 | 1.966696 | 1.917982 | 1.861154 | 1.789132 | 0.3027222 | 0.0005516253 | 1.560188e-06
52.05521 | 2.146059 | 2.091377 | 1.966729 | 1.918024 | 1.861203 | 1.789247 | 0.3047218 | 0.0005558435 | 1.571504e-06
52.06521 | 2.146061 | 2.09139 | 1.966763 | 1.918065 | 1.861253 | 1.789362 | 0.3067315 | 0.0005600933 | 1.582901e-06
52.07521 | 2.146064 | 2.091403 | 1.966797 | 1.918106 | 1.861302 | 1.789476 | 0.3087513 | 0.0005643749 | 1.594379e-06
52.08521 | 2.146066 | 2.091415 | 1.966831 | 1.918147 | 1.861351 | 1.78959 | 0.3107813 | 0.0005686886 | 1.605938e-06
52.09521 | 2.146069 | 2.091428 | 1.966864 | 1.918188 | 1.861401 | 1.789703 | 0.3128213 | 0.0005730347 | 1.61758e-06
52.10521 | 2.146071 | 2.091441 | 1.966898 | 1.918229 | 1.86145 | 1.789815 | 0.3148714 | 0.0005774133 | 1.629304e-06
52.11521 | 2.146074 | 2.091453 | 1.966931 | 1.91827 | 1.861499 | 1.789927 | 0.3169317 | 0.0005818247 | 1.641112e-06
52.12521 | 2.146077 | 2.091466 | 1.966965 | 1.918311 | 1.861549 | 1.790039 | 0.3190022 | 0.0005862691 | 1.653003e-06
52.13521 | 2.146079 | 2.091478 | 1.966999 | 1.918353 | 1.861598 | 1.79015 | 0.3210828 | 0.0005907468 | 1.664979e-06
52.14521 | 2.146082 | 2.091491 | 1.967032 | 1.918394 | 1.861647 | 1.790261 | 0.3231735 | 0.000595258 | 1.677041e-06
52.15522 | 2.146084 | 2.091504 | 1.967066 | 1.918435 | 1.861696 | 1.790371 | 0.3252744 | 0.000599803 | 1.689187e-06
52.16522 | 2.146087 | 2.091516 | 1.9671 | 1.918476 | 1.861746 | 1.790481 | 0.3273855 | 0.000604382 | 1.70142e-06
52.17522 | 2.146089 | 2.091529 | 1.967133 | 1.918517 | 1.861795 | 1.79059 | 0.3295068 | 0.0006089953 | 1.71374e-06
52.18522 | 2.146092 | 2.091541 | 1.967167 | 1.918558 | 1.861844 | 1.790699 | 0.3316383 | 0.0006136431 | 1.726148e-06
52.19522 | 2.146094 | 2.091554 | 1.9672 | 1.918599 | 1.861893 | 1.790808 | 0.3337799 | 0.0006183256 | 1.738643e-06
52.20522 | 2.146097 | 2.091567 | 1.967234 | 1.91864 | 1.861942 | 1.790916 | 0.3359318 | 0.0006230432 | 1.751227e-06
52.21522 | 2.146099 | 2.091579 | 1.967267 | 1.918681 | 1.861992 | 1.791023 | 0.3380939 | 0.000627796 | 1.763901e-06
52.22522 | 2.146102 | 2.091592 | 1.967301 | 1.918722 | 1.862041 | 1.79113 | 0.3402661 | 0.0006325844 | 1.776664e-06
52.23522 | 2.146104 | 2.091604 | 1.967334 | 1.918763 | 1.86209 | 1.791237 | 0.3424486 | 0.0006374086 | 1.789518e-06
52.24522 | 2.146107 | 2.091617 | 1.967368 | 1.918804 | 1.862139 | 1.791343 | 0.3446413 | 0.0006422689 | 1.802464e-06
52.25523 | 2.146109 | 2.091629 | 1.967401 | 1.918844 | 1.862188 | 1.791449 | 0.3468443 | 0.0006471654 | 1.8155e-06
52.26523 | 2.146112 | 2.091642 | 1.967435 | 1.918885 | 1.862237 | 1.791555 | 0.3490574 | 0.0006520986 | 1.82863e-06
52.27523 | 2.146114 | 2.091655 | 1.967468 | 1.918926 | 1.862286 | 1.79166 | 0.3512808 | 0.0006570686 | 1.841852e-06
52.28523 | 2.146117 | 2.091667 | 1.967502 | 1.918967 | 1.862335 | 1.791765 | 0.3535144 | 0.0006620757 | 1.855169e-06
52.29523 | 2.14612 | 2.09168 | 1.967535 | 1.919008 | 1.862384 | 1.791869 | 0.3557582 | 0.0006671203 | 1.868579e-06
52.30523 | 2.146122 | 2.091692 | 1.967568 | 1.919049 | 1.862433 | 1.791973 | 0.3580122 | 0.0006722025 | 1.882085e-06
52.31523 | 2.146125 | 2.091705 | 1.967602 | 1.91909 | 1.862482 | 1.792076 | 0.3602765 | 0.0006773226 | 1.895687e-06
52.32523 | 2.146127 | 2.091717 | 1.967635 | 1.91913 | 1.862531 | 1.792179 | 0.3625509 | 0.000682481 | 1.909384e-06
52.33523 | 2.14613 | 2.09173 | 1.967669 | 1.919171 | 1.86258 | 1.792282 | 0.3648356 | 0.0006876779 | 1.923179e-06
52.34523 | 2.146132 | 2.091742 | 1.967702 | 1.919212 | 1.862629 | 1.792384 | 0.3671305 | 0.0006929135 | 1.937072e-06
52.35524 | 2.146135 | 2.091755 | 1.967735 | 1.919253 | 1.862678 | 1.792486 | 0.3694356 | 0.0006981883 | 1.951063e-06
52.36524 | 2.146137 | 2.091767 | 1.967769 | 1.919294 | 1.862727 | 1.792587 | 0.3717509 | 0.0007035024 | 1.965153e-06
52.37524 | 2.14614 | 2.09178 | 1.967802 | 1.919334 | 1.862776 | 1.792688 | 0.3740764 | 0.0007088561 | 1.979343e-06
52.38524 | 2.146142 | 2.091792 | 1.967835 | 1.919375 | 1.862825 | 1.792789 | 0.3764121 | 0.0007142498 | 1.993633e-06
52.39524 | 2.146145 | 2.091805 | 1.967869 | 1.919416 | 1.862873 | 1.792889 | 0.378758 | 0.0007196836 | 2.008025e-06
52.40524 | 2.146147 | 2.091817 | 1.967902 | 1.919456 | 1.862922 | 1.792989 | 0.3811141 | 0.000725158 | 2.022518e-06
52.41524 | 2.14615 | 2.09183 | 1.967935 | 1.919497 | 1.862971 | 1.793089 | 0.3834803 | 0.0007306732 | 2.037114e-06
52.42524 | 2.146152 | 2.091842 | 1.967969 | 1.919538 | 1.86302 | 1.793188 | 0.3858567 | 0.0007362296 | 2.051813e-06
52.43524 | 2.146155 | 2.091855 | 1.968002 | 1.919578 | 1.863069 | 1.793287 | 0.3882432 | 0.0007418273 | 2.066616e-06
52.44524 | 2.146157 | 2.091867 | 1.968035 | 1.919619 | 1.863117 | 1.793385 | 0.3906399 | 0.0007474667 | 2.081524e-06
52.45525 | 2.14616 | 2.09188 | 1.968068 | 1.91966 | 1.863166 | 1.793484 | 0.3930467 | 0.0007531482 | 2.096538e-06
52.46525 | 2.146162 | 2.091892 | 1.968102 | 1.9197 | 1.863215 | 1.793581 | 0.3954636 | 0.000758872 | 2.111657e-06
52.47525 | 2.146165 | 2.091905 | 1.968135 | 1.919741 | 1.863264 | 1.793679 | 0.3978906 | 0.0007646384 | 2.126884e-06
52.48525 | 2.146167 | 2.091917 | 1.968168 | 1.919782 | 1.863312 | 1.793776 | 0.4003278 | 0.0007704478 | 2.142218e-06
52.49525 | 2.14617 | 2.09193 | 1.968201 | 1.919822 | 1.863361 | 1.793873 | 0.402775 | 0.0007763004 | 2.15766e-06
52.50525 | 2.146172 | 2.091942 | 1.968234 | 1.919863 | 1.86341 | 1.793969 | 0.4052322 | 0.0007821966 | 2.173212e-06
52.51525 | 2.146175 | 2.091954 | 1.968268 | 1.919903 | 1.863458 | 1.794065 | 0.4076996 | 0.0007881367 | 2.188874e-06
52.52525 | 2.146177 | 2.091967 | 1.968301 | 1.919944 | 1.863507 | 1.794161 | 0.4101769 | 0.000794121 | 2.204646e-06
52.53525 | 2.14618 | 2.091979 | 1.968334 | 1.919984 | 1.863556 | 1.794256 | 0.4126643 | 0.0008001498 | 2.220529e-06
52.54525 | 2.146182 | 2.091992 | 1.968367 | 1.920025 | 1.863604 | 1.794351 | 0.4151617 | 0.0008062234 | 2.236525e-06
52.55526 | 2.146185 | 2.092004 | 1.9684 | 1.920065 | 1.863653 | 1.794446 | 0.417669 | 0.0008123423 | 2.252634e-06
52.56526 | 2.146187 | 2.092017 | 1.968433 | 1.920106 | 1.863701 | 1.79454 | 0.4201864 | 0.0008185067 | 2.268857e-06
52.57526 | 2.14619 | 2.092029 | 1.968466 | 1.920146 | 1.86375 | 1.794634 | 0.4227136 | 0.0008247169 | 2.285194e-06
52.58526 | 2.146192 | 2.092041 | 1.9685 | 1.920187 | 1.863799 | 1.794728 | 0.4252508 | 0.0008309733 | 2.301647e-06
52.59526 | 2.146195 | 2.092054 | 1.968533 | 1.920227 | 1.863847 | 1.794821 | 0.4277979 | 0.0008372762 | 2.318215e-06
52.60526 | 2.146197 | 2.092066 | 1.968566 | 1.920268 | 1.863896 | 1.794914 | 0.4303549 | 0.0008436259 | 2.334901e-06
52.61526 | 2.1462 | 2.092079 | 1.968599 | 1.920308 | 1.863944 | 1.795007 | 0.4329218 | 0.0008500229 | 2.351704e-06
52.62526 | 2.146202 | 2.092091 | 1.968632 | 1.920348 | 1.863993 | 1.7951 | 0.4354985 | 0.0008564674 | 2.368626e-06
52.63526 | 2.146205 | 2.092103 | 1.968665 | 1.920389 | 1.864041 | 1.795192 | 0.438085 | 0.0008629597 | 2.385667e-06
52.64526 | 2.146207 | 2.092116 | 1.968698 | 1.920429 | 1.864089 | 1.795284 | 0.4406812 | 0.0008695003 | 2.402829e-06
52.65527 | 2.14621 | 2.092128 | 1.968731 | 1.92047 | 1.864138 | 1.795375 | 0.4432873 | 0.0008760895 | 2.420112e-06
52.66527 | 2.146212 | 2.09214 | 1.968764 | 1.92051 | 1.864186 | 1.795466 | 0.4459031 | 0.0008827276 | 2.437516e-06
52.67527 | 2.146215 | 2.092153 | 1.968797 | 1.92055 | 1.864235 | 1.795557 | 0.4485286 | 0.000889415 | 2.455043e-06
52.68527 | 2.146217 | 2.092165 | 1.96883 | 1.920591 | 1.864283 | 1.795648 | 0.4511637 | 0.0008961521 | 2.472694e-06
52.69527 | 2.146219 | 2.092178 | 1.968863 | 1.920631 | 1.864331 | 1.795738 | 0.4538086 | 0.0009029391 | 2.490469e-06
52.70527 | 2.146222 | 2.09219 | 1.968896 | 1.920671 | 1.86438 | 1.795828 | 0.456463 | 0.0009097765 | 2.50837e-06
52.71527 | 2.146224 | 2.092202 | 1.968929 | 1.920711 | 1.864428 | 1.795918 | 0.4591271 | 0.0009166647 | 2.526396e-06
52.72527 | 2.146227 | 2.092215 | 1.968962 | 1.920752 | 1.864476 | 1.796008 | 0.4618007 | 0.000923604 | 2.54455e-06
52.73527 | 2.146229 | 2.092227 | 1.968995 | 1.920792 | 1.864525 | 1.796097 | 0.4644838 | 0.0009305947 | 2.562832e-06
52.74527 | 2.146232 | 2.092239 | 1.969028 | 1.920832 | 1.864573 | 1.796186 | 0.4671764 | 0.0009376373 | 2.581242e-06
52.75528 | 2.146234 | 2.092252 | 1.969061 | 1.920872 | 1.864621 | 1.796274 | 0.4698785 | 0.0009447322 | 2.599782e-06
52.76528 | 2.146237 | 2.092264 | 1.969093 | 1.920913 | 1.86467 | 1.796362 | 0.4725901 | 0.0009518796 | 2.618453e-06
52.77528 | 2.146239 | 2.092276 | 1.969126 | 1.920953 | 1.864718 | 1.796451 | 0.475311 | 0.00095908 | 2.637255e-06
52.78528 | 2.146242 | 2.092289 | 1.969159 | 1.920993 | 1.864766 | 1.796538 | 0.4780413 | 0.0009663338 | 2.656189e-06
52.79528 | 2.146244 | 2.092301 | 1.969192 | 1.921033 | 1.864814 | 1.796626 | 0.4807809 | 0.0009736414 | 2.675257e-06
52.80528 | 2.146247 | 2.092313 | 1.969225 | 1.921073 | 1.864862 | 1.796713 | 0.4835298 | 0.0009810031 | 2.694459e-06
52.81528 | 2.146249 | 2.092325 | 1.969258 | 1.921114 | 1.864911 | 1.7968 | 0.4862879 | 0.0009884194 | 2.713796e-06
52.82528 | 2.146252 | 2.092338 | 1.969291 | 1.921154 | 1.864959 | 1.796887 | 0.4890553 | 0.0009958906 | 2.733269e-06
52.83528 | 2.146254 | 2.09235 | 1.969323 | 1.921194 | 1.865007 | 1.796973 | 0.4918318 | 0.001003417 | 2.75288e-06
52.84528 | 2.146257 | 2.092362 | 1.969356 | 1.921234 | 1.865055 | 1.797059 | 0.4946174 | 0.001010999 | 2.772628e-06
52.85529 | 2.146259 | 2.092375 | 1.969389 | 1.921274 | 1.865103 | 1.797145 | 0.4974122 | 0.001018638 | 2.792515e-06
52.86529 | 2.146262 | 2.092387 | 1.969422 | 1.921314 | 1.865151 | 1.797231 | 0.5002159 | 0.001026333 | 2.812542e-06
52.87529 | 2.146264 | 2.092399 | 1.969454 | 1.921354 | 1.865199 | 1.797316 | 0.5030287 | 0.001034085 | 2.832709e-06
52.88529 | 2.146266 | 2.092411 | 1.969487 | 1.921394 | 1.865247 | 1.797401 | 0.5058505 | 0.001041894 | 2.853019e-06
52.89529 | 2.146269 | 2.092424 | 1.96952 | 1.921434 | 1.865295 | 1.797486 | 0.5086811 | 0.001049761 | 2.873471e-06
52.90529 | 2.146271 | 2.092436 | 1.969553 | 1.921474 | 1.865343 | 1.797571 | 0.5115206 | 0.001057686 | 2.894067e-06
52.91529 | 2.146274 | 2.092448 | 1.969585 | 1.921514 | 1.865392 | 1.797655 | 0.514369 | 0.00106567 | 2.914808e-06
52.92529 | 2.146276 | 2.092461 | 1.969618 | 1.921554 | 1.86544 | 1.797739 | 0.5172261 | 0.001073713 | 2.935695e-06
52.93529 | 2.146279 | 2.092473 | 1.969651 | 1.921594 | 1.865487 | 1.797823 | 0.520092 | 0.001081816 | 2.956728e-06
52.94529 | 2.146281 | 2.092485 | 1.969684 | 1.921634 | 1.865535 | 1.797907 | 0.5229665 | 0.001089978 | 2.977909e-06
52.9553 | 2.146284 | 2.092497 | 1.969716 | 1.921674 | 1.865583 | 1.79799 | 0.5258496 | 0.001098201 | 2.999239e-06
52.9653 | 2.146286 | 2.09251 | 1.969749 | 1.921714 | 1.865631 | 1.798073 | 0.5287414 | 0.001106484 | 3.020719e-06
52.9753 | 2.146289 | 2.092522 | 1.969782 | 1.921754 | 1.865679 | 1.798156 | 0.5316416 | 0.001114829 | 3.042349e-06
52.9853 | 2.146291 | 2.092534 | 1.969814 | 1.921794 | 1.865727 | 1.798239 | 0.5345504 | 0.001123236 | 3.064131e-06
52.9953 | 2.146293 | 2.092546 | 1.969847 | 1.921834 | 1.865775 | 1.798321 | 0.5374676 | 0.001131704 | 3.086067e-06
53.0053 | 2.146296 | 2.092558 | 1.969879 | 1.921874 | 1.865823 | 1.798403 | 0.5403931 | 0.001140235 | 3.108156e-06
53.0153 | 2.146298 | 2.092571 | 1.969912 | 1.921914 | 1.865871 | 1.798485 | 0.5433269 | 0.001148829 | 3.1304e-06
53.0253 | 2.146301 | 2.092583 | 1.969945 | 1.921953 | 1.865919 | 1.798567 | 0.5462691 | 0.001157487 | 3.152801e-06
53.0353 | 2.146303 | 2.092595 | 1.969977 | 1.921993 | 1.865966 | 1.798649 | 0.5492194 | 0.001166208 | 3.175358e-06
53.0453 | 2.146306 | 2.092607 | 1.97001 | 1.922033 | 1.866014 | 1.79873 | 0.5521779 | 0.001174994 | 3.198074e-06
53.05531 | 2.146308 | 2.092619 | 1.970042 | 1.922073 | 1.866062 | 1.798811 | 0.5551444 | 0.001183845 | 3.220949e-06
53.06531 | 2.146311 | 2.092632 | 1.970075 | 1.922113 | 1.86611 | 1.798892 | 0.558119 | 0.001192761 | 3.243985e-06
53.07531 | 2.146313 | 2.092644 | 1.970107 | 1.922153 | 1.866158 | 1.798973 | 0.5611016 | 0.001201743 | 3.267182e-06
53.08531 | 2.146316 | 2.092656 | 1.97014 | 1.922192 | 1.866205 | 1.799053 | 0.5640921 | 0.001210791 | 3.290542e-06
53.09531 | 2.146318 | 2.092668 | 1.970173 | 1.922232 | 1.866253 | 1.799133 | 0.5670905 | 0.001219906 | 3.314065e-06
53.10531 | 2.14632 | 2.09268 | 1.970205 | 1.922272 | 1.866301 | 1.799213 | 0.5700966 | 0.001229088 | 3.337753e-06
53.11531 | 2.146323 | 2.092693 | 1.970238 | 1.922312 | 1.866349 | 1.799293 | 0.5731105 | 0.001238338 | 3.361608e-06
53.12531 | 2.146325 | 2.092705 | 1.97027 | 1.922351 | 1.866396 | 1.799373 | 0.576132 | 0.001247655 | 3.385629e-06
53.13531 | 2.146328 | 2.092717 | 1.970302 | 1.922391 | 1.866444 | 1.799452 | 0.5791612 | 0.001257042 | 3.409819e-06
53.14531 | 2.14633 | 2.092729 | 1.970335 | 1.922431 | 1.866492 | 1.799531 | 0.5821979 | 0.001266498 | 3.434179e-06
53.15532 | 2.146333 | 2.092741 | 1.970367 | 1.92247 | 1.866539 | 1.79961 | 0.5852421 | 0.001276024 | 3.458709e-06
53.16532 | 2.146335 | 2.092753 | 1.9704 | 1.92251 | 1.866587 | 1.799689 | 0.5882937 | 0.001285619 | 3.48341e-06
53.17532 | 2.146337 | 2.092765 | 1.970432 | 1.92255 | 1.866634 | 1.799767 | 0.5913526 | 0.001295286 | 3.508285e-06
53.18532 | 2.14634 | 2.092778 | 1.970465 | 1.922589 | 1.866682 | 1.799846 | 0.5944188 | 0.001305023 | 3.533334e-06
53.19532 | 2.146342 | 2.09279 | 1.970497 | 1.922629 | 1.86673 | 1.799924 | 0.5974923 | 0.001314833 | 3.558558e-06
53.20532 | 2.146345 | 2.092802 | 1.970529 | 1.922669 | 1.866777 | 1.800002 | 0.6005728 | 0.001324714 | 3.583959e-06
53.21532 | 2.146347 | 2.092814 | 1.970562 | 1.922708 | 1.866825 | 1.800079 | 0.6036605 | 0.001334669 | 3.609538e-06
53.22532 | 2.14635 | 2.092826 | 1.970594 | 1.922748 | 1.866872 | 1.800157 | 0.6067551 | 0.001344697 | 3.635296e-06
53.23532 | 2.146352 | 2.092838 | 1.970627 | 1.922788 | 1.86692 | 1.800234 | 0.6098567 | 0.001354798 | 3.661233e-06
53.24532 | 2.146355 | 2.09285 | 1.970659 | 1.922827 | 1.866967 | 1.800311 | 0.6129652 | 0.001364974 | 3.687353e-06
53.25533 | 2.146357 | 2.092862 | 1.970691 | 1.922867 | 1.867015 | 1.800388 | 0.6160804 | 0.001375225 | 3.713655e-06
53.26533 | 2.146359 | 2.092875 | 1.970724 | 1.922906 | 1.867062 | 1.800465 | 0.6192024 | 0.001385551 | 3.740141e-06
53.27533 | 2.146362 | 2.092887 | 1.970756 | 1.922946 | 1.86711 | 1.800542 | 0.622331 | 0.001395953 | 3.766812e-06
53.28533 | 2.146364 | 2.092899 | 1.970788 | 1.922985 | 1.867157 | 1.800618 | 0.6254661 | 0.001406431 | 3.79367e-06
53.29533 | 2.146367 | 2.092911 | 1.970821 | 1.923025 | 1.867205 | 1.800694 | 0.6286078 | 0.001416987 | 3.820715e-06
53.30533 | 2.146369 | 2.092923 | 1.970853 | 1.923064 | 1.867252 | 1.80077 | 0.6317559 | 0.00142762 | 3.84795e-06
53.31533 | 2.146372 | 2.092935 | 1.970885 | 1.923104 | 1.867299 | 1.800846 | 0.6349103 | 0.001438332 | 3.875374e-06
53.32533 | 2.146374 | 2.092947 | 1.970917 | 1.923143 | 1.867347 | 1.800922 | 0.638071 | 0.001449122 | 3.902991e-06
53.33533 | 2.146376 | 2.092959 | 1.97095 | 1.923183 | 1.867394 | 1.800997 | 0.6412378 | 0.001459991 | 3.9308e-06
53.34533 | 2.146379 | 2.092971 | 1.970982 | 1.923222 | 1.867441 | 1.801072 | 0.6444108 | 0.00147094 | 3.958804e-06
53.35534 | 2.146381 | 2.092983 | 1.971014 | 1.923261 | 1.867489 | 1.801148 | 0.6475898 | 0.00148197 | 3.987004e-06
53.36534 | 2.146384 | 2.092995 | 1.971046 | 1.923301 | 1.867536 | 1.801222 | 0.6507748 | 0.001493081 | 4.0154e-06
53.37534 | 2.146386 | 2.093007 | 1.971079 | 1.92334 | 1.867583 | 1.801297 | 0.6539657 | 0.001504273 | 4.043995e-06
53.38534 | 2.146388 | 2.093019 | 1.971111 | 1.92338 | 1.867631 | 1.801372 | 0.6571623 | 0.001515548 | 4.072789e-06
53.39534 | 2.146391 | 2.093031 | 1.971143 | 1.923419 | 1.867678 | 1.801446 | 0.6603646 | 0.001526905 | 4.101784e-06
53.40534 | 2.146393 | 2.093043 | 1.971175 | 1.923458 | 1.867725 | 1.80152 | 0.6635726 | 0.001538346 | 4.130982e-06
53.41534 | 2.146396 | 2.093056 | 1.971207 | 1.923498 | 1.867772 | 1.801595 | 0.6667861 | 0.001549871 | 4.160383e-06
53.42534 | 2.146398 | 2.093068 | 1.971239 | 1.923537 | 1.86782 | 1.801668 | 0.6700051 | 0.00156148 | 4.18999e-06
53.43534 | 2.146401 | 2.09308 | 1.971272 | 1.923576 | 1.867867 | 1.801742 | 0.6732295 | 0.001573174 | 4.219803e-06
53.44534 | 2.146403 | 2.093092 | 1.971304 | 1.923616 | 1.867914 | 1.801816 | 0.6764591 | 0.001584955 | 4.249825e-06
53.45535 | 2.146405 | 2.093104 | 1.971336 | 1.923655 | 1.867961 | 1.801889 | 0.679694 | 0.001596821 | 4.280055e-06
53.46535 | 2.146408 | 2.093116 | 1.971368 | 1.923694 | 1.868008 | 1.801962 | 0.682934 | 0.001608775 | 4.310497e-06
53.47535 | 2.14641 | 2.093128 | 1.9714 | 1.923734 | 1.868056 | 1.802036 | 0.686179 | 0.001620816 | 4.341151e-06
53.48535 | 2.146413 | 2.09314 | 1.971432 | 1.923773 | 1.868103 | 1.802108 | 0.689429 | 0.001632946 | 4.372018e-06
53.49535 | 2.146415 | 2.093152 | 1.971464 | 1.923812 | 1.86815 | 1.802181 | 0.6926839 | 0.001645164 | 4.403101e-06
53.50535 | 2.146417 | 2.093164 | 1.971496 | 1.923851 | 1.868197 | 1.802254 | 0.6959435 | 0.001657472 | 4.434401e-06
53.51535 | 2.14642 | 2.093176 | 1.971528 | 1.92389 | 1.868244 | 1.802326 | 0.6992079 | 0.001669871 | 4.465918e-06
53.52535 | 2.146422 | 2.093188 | 1.97156 | 1.92393 | 1.868291 | 1.802399 | 0.7024768 | 0.00168236 | 4.497656e-06
53.53535 | 2.146425 | 2.0932 | 1.971592 | 1.923969 | 1.868338 | 1.802471 | 0.7057502 | 0.00169494 | 4.529614e-06
53.54535 | 2.146427 | 2.093212 | 1.971624 | 1.924008 | 1.868385 | 1.802543 | 0.7090281 | 0.001707613 | 4.561795e-06
53.55536 | 2.146429 | 2.093224 | 1.971656 | 1.924047 | 1.868432 | 1.802615 | 0.7123103 | 0.001720379 | 4.5942e-06
53.56536 | 2.146432 | 2.093236 | 1.971688 | 1.924086 | 1.868479 | 1.802686 | 0.7155968 | 0.001733238 | 4.626831e-06
53.57536 | 2.146434 | 2.093248 | 1.97172 | 1.924125 | 1.868526 | 1.802758 | 0.7188874 | 0.001746191 | 4.65969e-06
53.58536 | 2.146437 | 2.093259 | 1.971752 | 1.924165 | 1.868573 | 1.802829 | 0.7221821 | 0.001759239 | 4.692777e-06
53.59536 | 2.146439 | 2.093271 | 1.971784 | 1.924204 | 1.86862 | 1.8029 | 0.7254807 | 0.001772382 | 4.726094e-06
53.60536 | 2.146441 | 2.093283 | 1.971816 | 1.924243 | 1.868667 | 1.802971 | 0.7287832 | 0.001785622 | 4.759643e-06
53.61536 | 2.146444 | 2.093295 | 1.971848 | 1.924282 | 1.868714 | 1.803042 | 0.7320895 | 0.001798959 | 4.793426e-06
53.62536 | 2.146446 | 2.093307 | 1.97188 | 1.924321 | 1.868761 | 1.803113 | 0.7353995 | 0.001812393 | 4.827444e-06
53.63536 | 2.146449 | 2.093319 | 1.971912 | 1.92436 | 1.868808 | 1.803184 | 0.7387131 | 0.001825925 | 4.861699e-06
53.64536 | 2.146451 | 2.093331 | 1.971944 | 1.924399 | 1.868855 | 1.803254 | 0.7420303 | 0.001839556 | 4.896192e-06
53.65537 | 2.146453 | 2.093343 | 1.971976 | 1.924438 | 1.868902 | 1.803325 | 0.7453508 | 0.001853287 | 4.930925e-06
53.66537 | 2.146456 | 2.093355 | 1.972008 | 1.924477 | 1.868948 | 1.803395 | 0.7486746 | 0.001867119 | 4.9659e-06
53.67537 | 2.146458 | 2.093367 | 1.97204 | 1.924516 | 1.868995 | 1.803465 | 0.7520017 | 0.001881051 | 5.001117e-06
53.68537 | 2.146461 | 2.093379 | 1.972072 | 1.924555 | 1.869042 | 1.803535 | 0.7553319 | 0.001895085 | 5.03658e-06
53.69537 | 2.146463 | 2.093391 | 1.972103 | 1.924594 | 1.869089 | 1.803605 | 0.7586652 | 0.001909222 | 5.072289e-06
53.70537 | 2.146465 | 2.093403 | 1.972135 | 1.924633 | 1.869136 | 1.803674 | 0.7620013 | 0.001923462 | 5.108247e-06
53.71537 | 2.146468 | 2.093415 | 1.972167 | 1.924672 | 1.869183 | 1.803744 | 0.7653404 | 0.001937806 | 5.144454e-06
53.72537 | 2.14647 | 2.093427 | 1.972199 | 1.924711 | 1.869229 | 1.803813 | 0.7686821 | 0.001952255 | 5.180913e-06
53.73537 | 2.146473 | 2.093438 | 1.972231 | 1.92475 | 1.869276 | 1.803883 | 0.7720265 | 0.00196681 | 5.217626e-06
53.74537 | 2.146475 | 2.09345 | 1.972263 | 1.924789 | 1.869323 | 1.803952 | 0.7753735 | 0.00198147 | 5.254593e-06
53.75538 | 2.146477 | 2.093462 | 1.972294 | 1.924828 | 1.86937 | 1.804021 | 0.778723 | 0.001996238 | 5.291818e-06
53.76538 | 2.14648 | 2.093474 | 1.972326 | 1.924867 | 1.869416 | 1.80409 | 0.7820747 | 0.002011113 | 5.3293e-06
53.77538 | 2.146482 | 2.093486 | 1.972358 | 1.924905 | 1.869463 | 1.804158 | 0.7854288 | 0.002026097 | 5.367044e-06
53.78538 | 2.146484 | 2.093498 | 1.97239 | 1.924944 | 1.86951 | 1.804227 | 0.788785 | 0.002041191 | 5.405049e-06
53.79538 | 2.146487 | 2.09351 | 1.972421 | 1.924983 | 1.869556 | 1.804295 | 0.7921433 | 0.002056394 | 5.443318e-06
53.80538 | 2.146489 | 2.093522 | 1.972453 | 1.925022 | 1.869603 | 1.804364 | 0.7955035 | 0.002071709 | 5.481853e-06
53.81538 | 2.146492 | 2.093533 | 1.972485 | 1.925061 | 1.86965 | 1.804432 | 0.7988657 | 0.002087135 | 5.520655e-06
53.82538 | 2.146494 | 2.093545 | 1.972517 | 1.9251 | 1.869696 | 1.8045 | 0.8022296 | 0.002102673 | 5.559727e-06
53.83538 | 2.146496 | 2.093557 | 1.972548 | 1.925138 | 1.869743 | 1.804568 | 0.8055951 | 0.002118325 | 5.59907e-06
53.84538 | 2.146499 | 2.093569 | 1.97258 | 1.925177 | 1.869789 | 1.804636 | 0.8089623 | 0.002134091 | 5.638686e-06
53.85539 | 2.146501 | 2.093581 | 1.972612 | 1.925216 | 1.869836 | 1.804704 | 0.8123309 | 0.002149971 | 5.678576e-06
53.86539 | 2.146503 | 2.093593 | 1.972643 | 1.925255 | 1.869882 | 1.804771 | 0.8157009 | 0.002165968 | 5.718743e-06
53.87539 | 2.146506 | 2.093605 | 1.972675 | 1.925294 | 1.869929 | 1.804839 | 0.8190721 | 0.002182081 | 5.759189e-06
53.88539 | 2.146508 | 2.093616 | 1.972707 | 1.925332 | 1.869976 | 1.804906 | 0.8224446 | 0.002198311 | 5.799916e-06
53.89539 | 2.146511 | 2.093628 | 1.972738 | 1.925371 | 1.870022 | 1.804973 | 0.8258181 | 0.00221466 | 5.840924e-06
53.90539 | 2.146513 | 2.09364 | 1.97277 | 1.92541 | 1.870069 | 1.805041 | 0.8291926 | 0.002231128 | 5.882218e-06
53.91539 | 2.146515 | 2.093652 | 1.972802 | 1.925448 | 1.870115 | 1.805108 | 0.832568 | 0.002247715 | 5.923797e-06
53.92539 | 2.146518 | 2.093664 | 1.972833 | 1.925487 | 1.870161 | 1.805174 | 0.8359441 | 0.002264423 | 5.965664e-06
53.93539 | 2.14652 | 2.093675 | 1.972865 | 1.925526 | 1.870208 | 1.805241 | 0.839321 | 0.002281253 | 6.007822e-06
53.94539 | 2.146522 | 2.093687 | 1.972896 | 1.925564 | 1.870254 | 1.805308 | 0.8426984 | 0.002298206 | 6.050272e-06
53.9554 | 2.146525 | 2.093699 | 1.972928 | 1.925603 | 1.870301 | 1.805374 | 0.8460763 | 0.002315281 | 6.093016e-06
53.9654 | 2.146527 | 2.093711 | 1.97296 | 1.925642 | 1.870347 | 1.805441 | 0.8494546 | 0.002332481 | 6.136056e-06
53.9754 | 2.14653 | 2.093723 | 1.972991 | 1.92568 | 1.870394 | 1.805507 | 0.8528331 | 0.002349806 | 6.179394e-06
53.9854 | 2.146532 | 2.093734 | 1.973023 | 1.925719 | 1.87044 | 1.805573 | 0.8562119 | 0.002367257 | 6.223032e-06
53.9954 | 2.146534 | 2.093746 | 1.973054 | 1.925758 | 1.870486 | 1.80564 | 0.8595907 | 0.002384835 | 6.266972e-06
54.0054 | 2.146537 | 2.093758 | 1.973086 | 1.925796 | 1.870533 | 1.805706 | 0.8629695 | 0.002402541 | 6.311217e-06
54.0154 | 2.146539 | 2.09377 | 1.973117 | 1.925835 | 1.870579 | 1.805771 | 0.8663482 | 0.002420376 | 6.355767e-06
54.0254 | 2.146541 | 2.093782 | 1.973149 | 1.925873 | 1.870625 | 1.805837 | 0.8697266 | 0.00243834 | 6.400627e-06
54.0354 | 2.146544 | 2.093793 | 1.97318 | 1.925912 | 1.870672 | 1.805903 | 0.8731048 | 0.002456434 | 6.445796e-06
54.0454 | 2.146546 | 2.093805 | 1.973212 | 1.92595 | 1.870718 | 1.805968 | 0.8764825 | 0.00247466 | 6.491278e-06
54.05541 | 2.146548 | 2.093817 | 1.973243 | 1.925989 | 1.870764 | 1.806034 | 0.8798597 | 0.002493019 | 6.537075e-06
54.06541 | 2.146551 | 2.093829 | 1.973275 | 1.926027 | 1.87081 | 1.806099 | 0.8832363 | 0.00251151 | 6.583189e-06
54.07541 | 2.146553 | 2.09384 | 1.973306 | 1.926066 | 1.870857 | 1.806164 | 0.8866122 | 0.002530137 | 6.629621e-06
54.08541 | 2.146555 | 2.093852 | 1.973338 | 1.926104 | 1.870903 | 1.80623 | 0.8899873 | 0.002548898 | 6.676375e-06
54.09541 | 2.146558 | 2.093864 | 1.973369 | 1.926143 | 1.870949 | 1.806295 | 0.8933614 | 0.002567795 | 6.723452e-06
54.10541 | 2.14656 | 2.093876 | 1.9734 | 1.926181 | 1.870995 | 1.80636 | 0.8967345 | 0.00258683 | 6.770855e-06
54.11541 | 2.146563 | 2.093887 | 1.973432 | 1.92622 | 1.871041 | 1.806424 | 0.9001066 | 0.002606003 | 6.818585e-06
54.12541 | 2.146565 | 2.093899 | 1.973463 | 1.926258 | 1.871088 | 1.806489 | 0.9034774 | 0.002625315 | 6.866645e-06
54.13541 | 2.146567 | 2.093911 | 1.973495 | 1.926297 | 1.871134 | 1.806554 | 0.9068469 | 0.002644766 | 6.915037e-06
54.14541 | 2.14657 | 2.093923 | 1.973526 | 1.926335 | 1.87118 | 1.806618 | 0.910215 | 0.00266436 | 6.963764e-06
54.15542 | 2.146572 | 2.093934 | 1.973557 | 1.926373 | 1.871226 | 1.806683 | 0.9135816 | 0.002684095 | 7.012827e-06
54.16542 | 2.146574 | 2.093946 | 1.973589 | 1.926412 | 1.871272 | 1.806747 | 0.9169466 | 0.002703973 | 7.06223e-06
54.17542 | 2.146577 | 2.093958 | 1.97362 | 1.92645 | 1.871318 | 1.806811 | 0.9203099 | 0.002723995 | 7.111973e-06
54.18542 | 2.146579 | 2.093969 | 1.973651 | 1.926488 | 1.871364 | 1.806875 | 0.9236715 | 0.002744163 | 7.16206e-06
54.19542 | 2.146581 | 2.093981 | 1.973683 | 1.926527 | 1.87141 | 1.80694 | 0.9270311 | 0.002764476 | 7.212493e-06
54.20542 | 2.146584 | 2.093993 | 1.973714 | 1.926565 | 1.871456 | 1.807003 | 0.9303887 | 0.002784937 | 7.263274e-06
54.21542 | 2.146586 | 2.094005 | 1.973745 | 1.926603 | 1.871502 | 1.807067 | 0.9337443 | 0.002805546 | 7.314406e-06
54.22542 | 2.146588 | 2.094016 | 1.973777 | 1.926642 | 1.871549 | 1.807131 | 0.9370976 | 0.002826304 | 7.36589e-06
54.23542 | 2.146591 | 2.094028 | 1.973808 | 1.92668 | 1.871595 | 1.807195 | 0.9404487 | 0.002847213 | 7.41773e-06
54.24542 | 2.146593 | 2.09404 | 1.973839 | 1.926718 | 1.871641 | 1.807258 | 0.9437974 | 0.002868273 | 7.469928e-06
54.25543 | 2.146595 | 2.094051 | 1.97387 | 1.926757 | 1.871686 | 1.807322 | 0.9471437 | 0.002889486 | 7.522486e-06
54.26543 | 2.146598 | 2.094063 | 1.973902 | 1.926795 | 1.871732 | 1.807385 | 0.9504874 | 0.002910852 | 7.575406e-06
54.27543 | 2.1466 | 2.094075 | 1.973933 | 1.926833 | 1.871778 | 1.807448 | 0.9538284 | 0.002932372 | 7.628692e-06
54.28543 | 2.146602 | 2.094086 | 1.973964 | 1.926871 | 1.871824 | 1.807512 | 0.9571667 | 0.002954049 | 7.682345e-06
54.29543 | 2.146605 | 2.094098 | 1.973995 | 1.926909 | 1.87187 | 1.807575 | 0.9605021 | 0.002975882 | 7.736368e-06
54.30543 | 2.146607 | 2.09411 | 1.974027 | 1.926948 | 1.871916 | 1.807638 | 0.9638346 | 0.002997873 | 7.790763e-06
54.31543 | 2.146609 | 2.094121 | 1.974058 | 1.926986 | 1.871962 | 1.807701 | 0.9671641 | 0.003020024 | 7.845534e-06
54.32543 | 2.146612 | 2.094133 | 1.974089 | 1.927024 | 1.872008 | 1.807764 | 0.9704904 | 0.003042334 | 7.900682e-06
54.33543 | 2.146614 | 2.094145 | 1.97412 | 1.927062 | 1.872054 | 1.807826 | 0.9738136 | 0.003064806 | 7.95621e-06
54.34543 | 2.146616 | 2.094156 | 1.974151 | 1.9271 | 1.8721 | 1.807889 | 0.9771334 | 0.00308744 | 8.012121e-06
54.35544 | 2.146619 | 2.094168 | 1.974183 | 1.927138 | 1.872145 | 1.807952 | 0.9804498 | 0.003110238 | 8.068417e-06
54.36544 | 2.146621 | 2.094179 | 1.974214 | 1.927177 | 1.872191 | 1.808014 | 0.9837628 | 0.0031332 | 8.125101e-06
54.37544 | 2.146623 | 2.094191 | 1.974245 | 1.927215 | 1.872237 | 1.808077 | 0.9870721 | 0.003156328 | 8.182175e-06
54.38544 | 2.146626 | 2.094203 | 1.974276 | 1.927253 | 1.872283 | 1.808139 | 0.9903778 | 0.003179624 | 8.239643e-06
54.39544 | 2.146628 | 2.094214 | 1.974307 | 1.927291 | 1.872329 | 1.808201 | 0.9936797 | 0.003203088 | 8.297506e-06
54.40544 | 2.14663 | 2.094226 | 1.974338 | 1.927329 | 1.872374 | 1.808263 | 0.9969778 | 0.003226721 | 8.355767e-06
54.41544 | 2.146633 | 2.094238 | 1.974369 | 1.927367 | 1.87242 | 1.808325 | 1.000272 | 0.003250524 | 8.41443e-06
54.42544 | 2.146635 | 2.094249 | 1.9744 | 1.927405 | 1.872466 | 1.808387 | 1.003562 | 0.0032745 | 8.473497e-06
54.43544 | 2.146637 | 2.094261 | 1.974431 | 1.927443 | 1.872512 | 1.808449 | 1.006848 | 0.003298649 | 8.53297e-06
54.44544 | 2.14664 | 2.094272 | 1.974462 | 1.927481 | 1.872557 | 1.808511 | 1.01013 | 0.003322972 | 8.592852e-06
54.45545 | 2.146642 | 2.094284 | 1.974494 | 1.927519 | 1.872603 | 1.808573 | 1.013407 | 0.00334747 | 8.653147e-06
54.46545 | 2.146644 | 2.094296 | 1.974525 | 1.927557 | 1.872649 | 1.808635 | 1.016681 | 0.003372145 | 8.713856e-06
54.47545 | 2.146647 | 2.094307 | 1.974556 | 1.927595 | 1.872694 | 1.808696 | 1.019949 | 0.003396998 | 8.774983e-06
54.48545 | 2.146649 | 2.094319 | 1.974587 | 1.927633 | 1.87274 | 1.808758 | 1.023213 | 0.00342203 | 8.83653e-06
54.49545 | 2.146651 | 2.09433 | 1.974618 | 1.927671 | 1.872786 | 1.808819 | 1.026473 | 0.003447243 | 8.898501e-06
54.50545 | 2.146654 | 2.094342 | 1.974649 | 1.927709 | 1.872831 | 1.80888 | 1.029728 | 0.003472638 | 8.960898e-06
54.51545 | 2.146656 | 2.094353 | 1.97468 | 1.927747 | 1.872877 | 1.808942 | 1.032978 | 0.003498215 | 9.023724e-06
54.52545 | 2.146658 | 2.094365 | 1.974711 | 1.927785 | 1.872922 | 1.809003 | 1.036223 | 0.003523977 | 9.086981e-06
54.53545 | 2.146661 | 2.094377 | 1.974742 | 1.927823 | 1.872968 | 1.809064 | 1.039463 | 0.003549925 | 9.150674e-06
54.54545 | 2.146663 | 2.094388 | 1.974773 | 1.927861 | 1.873013 | 1.809125 | 1.042698 | 0.003576059 | 9.214804e-06
54.55546 | 2.146665 | 2.0944 | 1.974803 | 1.927899 | 1.873059 | 1.809186 | 1.045928 | 0.003602382 | 9.279375e-06
54.56546 | 2.146668 | 2.094411 | 1.974834 | 1.927937 | 1.873104 | 1.809247 | 1.049153 | 0.003628894 | 9.34439e-06
54.57546 | 2.14667 | 2.094423 | 1.974865 | 1.927974 | 1.87315 | 1.809308 | 1.052372 | 0.003655597 | 9.409851e-06
54.58546 | 2.146672 | 2.094434 | 1.974896 | 1.928012 | 1.873195 | 1.809369 | 1.055586 | 0.003682493 | 9.475762e-06
54.59546 | 2.146674 | 2.094446 | 1.974927 | 1.92805 | 1.873241 | 1.809429 | 1.058795 | 0.003709582 | 9.542125e-06
54.60546 | 2.146677 | 2.094457 | 1.974958 | 1.928088 | 1.873286 | 1.80949 | 1.061998 | 0.003736865 | 9.608945e-06
54.61546 | 2.146679 | 2.094469 | 1.974989 | 1.928126 | 1.873332 | 1.80955 | 1.065196 | 0.003764346 | 9.676223e-06
54.62546 | 2.146681 | 2.09448 | 1.97502 | 1.928164 | 1.873377 | 1.809611 | 1.068388 | 0.003792023 | 9.743963e-06
54.63546 | 2.146684 | 2.094492 | 1.975051 | 1.928201 | 1.873423 | 1.809671 | 1.071574 | 0.0038199 | 9.812168e-06
54.64546 | 2.146686 | 2.094503 | 1.975082 | 1.928239 | 1.873468 | 1.809732 | 1.074754 | 0.003847978 | 9.880841e-06
54.65547 | 2.146688 | 2.094515 | 1.975112 | 1.928277 | 1.873514 | 1.809792 | 1.077929 | 0.003876257 | 9.949985e-06
54.66547 | 2.146691 | 2.094527 | 1.975143 | 1.928315 | 1.873559 | 1.809852 | 1.081097 | 0.00390474 | 1.00196e-05
54.67547 | 2.146693 | 2.094538 | 1.975174 | 1.928352 | 1.873604 | 1.809912 | 1.08426 | 0.003933427 | 1.00897e-05
54.68547 | 2.146695 | 2.09455 | 1.975205 | 1.92839 | 1.87365 | 1.809972 | 1.087416 | 0.00396232 | 1.016028e-05
54.69547 | 2.146698 | 2.094561 | 1.975236 | 1.928428 | 1.873695 | 1.810032 | 1.090566 | 0.003991421 | 1.023134e-05
54.70547 | 2.1467 | 2.094573 | 1.975266 | 1.928466 | 1.87374 | 1.810092 | 1.09371 | 0.004020731 | 1.030289e-05
54.71547 | 2.146702 | 2.094584 | 1.975297 | 1.928503 | 1.873786 | 1.810152 | 1.096847 | 0.004050252 | 1.037493e-05
54.72547 | 2.146704 | 2.094595 | 1.975328 | 1.928541 | 1.873831 | 1.810212 | 1.099978 | 0.004079985 | 1.044746e-05
54.73547 | 2.146707 | 2.094607 | 1.975359 | 1.928579 | 1.873876 | 1.810271 | 1.103103 | 0.004109931 | 1.052049e-05
54.74547 | 2.146709 | 2.094618 | 1.97539 | 1.928616 | 1.873921 | 1.810331 | 1.106221 | 0.004140092 | 1.059402e-05
54.75548 | 2.146711 | 2.09463 | 1.97542 | 1.928654 | 1.873967 | 1.81039 | 1.109332 | 0.004170469 | 1.066805e-05
54.76548 | 2.146714 | 2.094641 | 1.975451 | 1.928692 | 1.874012 | 1.81045 | 1.112437 | 0.004201064 | 1.07426e-05
54.77548 | 2.146716 | 2.094653 | 1.975482 | 1.928729 | 1.874057 | 1.810509 | 1.115535 | 0.004231879 | 1.081765e-05
54.78548 | 2.146718 | 2.094664 | 1.975512 | 1.928767 | 1.874102 | 1.810569 | 1.118626 | 0.004262915 | 1.089322e-05
54.79548 | 2.146721 | 2.094676 | 1.975543 | 1.928804 | 1.874148 | 1.810628 | 1.121711 | 0.004294174 | 1.09693e-05
54.80548 | 2.146723 | 2.094687 | 1.975574 | 1.928842 | 1.874193 | 1.810687 | 1.124788 | 0.004325657 | 1.104591e-05
54.81548 | 2.146725 | 2.094699 | 1.975604 | 1.928879 | 1.874238 | 1.810746 | 1.127859 | 0.004357365 | 1.112304e-05
54.82548 | 2.146727 | 2.09471 | 1.975635 | 1.928917 | 1.874283 | 1.810806 | 1.130922 | 0.004389301 | 1.120069e-05
54.83548 | 2.14673 | 2.094722 | 1.975666 | 1.928955 | 1.874328 | 1.810865 | 1.133978 | 0.004421465 | 1.127888e-05
54.84548 | 2.146732 | 2.094733 | 1.975696 | 1.928992 | 1.874373 | 1.810924 | 1.137027 | 0.004453861 | 1.135761e-05
54.85549 | 2.146734 | 2.094744 | 1.975727 | 1.92903 | 1.874418 | 1.810982 | 1.140069 | 0.004486488 | 1.143687e-05
54.86549 | 2.146737 | 2.094756 | 1.975758 | 1.929067 | 1.874463 | 1.811041 | 1.143103 | 0.004519349 | 1.151668e-05
54.87549 | 2.146739 | 2.094767 | 1.975788 | 1.929105 | 1.874509 | 1.8111 | 1.14613 | 0.004552445 | 1.159703e-05
54.88549 | 2.146741 | 2.094779 | 1.975819 | 1.929142 | 1.874554 | 1.811159 | 1.14915 | 0.004585778 | 1.167793e-05
54.89549 | 2.146743 | 2.09479 | 1.97585 | 1.92918 | 1.874599 | 1.811218 | 1.152162 | 0.00461935 | 1.175939e-05
54.90549 | 2.146746 | 2.094802 | 1.97588 | 1.929217 | 1.874644 | 1.811276 | 1.155167 | 0.004653162 | 1.18414e-05
54.91549 | 2.146748 | 2.094813 | 1.975911 | 1.929255 | 1.874689 | 1.811335 | 1.158164 | 0.004687216 | 1.192397e-05
54.92549 | 2.14675 | 2.094824 | 1.975941 | 1.929292 | 1.874734 | 1.811393 | 1.161153 | 0.004721514 | 1.200711e-05
54.93549 | 2.146753 | 2.094836 | 1.975972 | 1.929329 | 1.874779 | 1.811452 | 1.164135 | 0.004756057 | 1.209082e-05
54.94549 | 2.146755 | 2.094847 | 1.976002 | 1.929367 | 1.874824 | 1.81151 | 1.167109 | 0.004790847 | 1.21751e-05
54.9555 | 2.146757 | 2.094859 | 1.976033 | 1.929404 | 1.874869 | 1.811568 | 1.170075 | 0.004825886 | 1.225995e-05
54.9655 | 2.146759 | 2.09487 | 1.976063 | 1.929442 | 1.874914 | 1.811627 | 1.173033 | 0.004861175 | 1.234539e-05
54.9755 | 2.146762 | 2.094881 | 1.976094 | 1.929479 | 1.874959 | 1.811685 | 1.175983 | 0.004896717 | 1.24314e-05
54.9855 | 2.146764 | 2.094893 | 1.976124 | 1.929516 | 1.875003 | 1.811743 | 1.178925 | 0.004932513 | 1.251801e-05
54.9955 | 2.146766 | 2.094904 | 1.976155 | 1.929554 | 1.875048 | 1.811801 | 1.18186 | 0.004968564 | 1.260521e-05
55.0055 | 2.146769 | 2.094915 | 1.976185 | 1.929591 | 1.875093 | 1.811859 | 1.184786 | 0.005004873 | 1.2693e-05
55.0155 | 2.146771 | 2.094927 | 1.976216 | 1.929628 | 1.875138 | 1.811917 | 1.187704 | 0.005041442 | 1.278139e-05
55.0255 | 2.146773 | 2.094938 | 1.976246 | 1.929666 | 1.875183 | 1.811975 | 1.190614 | 0.005078272 | 1.287039e-05
55.0355 | 2.146775 | 2.094949 | 1.976277 | 1.929703 | 1.875228 | 1.812033 | 1.193515 | 0.005115364 | 1.295999e-05
55.0455 | 2.146778 | 2.094961 | 1.976307 | 1.92974 | 1.875273 | 1.81209 | 1.196409 | 0.005152722 | 1.305021e-05
55.05551 | 2.14678 | 2.094972 | 1.976338 | 1.929777 | 1.875317 | 1.812148 | 1.199294 | 0.005190346 | 1.314104e-05
55.06551 | 2.146782 | 2.094984 | 1.976368 | 1.929815 | 1.875362 | 1.812206 | 1.202171 | 0.005228238 | 1.323249e-05
55.07551 | 2.146785 | 2.094995 | 1.976399 | 1.929852 | 1.875407 | 1.812264 | 1.205039 | 0.005266401 | 1.332456e-05
55.08551 | 2.146787 | 2.095006 | 1.976429 | 1.929889 | 1.875452 | 1.812321 | 1.207899 | 0.005304836 | 1.341727e-05
55.09551 | 2.146789 | 2.095018 | 1.976459 | 1.929926 | 1.875497 | 1.812379 | 1.21075 | 0.005343546 | 1.35106e-05
55.10551 | 2.146791 | 2.095029 | 1.97649 | 1.929964 | 1.875541 | 1.812436 | 1.213593 | 0.005382531 | 1.360457e-05
55.11551 | 2.146794 | 2.09504 | 1.97652 | 1.930001 | 1.875586 | 1.812494 | 1.216428 | 0.005421794 | 1.369919e-05
55.12551 | 2.146796 | 2.095052 | 1.97655 | 1.930038 | 1.875631 | 1.812551 | 1.219254 | 0.005461338 | 1.379444e-05
55.13551 | 2.146798 | 2.095063 | 1.976581 | 1.930075 | 1.875676 | 1.812608 | 1.222071 | 0.005501163 | 1.389035e-05
55.14551 | 2.1468 | 2.095074 | 1.976611 | 1.930112 | 1.87572 | 1.812665 | 1.224879 | 0.005541271 | 1.398691e-05
55.15552 | 2.146803 | 2.095085 | 1.976642 | 1.93015 | 1.875765 | 1.812723 | 1.227679 | 0.005581666 | 1.408413e-05
55.16552 | 2.146805 | 2.095097 | 1.976672 | 1.930187 | 1.87581 | 1.81278 | 1.23047 | 0.005622348 | 1.418201e-05
55.17552 | 2.146807 | 2.095108 | 1.976702 | 1.930224 | 1.875854 | 1.812837 | 1.233252 | 0.00566332 | 1.428056e-05
55.18552 | 2.146809 | 2.095119 | 1.976732 | 1.930261 | 1.875899 | 1.812894 | 1.236025 | 0.005704584 | 1.437978e-05
55.19552 | 2.146812 | 2.095131 | 1.976763 | 1.930298 | 1.875943 | 1.812951 | 1.23879 | 0.005746142 | 1.447968e-05
55.20552 | 2.146814 | 2.095142 | 1.976793 | 1.930335 | 1.875988 | 1.813008 | 1.241545 | 0.005787995 | 1.458026e-05
55.21552 | 2.146816 | 2.095153 | 1.976823 | 1.930372 | 1.876033 | 1.813065 | 1.244292 | 0.005830146 | 1.468152e-05
55.22552 | 2.146818 | 2.095165 | 1.976854 | 1.930409 | 1.876077 | 1.813122 | 1.24703 | 0.005872597 | 1.478347e-05
55.23552 | 2.146821 | 2.095176 | 1.976884 | 1.930446 | 1.876122 | 1.813178 | 1.249758 | 0.00591535 | 1.488612e-05
55.24552 | 2.146823 | 2.095187 | 1.976914 | 1.930483 | 1.876166 | 1.813235 | 1.252478 | 0.005958407 | 1.498946e-05
55.25553 | 2.146825 | 2.095198 | 1.976944 | 1.930521 | 1.876211 | 1.813292 | 1.255188 | 0.00600177 | 1.509351e-05
55.26553 | 2.146828 | 2.09521 | 1.976975 | 1.930558 | 1.876255 | 1.813349 | 1.25789 | 0.006045442 | 1.519827e-05
55.27553 | 2.14683 | 2.095221 | 1.977005 | 1.930595 | 1.8763 | 1.813405 | 1.260582 | 0.006089424 | 1.530373e-05
55.28553 | 2.146832 | 2.095232 | 1.977035 | 1.930632 | 1.876344 | 1.813462 | 1.263266 | 0.006133718 | 1.540992e-05
55.29553 | 2.146834 | 2.095243 | 1.977065 | 1.930669 | 1.876389 | 1.813518 | 1.26594 | 0.006178327 | 1.551683e-05
55.30553 | 2.146837 | 2.095255 | 1.977095 | 1.930706 | 1.876433 | 1.813575 | 1.268605 | 0.006223253 | 1.562447e-05
55.31553 | 2.146839 | 2.095266 | 1.977126 | 1.930742 | 1.876478 | 1.813631 | 1.27126 | 0.006268498 | 1.573284e-05
55.32553 | 2.146841 | 2.095277 | 1.977156 | 1.930779 | 1.876522 | 1.813687 | 1.273907 | 0.006314065 | 1.584194e-05
55.33553 | 2.146843 | 2.095288 | 1.977186 | 1.930816 | 1.876567 | 1.813744 | 1.276544 | 0.006359955 | 1.595179e-05
55.34553 | 2.146846 | 2.0953 | 1.977216 | 1.930853 | 1.876611 | 1.8138 | 1.279172 | 0.00640617 | 1.606238e-05
55.35554 | 2.146848 | 2.095311 | 1.977246 | 1.93089 | 1.876656 | 1.813856 | 1.28179 | 0.006452714 | 1.617373e-05
55.36554 | 2.14685 | 2.095322 | 1.977276 | 1.930927 | 1.8767 | 1.813912 | 1.284399 | 0.006499588 | 1.628583e-05
55.37554 | 2.146852 | 2.095333 | 1.977306 | 1.930964 | 1.876744 | 1.813969 | 1.286999 | 0.006546794 | 1.63987e-05
55.38554 | 2.146855 | 2.095345 | 1.977336 | 1.931001 | 1.876789 | 1.814025 | 1.28959 | 0.006594336 | 1.651233e-05
55.39554 | 2.146857 | 2.095356 | 1.977367 | 1.931038 | 1.876833 | 1.814081 | 1.292171 | 0.006642214 | 1.662673e-05
55.40554 | 2.146859 | 2.095367 | 1.977397 | 1.931075 | 1.876877 | 1.814137 | 1.294742 | 0.006690432 | 1.674191e-05
55.41554 | 2.146861 | 2.095378 | 1.977427 | 1.931111 | 1.876922 | 1.814193 | 1.297305 | 0.006738991 | 1.685788e-05
55.42554 | 2.146864 | 2.095389 | 1.977457 | 1.931148 | 1.876966 | 1.814248 | 1.299857 | 0.006787895 | 1.697463e-05
55.43554 | 2.146866 | 2.095401 | 1.977487 | 1.931185 | 1.87701 | 1.814304 | 1.302401 | 0.006837145 | 1.709217e-05
55.44554 | 2.146868 | 2.095412 | 1.977517 | 1.931222 | 1.877054 | 1.81436 | 1.304934 | 0.006886744 | 1.721051e-05
55.45555 | 2.14687 | 2.095423 | 1.977547 | 1.931259 | 1.877099 | 1.814416 | 1.307459 | 0.006936695 | 1.732966e-05
55.46555 | 2.146872 | 2.095434 | 1.977577 | 1.931296 | 1.877143 | 1.814472 | 1.309973 | 0.006986999 | 1.744961e-05
55.47555 | 2.146875 | 2.095445 | 1.977607 | 1.931332 | 1.877187 | 1.814527 | 1.312479 | 0.007037659 | 1.757038e-05
55.48555 | 2.146877 | 2.095457 | 1.977637 | 1.931369 | 1.877231 | 1.814583 | 1.314974 | 0.007088678 | 1.769197e-05
55.49555 | 2.146879 | 2.095468 | 1.977667 | 1.931406 | 1.877276 | 1.814639 | 1.31746 | 0.007140058 | 1.781438e-05
55.50555 | 2.146881 | 2.095479 | 1.977697 | 1.931443 | 1.87732 | 1.814694 | 1.319937 | 0.007191801 | 1.793762e-05
55.51555 | 2.146884 | 2.09549 | 1.977727 | 1.931479 | 1.877364 | 1.81475 | 1.322404 | 0.007243911 | 1.80617e-05
55.52555 | 2.146886 | 2.095501 | 1.977757 | 1.931516 | 1.877408 | 1.814805 | 1.324861 | 0.007296389 | 1.818662e-05
55.53555 | 2.146888 | 2.095512 | 1.977787 | 1.931553 | 1.877452 | 1.814861 | 1.327309 | 0.007349238 | 1.831239e-05
55.54555 | 2.14689 | 2.095524 | 1.977817 | 1.931589 | 1.877496 | 1.814916 | 1.329747 | 0.007402461 | 1.843901e-05
55.55556 | 2.146893 | 2.095535 | 1.977847 | 1.931626 | 1.877541 | 1.814971 | 1.332175 | 0.007456059 | 1.856649e-05
55.56556 | 2.146895 | 2.095546 | 1.977877 | 1.931663 | 1.877585 | 1.815027 | 1.334594 | 0.007510037 | 1.869483e-05
55.57556 | 2.146897 | 2.095557 | 1.977907 | 1.931699 | 1.877629 | 1.815082 | 1.337004 | 0.007564396 | 1.882405e-05
55.58556 | 2.146899 | 2.095568 | 1.977936 | 1.931736 | 1.877673 | 1.815137 | 1.339403 | 0.007619139 | 1.895413e-05
55.59556 | 2.146902 | 2.095579 | 1.977966 | 1.931773 | 1.877717 | 1.815192 | 1.341793 | 0.007674269 | 1.90851e-05
55.60556 | 2.146904 | 2.09559 | 1.977996 | 1.931809 | 1.877761 | 1.815247 | 1.344173 | 0.007729788 | 1.921696e-05
55.61556 | 2.146906 | 2.095602 | 1.978026 | 1.931846 | 1.877805 | 1.815302 | 1.346544 | 0.007785698 | 1.934971e-05
55.62556 | 2.146908 | 2.095613 | 1.978056 | 1.931883 | 1.877849 | 1.815357 | 1.348905 | 0.007842004 | 1.948336e-05
55.63556 | 2.14691 | 2.095624 | 1.978086 | 1.931919 | 1.877893 | 1.815412 | 1.351256 | 0.007898707 | 1.961792e-05
55.64556 | 2.146913 | 2.095635 | 1.978116 | 1.931956 | 1.877937 | 1.815467 | 1.353597 | 0.007955809 | 1.975338e-05
55.65557 | 2.146915 | 2.095646 | 1.978146 | 1.931992 | 1.877981 | 1.815522 | 1.355929 | 0.008013315 | 1.988977e-05
55.66557 | 2.146917 | 2.095657 | 1.978175 | 1.932029 | 1.878025 | 1.815577 | 1.358251 | 0.008071226 | 2.002708e-05
55.67557 | 2.146919 | 2.095668 | 1.978205 | 1.932065 | 1.878069 | 1.815632 | 1.360564 | 0.008129546 | 2.016531e-05
55.68557 | 2.146922 | 2.095679 | 1.978235 | 1.932102 | 1.878113 | 1.815687 | 1.362867 | 0.008188276 | 2.030448e-05
55.69557 | 2.146924 | 2.09569 | 1.978265 | 1.932138 | 1.878157 | 1.815742 | 1.36516 | 0.00824742 | 2.04446e-05
55.70557 | 2.146926 | 2.095702 | 1.978295 | 1.932175 | 1.878201 | 1.815796 | 1.367443 | 0.008306982 | 2.058566e-05
55.71557 | 2.146928 | 2.095713 | 1.978324 | 1.932211 | 1.878245 | 1.815851 | 1.369717 | 0.008366962 | 2.072767e-05
55.72557 | 2.14693 | 2.095724 | 1.978354 | 1.932248 | 1.878289 | 1.815906 | 1.371981 | 0.008427366 | 2.087065e-05
55.73557 | 2.146933 | 2.095735 | 1.978384 | 1.932284 | 1.878332 | 1.81596 | 1.374235 | 0.008488194 | 2.101459e-05
55.74557 | 2.146935 | 2.095746 | 1.978414 | 1.932321 | 1.878376 | 1.816015 | 1.37648 | 0.008549451 | 2.115951e-05
55.75558 | 2.146937 | 2.095757 | 1.978443 | 1.932357 | 1.87842 | 1.81607 | 1.378715 | 0.008611139 | 2.130541e-05
55.76558 | 2.146939 | 2.095768 | 1.978473 | 1.932394 | 1.878464 | 1.816124 | 1.38094 | 0.008673261 | 2.145229e-05
55.77558 | 2.146942 | 2.095779 | 1.978503 | 1.93243 | 1.878508 | 1.816178 | 1.383156 | 0.00873582 | 2.160017e-05
55.78558 | 2.146944 | 2.09579 | 1.978532 | 1.932466 | 1.878552 | 1.816233 | 1.385361 | 0.008798819 | 2.174904e-05
55.79558 | 2.146946 | 2.095801 | 1.978562 | 1.932503 | 1.878595 | 1.816287 | 1.387558 | 0.008862261 | 2.189892e-05
55.80558 | 2.146948 | 2.095812 | 1.978592 | 1.932539 | 1.878639 | 1.816342 | 1.389744 | 0.008926149 | 2.204982e-05
55.81558 | 2.14695 | 2.095823 | 1.978622 | 1.932576 | 1.878683 | 1.816396 | 1.391921 | 0.008990486 | 2.220173e-05
55.82558 | 2.146953 | 2.095834 | 1.978651 | 1.932612 | 1.878727 | 1.81645 | 1.394089 | 0.009055276 | 2.235467e-05
55.83558 | 2.146955 | 2.095845 | 1.978681 | 1.932648 | 1.87877 | 1.816505 | 1.396246 | 0.009120521 | 2.250865e-05
55.84558 | 2.146957 | 2.095856 | 1.978711 | 1.932685 | 1.878814 | 1.816559 | 1.398394 | 0.009186223 | 2.266366e-05
55.85559 | 2.146959 | 2.095868 | 1.97874 | 1.932721 | 1.878858 | 1.816613 | 1.400533 | 0.009252388 | 2.281972e-05
55.86559 | 2.146961 | 2.095879 | 1.97877 | 1.932757 | 1.878902 | 1.816667 | 1.402661 | 0.009319017 | 2.297683e-05
55.87559 | 2.146964 | 2.09589 | 1.978799 | 1.932794 | 1.878945 | 1.816721 | 1.40478 | 0.009386114 | 2.313501e-05
55.88559 | 2.146966 | 2.095901 | 1.978829 | 1.93283 | 1.878989 | 1.816775 | 1.40689 | 0.009453681 | 2.329425e-05
55.89559 | 2.146968 | 2.095912 | 1.978859 | 1.932866 | 1.879033 | 1.816829 | 1.40899 | 0.009521723 | 2.345457e-05
55.90559 | 2.14697 | 2.095923 | 1.978888 | 1.932902 | 1.879076 | 1.816883 | 1.41108 | 0.009590242 | 2.361596e-05
55.91559 | 2.146973 | 2.095934 | 1.978918 | 1.932939 | 1.87912 | 1.816937 | 1.413161 | 0.009659242 | 2.377845e-05
55.92559 | 2.146975 | 2.095945 | 1.978947 | 1.932975 | 1.879163 | 1.816991 | 1.415232 | 0.009728726 | 2.394203e-05
55.93559 | 2.146977 | 2.095956 | 1.978977 | 1.933011 | 1.879207 | 1.817045 | 1.417294 | 0.009798696 | 2.410672e-05
55.94559 | 2.146979 | 2.095967 | 1.979007 | 1.933047 | 1.879251 | 1.817099 | 1.419346 | 0.009869157 | 2.427252e-05
55.9556 | 2.146981 | 2.095978 | 1.979036 | 1.933084 | 1.879294 | 1.817153 | 1.421389 | 0.009940112 | 2.443943e-05
55.9656 | 2.146984 | 2.095989 | 1.979066 | 1.93312 | 1.879338 | 1.817206 | 1.423422 | 0.01001156 | 2.460748e-05
55.9756 | 2.146986 | 2.096 | 1.979095 | 1.933156 | 1.879381 | 1.81726 | 1.425446 | 0.01008352 | 2.477665e-05
55.9856 | 2.146988 | 2.096011 | 1.979125 | 1.933192 | 1.879425 | 1.817314 | 1.42746 | 0.01015597 | 2.494696e-05
55.9956 | 2.14699 | 2.096022 | 1.979154 | 1.933228 | 1.879468 | 1.817368 | 1.429464 | 0.01022894 | 2.511843e-05
56.0056 | 2.146992 | 2.096033 | 1.979184 | 1.933265 | 1.879512 | 1.817421 | 1.43146 | 0.01030241 | 2.529105e-05
56.0156 | 2.146995 | 2.096044 | 1.979213 | 1.933301 | 1.879555 | 1.817475 | 1.433445 | 0.0103764 | 2.546483e-05
56.0256 | 2.146997 | 2.096055 | 1.979243 | 1.933337 | 1.879599 | 1.817529 | 1.435422 | 0.01045091 | 2.563978e-05
56.0356 | 2.146999 | 2.096066 | 1.979272 | 1.933373 | 1.879642 | 1.817582 | 1.437389 | 0.01052593 | 2.581591e-05
56.0456 | 2.147001 | 2.096077 | 1.979302 | 1.933409 | 1.879686 | 1.817636 | 1.439346 | 0.01060148 | 2.599323e-05
56.05561 | 2.147003 | 2.096087 | 1.979331 | 1.933445 | 1.879729 | 1.817689 | 1.441294 | 0.01067757 | 2.617174e-05
56.06561 | 2.147005 | 2.096098 | 1.97936 | 1.933481 | 1.879773 | 1.817743 | 1.443233 | 0.01075418 | 2.635145e-05
56.07561 | 2.147008 | 2.096109 | 1.97939 | 1.933517 | 1.879816 | 1.817796 | 1.445163 | 0.01083132 | 2.653237e-05
56.08561 | 2.14701 | 2.09612 | 1.979419 | 1.933553 | 1.879859 | 1.817849 | 1.447083 | 0.01090901 | 2.671451e-05
56.09561 | 2.147012 | 2.096131 | 1.979449 | 1.933589 | 1.879903 | 1.817903 | 1.448993 | 0.01098724 | 2.689788e-05
56.10561 | 2.147014 | 2.096142 | 1.979478 | 1.933625 | 1.879946 | 1.817956 | 1.450895 | 0.01106602 | 2.708248e-05
56.11561 | 2.147016 | 2.096153 | 1.979507 | 1.933661 | 1.879989 | 1.818009 | 1.452787 | 0.01114534 | 2.726832e-05
56.12561 | 2.147019 | 2.096164 | 1.979537 | 1.933697 | 1.880033 | 1.818063 | 1.45467 | 0.01122522 | 2.745542e-05
56.13561 | 2.147021 | 2.096175 | 1.979566 | 1.933733 | 1.880076 | 1.818116 | 1.456544 | 0.01130566 | 2.764377e-05
56.14561 | 2.147023 | 2.096186 | 1.979596 | 1.933769 | 1.880119 | 1.818169 | 1.458409 | 0.01138665 | 2.783339e-05
56.15562 | 2.147025 | 2.096197 | 1.979625 | 1.933805 | 1.880163 | 1.818222 | 1.460264 | 0.01146822 | 2.802428e-05
56.16562 | 2.147027 | 2.096208 | 1.979654 | 1.933841 | 1.880206 | 1.818275 | 1.46211 | 0.01155035 | 2.821646e-05
56.17562 | 2.14703 | 2.096219 | 1.979684 | 1.933877 | 1.880249 | 1.818328 | 1.463947 | 0.01163305 | 2.840993e-05
56.18562 | 2.147032 | 2.09623 | 1.979713 | 1.933913 | 1.880293 | 1.818381 | 1.465775 | 0.01171633 | 2.860471e-05
56.19562 | 2.147034 | 2.096241 | 1.979742 | 1.933949 | 1.880336 | 1.818435 | 1.467594 | 0.01180019 | 2.880079e-05
56.20562 | 2.147036 | 2.096251 | 1.979772 | 1.933985 | 1.880379 | 1.818488 | 1.469404 | 0.01188464 | 2.899818e-05
56.21562 | 2.147038 | 2.096262 | 1.979801 | 1.934021 | 1.880422 | 1.818541 | 1.471204 | 0.01196967 | 2.919691e-05
56.22562 | 2.14704 | 2.096273 | 1.97983 | 1.934057 | 1.880466 | 1.818593 | 1.472996 | 0.0120553 | 2.939697e-05
56.23562 | 2.147043 | 2.096284 | 1.979859 | 1.934093 | 1.880509 | 1.818646 | 1.474778 | 0.01214152 | 2.959837e-05
56.24562 | 2.147045 | 2.096295 | 1.979889 | 1.934129 | 1.880552 | 1.818699 | 1.476552 | 0.01222834 | 2.980113e-05
56.25563 | 2.147047 | 2.096306 | 1.979918 | 1.934165 | 1.880595 | 1.818752 | 1.478317 | 0.01231576 | 3.000525e-05
56.26563 | 2.147049 | 2.096317 | 1.979947 | 1.934201 | 1.880638 | 1.818805 | 1.480072 | 0.0124038 | 3.021074e-05
56.27563 | 2.147051 | 2.096328 | 1.979976 | 1.934236 | 1.880681 | 1.818858 | 1.481819 | 0.01249244 | 3.041761e-05
56.28563 | 2.147054 | 2.096339 | 1.980006 | 1.934272 | 1.880725 | 1.818911 | 1.483557 | 0.0125817 | 3.062587e-05
56.29563 | 2.147056 | 2.096349 | 1.980035 | 1.934308 | 1.880768 | 1.818963 | 1.485286 | 0.01267159 | 3.083553e-05
56.30563 | 2.147058 | 2.09636 | 1.980064 | 1.934344 | 1.880811 | 1.819016 | 1.487006 | 0.01276209 | 3.104659e-05
56.31563 | 2.14706 | 2.096371 | 1.980093 | 1.93438 | 1.880854 | 1.819069 | 1.488717 | 0.01285323 | 3.125907e-05
56.32563 | 2.147062 | 2.096382 | 1.980122 | 1.934415 | 1.880897 | 1.819121 | 1.490419 | 0.012945 | 3.147298e-05
56.33563 | 2.147064 | 2.096393 | 1.980152 | 1.934451 | 1.88094 | 1.819174 | 1.492113 | 0.01303741 | 3.168832e-05
56.34563 | 2.147067 | 2.096404 | 1.980181 | 1.934487 | 1.880983 | 1.819227 | 1.493798 | 0.01313045 | 3.190511e-05
56.35564 | 2.147069 | 2.096415 | 1.98021 | 1.934523 | 1.881026 | 1.819279 | 1.495474 | 0.01322415 | 3.212335e-05
56.36564 | 2.147071 | 2.096425 | 1.980239 | 1.934558 | 1.881069 | 1.819332 | 1.497142 | 0.01331849 | 3.234305e-05
56.37564 | 2.147073 | 2.096436 | 1.980268 | 1.934594 | 1.881112 | 1.819384 | 1.4988 | 0.01341349 | 3.256423e-05
56.38564 | 2.147075 | 2.096447 | 1.980297 | 1.93463 | 1.881155 | 1.819437 | 1.50045 | 0.01350915 | 3.278689e-05
56.39564 | 2.147077 | 2.096458 | 1.980327 | 1.934666 | 1.881198 | 1.819489 | 1.502092 | 0.01360547 | 3.301105e-05
56.40564 | 2.14708 | 2.096469 | 1.980356 | 1.934701 | 1.881241 | 1.819541 | 1.503725 | 0.01370246 | 3.32367e-05
56.41564 | 2.147082 | 2.09648 | 1.980385 | 1.934737 | 1.881284 | 1.819594 | 1.505349 | 0.01380012 | 3.346387e-05
56.42564 | 2.147084 | 2.09649 | 1.980414 | 1.934773 | 1.881327 | 1.819646 | 1.506965 | 0.01389845 | 3.369256e-05
56.43564 | 2.147086 | 2.096501 | 1.980443 | 1.934808 | 1.88137 | 1.819699 | 1.508572 | 0.01399747 | 3.392279e-05
56.44564 | 2.147088 | 2.096512 | 1.980472 | 1.934844 | 1.881413 | 1.819751 | 1.510171 | 0.01409718 | 3.415455e-05
56.45565 | 2.14709 | 2.096523 | 1.980501 | 1.93488 | 1.881456 | 1.819803 | 1.511761 | 0.01419757 | 3.438787e-05
56.46565 | 2.147093 | 2.096534 | 1.98053 | 1.934915 | 1.881499 | 1.819855 | 1.513343 | 0.01429866 | 3.462275e-05
56.47565 | 2.147095 | 2.096544 | 1.980559 | 1.934951 | 1.881541 | 1.819908 | 1.514916 | 0.01440045 | 3.485921e-05
56.48565 | 2.147097 | 2.096555 | 1.980588 | 1.934986 | 1.881584 | 1.81996 | 1.516481 | 0.01450294 | 3.509725e-05
56.49565 | 2.147099 | 2.096566 | 1.980617 | 1.935022 | 1.881627 | 1.820012 | 1.518038 | 0.01460614 | 3.533688e-05
56.50565 | 2.147101 | 2.096577 | 1.980646 | 1.935058 | 1.88167 | 1.820064 | 1.519586 | 0.01471006 | 3.557811e-05
56.51565 | 2.147103 | 2.096588 | 1.980675 | 1.935093 | 1.881713 | 1.820116 | 1.521126 | 0.01481469 | 3.582096e-05
56.52565 | 2.147106 | 2.096598 | 1.980704 | 1.935129 | 1.881756 | 1.820168 | 1.522658 | 0.01492005 | 3.606544e-05
56.53565 | 2.147108 | 2.096609 | 1.980733 | 1.935164 | 1.881798 | 1.82022 | 1.524181 | 0.01502613 | 3.631155e-05
56.54565 | 2.14711 | 2.09662 | 1.980762 | 1.9352 | 1.881841 | 1.820272 | 1.525697 | 0.01513295 | 3.655931e-05
56.55566 | 2.147112 | 2.096631 | 1.980791 | 1.935235 | 1.881884 | 1.820324 | 1.527204 | 0.0152405 | 3.680873e-05
56.56566 | 2.147114 | 2.096642 | 1.98082 | 1.935271 | 1.881927 | 1.820376 | 1.528703 | 0.0153488 | 3.705981e-05
56.57566 | 2.147116 | 2.096652 | 1.980849 | 1.935306 | 1.881969 | 1.820428 | 1.530194 | 0.01545784 | 3.731258e-05
56.58566 | 2.147118 | 2.096663 | 1.980878 | 1.935342 | 1.882012 | 1.82048 | 1.531676 | 0.01556764 | 3.756703e-05
56.59566 | 2.147121 | 2.096674 | 1.980907 | 1.935377 | 1.882055 | 1.820532 | 1.533151 | 0.01567819 | 3.782319e-05
56.60566 | 2.147123 | 2.096685 | 1.980936 | 1.935413 | 1.882098 | 1.820584 | 1.534618 | 0.01578951 | 3.808106e-05
56.61566 | 2.147125 | 2.096695 | 1.980965 | 1.935448 | 1.88214 | 1.820636 | 1.536076 | 0.01590159 | 3.834065e-05
56.62566 | 2.147127 | 2.096706 | 1.980994 | 1.935484 | 1.882183 | 1.820688 | 1.537527 | 0.01601445 | 3.860198e-05
56.63566 | 2.147129 | 2.096717 | 1.981023 | 1.935519 | 1.882226 | 1.82074 | 1.538969 | 0.01612808 | 3.886505e-05
56.64566 | 2.147131 | 2.096728 | 1.981052 | 1.935555 | 1.882268 | 1.820791 | 1.540404 | 0.0162425 | 3.912988e-05
56.65567 | 2.147134 | 2.096738 | 1.98108 | 1.93559 | 1.882311 | 1.820843 | 1.541831 | 0.0163577 | 3.939648e-05
56.66567 | 2.147136 | 2.096749 | 1.981109 | 1.935625 | 1.882354 | 1.820895 | 1.54325 | 0.0164737 | 3.966486e-05
56.67567 | 2.147138 | 2.09676 | 1.981138 | 1.935661 | 1.882396 | 1.820947 | 1.544661 | 0.01659049 | 3.993504e-05
56.68567 | 2.14714 | 2.09677 | 1.981167 | 1.935696 | 1.882439 | 1.820998 | 1.546065 | 0.01670809 | 4.020702e-05
56.69567 | 2.147142 | 2.096781 | 1.981196 | 1.935732 | 1.882481 | 1.82105 | 1.54746 | 0.0168265 | 4.048081e-05
56.70567 | 2.147144 | 2.096792 | 1.981225 | 1.935767 | 1.882524 | 1.821101 | 1.548848 | 0.01694572 | 4.075644e-05
56.71567 | 2.147146 | 2.096803 | 1.981253 | 1.935802 | 1.882567 | 1.821153 | 1.550228 | 0.01706576 | 4.10339e-05
56.72567 | 2.147149 | 2.096813 | 1.981282 | 1.935838 | 1.882609 | 1.821205 | 1.551601 | 0.01718662 | 4.131322e-05
56.73567 | 2.147151 | 2.096824 | 1.981311 | 1.935873 | 1.882652 | 1.821256 | 1.552966 | 0.01730832 | 4.15944e-05
56.74567 | 2.147153 | 2.096835 | 1.98134 | 1.935908 | 1.882694 | 1.821308 | 1.554323 | 0.01743085 | 4.187745e-05
56.75568 | 2.147155 | 2.096845 | 1.981369 | 1.935944 | 1.882737 | 1.821359 | 1.555673 | 0.01755423 | 4.21624e-05
56.76568 | 2.147157 | 2.096856 | 1.981397 | 1.935979 | 1.882779 | 1.821411 | 1.557015 | 0.01767845 | 4.244924e-05
56.77568 | 2.147159 | 2.096867 | 1.981426 | 1.936014 | 1.882822 | 1.821462 | 1.558349 | 0.01780352 | 4.2738e-05
56.78568 | 2.147161 | 2.096878 | 1.981455 | 1.936049 | 1.882864 | 1.821514 | 1.559676 | 0.01792945 | 4.302869e-05
56.79568 | 2.147164 | 2.096888 | 1.981484 | 1.936085 | 1.882907 | 1.821565 | 1.560996 | 0.01805624 | 4.332131e-05
56.80568 | 2.147166 | 2.096899 | 1.981512 | 1.93612 | 1.882949 | 1.821616 | 1.562308 | 0.01818391 | 4.361589e-05
56.81568 | 2.147168 | 2.09691 | 1.981541 | 1.936155 | 1.882991 | 1.821668 | 1.563613 | 0.01831244 | 4.391243e-05
56.82568 | 2.14717 | 2.09692 | 1.98157 | 1.93619 | 1.883034 | 1.821719 | 1.564911 | 0.01844186 | 4.421094e-05
56.83568 | 2.147172 | 2.096931 | 1.981599 | 1.936226 | 1.883076 | 1.82177 | 1.566201 | 0.01857217 | 4.451145e-05
56.84568 | 2.147174 | 2.096942 | 1.981627 | 1.936261 | 1.883119 | 1.821822 | 1.567483 | 0.01870337 | 4.481396e-05
56.85569 | 2.147176 | 2.096952 | 1.981656 | 1.936296 | 1.883161 | 1.821873 | 1.568759 | 0.01883546 | 4.511848e-05
56.86569 | 2.147178 | 2.096963 | 1.981685 | 1.936331 | 1.883203 | 1.821924 | 1.570027 | 0.01896846 | 4.542504e-05
56.87569 | 2.147181 | 2.096974 | 1.981713 | 1.936366 | 1.883246 | 1.821975 | 1.571288 | 0.01910237 | 4.573363e-05
56.88569 | 2.147183 | 2.096984 | 1.981742 | 1.936401 | 1.883288 | 1.822026 | 1.572542 | 0.0192372 | 4.604428e-05
56.89569 | 2.147185 | 2.096995 | 1.981771 | 1.936437 | 1.88333 | 1.822078 | 1.573789 | 0.01937295 | 4.6357e-05
56.90569 | 2.147187 | 2.097006 | 1.981799 | 1.936472 | 1.883373 | 1.822129 | 1.575029 | 0.01950962 | 4.667181e-05
56.91569 | 2.147189 | 2.097016 | 1.981828 | 1.936507 | 1.883415 | 1.82218 | 1.576261 | 0.01964723 | 4.698871e-05
56.92569 | 2.147191 | 2.097027 | 1.981857 | 1.936542 | 1.883457 | 1.822231 | 1.577487 | 0.01978578 | 4.730771e-05
56.93569 | 2.147193 | 2.097037 | 1.981885 | 1.936577 | 1.8835 | 1.822282 | 1.578705 | 0.01992528 | 4.762885e-05
56.94569 | 2.147196 | 2.097048 | 1.981914 | 1.936612 | 1.883542 | 1.822333 | 1.579917 | 0.02006573 | 4.795212e-05
56.9557 | 2.147198 | 2.097059 | 1.981942 | 1.936647 | 1.883584 | 1.822384 | 1.581122 | 0.02020714 | 4.827754e-05
56.9657 | 2.1472 | 2.097069 | 1.981971 | 1.936682 | 1.883626 | 1.822435 | 1.582319 | 0.02034951 | 4.860512e-05
56.9757 | 2.147202 | 2.09708 | 1.982 | 1.936717 | 1.883669 | 1.822486 | 1.58351 | 0.02049285 | 4.893489e-05
56.9857 | 2.147204 | 2.097091 | 1.982028 | 1.936752 | 1.883711 | 1.822537 | 1.584694 | 0.02063717 | 4.926685e-05
56.9957 | 2.147206 | 2.097101 | 1.982057 | 1.936787 | 1.883753 | 1.822588 | 1.585871 | 0.02078247 | 4.960102e-05
57.0057 | 2.147208 | 2.097112 | 1.982085 | 1.936822 | 1.883795 | 1.822639 | 1.587041 | 0.02092877 | 4.993741e-05
57.0157 | 2.14721 | 2.097122 | 1.982114 | 1.936857 | 1.883837 | 1.82269 | 1.588205 | 0.02107606 | 5.027603e-05
57.0257 | 2.147212 | 2.097133 | 1.982142 | 1.936893 | 1.883879 | 1.82274 | 1.589361 | 0.02122435 | 5.061691e-05
57.0357 | 2.147215 | 2.097144 | 1.982171 | 1.936927 | 1.883922 | 1.822791 | 1.590512 | 0.02137366 | 5.096005e-05
57.0457 | 2.147217 | 2.097154 | 1.982199 | 1.936962 | 1.883964 | 1.822842 | 1.591655 | 0.02152398 | 5.130548e-05
57.05571 | 2.147219 | 2.097165 | 1.982228 | 1.936997 | 1.884006 | 1.822893 | 1.592792 | 0.02167532 | 5.16532e-05
57.06571 | 2.147221 | 2.097175 | 1.982256 | 1.937032 | 1.884048 | 1.822944 | 1.593922 | 0.02182769 | 5.200323e-05
57.07571 | 2.147223 | 2.097186 | 1.982285 | 1.937067 | 1.88409 | 1.822994 | 1.595045 | 0.0219811 | 5.235559e-05
57.08571 | 2.147225 | 2.097197 | 1.982313 | 1.937102 | 1.884132 | 1.823045 | 1.596162 | 0.02213555 | 5.271029e-05
57.09571 | 2.147227 | 2.097207 | 1.982342 | 1.937137 | 1.884174 | 1.823096 | 1.597273 | 0.02229105 | 5.306734e-05
57.10571 | 2.147229 | 2.097218 | 1.98237 | 1.937172 | 1.884216 | 1.823146 | 1.598377 | 0.0224476 | 5.342677e-05
57.11571 | 2.147232 | 2.097228 | 1.982399 | 1.937207 | 1.884258 | 1.823197 | 1.599475 | 0.02260522 | 5.378858e-05
57.12571 | 2.147234 | 2.097239 | 1.982427 | 1.937242 | 1.8843 | 1.823248 | 1.600566 | 0.02276391 | 5.41528e-05
57.13571 | 2.147236 | 2.097249 | 1.982456 | 1.937277 | 1.884342 | 1.823298 | 1.601651 | 0.02292367 | 5.451943e-05
57.14571 | 2.147238 | 2.09726 | 1.982484 | 1.937312 | 1.884384 | 1.823349 | 1.602729 | 0.02308452 | 5.48885e-05
57.15572 | 2.14724 | 2.09727 | 1.982512 | 1.937347 | 1.884426 | 1.823399 | 1.603801 | 0.02324646 | 5.526001e-05
57.16572 | 2.147242 | 2.097281 | 1.982541 | 1.937381 | 1.884468 | 1.82345 | 1.604867 | 0.0234095 | 5.5634e-05
57.17572 | 2.147244 | 2.097292 | 1.982569 | 1.937416 | 1.88451 | 1.823501 | 1.605926 | 0.02357364 | 5.601046e-05
57.18572 | 2.147246 | 2.097302 | 1.982598 | 1.937451 | 1.884552 | 1.823551 | 1.60698 | 0.0237389 | 5.638942e-05
57.19572 | 2.147248 | 2.097313 | 1.982626 | 1.937486 | 1.884594 | 1.823602 | 1.608027 | 0.02390527 | 5.67709e-05
57.20572 | 2.147251 | 2.097323 | 1.982654 | 1.937521 | 1.884636 | 1.823652 | 1.609068 | 0.02407277 | 5.71549e-05
57.21572 | 2.147253 | 2.097334 | 1.982683 | 1.937555 | 1.884678 | 1.823702 | 1.610103 | 0.0242414 | 5.754146e-05
57.22572 | 2.147255 | 2.097344 | 1.982711 | 1.93759 | 1.88472 | 1.823753 | 1.611131 | 0.02441117 | 5.793057e-05
57.23572 | 2.147257 | 2.097355 | 1.982739 | 1.937625 | 1.884762 | 1.823803 | 1.612154 | 0.0245821 | 5.832227e-05
57.24572 | 2.147259 | 2.097365 | 1.982768 | 1.93766 | 1.884804 | 1.823854 | 1.61317 | 0.02475417 | 5.871656e-05
57.25573 | 2.147261 | 2.097376 | 1.982796 | 1.937695 | 1.884846 | 1.823904 | 1.614181 | 0.02492741 | 5.911347e-05
57.26573 | 2.147263 | 2.097386 | 1.982824 | 1.937729 | 1.884887 | 1.823954 | 1.615186 | 0.02510182 | 5.951301e-05
57.27573 | 2.147265 | 2.097397 | 1.982853 | 1.937764 | 1.884929 | 1.824005 | 1.616184 | 0.02527741 | 5.991519e-05
57.28573 | 2.147267 | 2.097407 | 1.982881 | 1.937799 | 1.884971 | 1.824055 | 1.617177 | 0.02545418 | 6.032004e-05
57.29573 | 2.147269 | 2.097418 | 1.982909 | 1.937833 | 1.885013 | 1.824105 | 1.618164 | 0.02563215 | 6.072757e-05
57.30573 | 2.147272 | 2.097428 | 1.982938 | 1.937868 | 1.885055 | 1.824155 | 1.619145 | 0.02581132 | 6.113781e-05
57.31573 | 2.147274 | 2.097439 | 1.982966 | 1.937903 | 1.885096 | 1.824206 | 1.62012 | 0.02599169 | 6.155075e-05
57.32573 | 2.147276 | 2.097449 | 1.982994 | 1.937937 | 1.885138 | 1.824256 | 1.621089 | 0.02617328 | 6.196644e-05
57.33573 | 2.147278 | 2.09746 | 1.983022 | 1.937972 | 1.88518 | 1.824306 | 1.622053 | 0.02635609 | 6.238488e-05
57.34573 | 2.14728 | 2.09747 | 1.983051 | 1.938007 | 1.885222 | 1.824356 | 1.62301 | 0.02654014 | 6.280608e-05
57.35574 | 2.147282 | 2.097481 | 1.983079 | 1.938041 | 1.885263 | 1.824406 | 1.623962 | 0.02672543 | 6.323008e-05
57.36574 | 2.147284 | 2.097491 | 1.983107 | 1.938076 | 1.885305 | 1.824456 | 1.624909 | 0.02691196 | 6.365688e-05
57.37574 | 2.147286 | 2.097502 | 1.983135 | 1.938111 | 1.885347 | 1.824506 | 1.62585 | 0.02709974 | 6.408651e-05
57.38574 | 2.147288 | 2.097512 | 1.983164 | 1.938145 | 1.885389 | 1.824557 | 1.626785 | 0.02728879 | 6.451898e-05
57.39574 | 2.14729 | 2.097523 | 1.983192 | 1.93818 | 1.88543 | 1.824607 | 1.627714 | 0.02747911 | 6.495431e-05
57.40574 | 2.147293 | 2.097533 | 1.98322 | 1.938215 | 1.885472 | 1.824657 | 1.628638 | 0.02767072 | 6.539252e-05
57.41574 | 2.147295 | 2.097544 | 1.983248 | 1.938249 | 1.885514 | 1.824707 | 1.629557 | 0.0278636 | 6.583363e-05
57.42574 | 2.147297 | 2.097554 | 1.983276 | 1.938284 | 1.885555 | 1.824757 | 1.63047 | 0.02805779 | 6.627765e-05
57.43574 | 2.147299 | 2.097565 | 1.983304 | 1.938318 | 1.885597 | 1.824807 | 1.631377 | 0.02825327 | 6.672462e-05
57.44574 | 2.147301 | 2.097575 | 1.983333 | 1.938353 | 1.885638 | 1.824857 | 1.632279 | 0.02845007 | 6.717454e-05
57.45575 | 2.147303 | 2.097585 | 1.983361 | 1.938387 | 1.88568 | 1.824906 | 1.633176 | 0.02864819 | 6.762743e-05
57.46575 | 2.147305 | 2.097596 | 1.983389 | 1.938422 | 1.885722 | 1.824956 | 1.634067 | 0.02884764 | 6.808332e-05
57.47575 | 2.147307 | 2.097606 | 1.983417 | 1.938456 | 1.885763 | 1.825006 | 1.634953 | 0.02904842 | 6.854222e-05
57.48575 | 2.147309 | 2.097617 | 1.983445 | 1.938491 | 1.885805 | 1.825056 | 1.635833 | 0.02925055 | 6.900415e-05
57.49575 | 2.147311 | 2.097627 | 1.983473 | 1.938525 | 1.885846 | 1.825106 | 1.636709 | 0.02945403 | 6.946914e-05
57.50575 | 2.147313 | 2.097638 | 1.983501 | 1.93856 | 1.885888 | 1.825156 | 1.637579 | 0.02965888 | 6.99372e-05
57.51575 | 2.147315 | 2.097648 | 1.983529 | 1.938594 | 1.885929 | 1.825206 | 1.638443 | 0.02986509 | 7.040835e-05
57.52575 | 2.147318 | 2.097659 | 1.983557 | 1.938629 | 1.885971 | 1.825255 | 1.639303 | 0.03007269 | 7.088261e-05
57.53575 | 2.14732 | 2.097669 | 1.983586 | 1.938663 | 1.886012 | 1.825305 | 1.640157 | 0.03028167 | 7.136e-05
57.54575 | 2.147322 | 2.097679 | 1.983614 | 1.938698 | 1.886054 | 1.825355 | 1.641007 | 0.03049205 | 7.184055e-05
57.55576 | 2.147324 | 2.09769 | 1.983642 | 1.938732 | 1.886095 | 1.825405 | 1.641851 | 0.03070384 | 7.232427e-05
57.56576 | 2.147326 | 2.0977 | 1.98367 | 1.938766 | 1.886137 | 1.825454 | 1.64269 | 0.03091704 | 7.281118e-05
57.57576 | 2.147328 | 2.097711 | 1.983698 | 1.938801 | 1.886178 | 1.825504 | 1.643524 | 0.03113167 | 7.330131e-05
57.58576 | 2.14733 | 2.097721 | 1.983726 | 1.938835 | 1.88622 | 1.825554 | 1.644353 | 0.03134773 | 7.379467e-05
57.59576 | 2.147332 | 2.097731 | 1.983754 | 1.93887 | 1.886261 | 1.825603 | 1.645176 | 0.03156523 | 7.429129e-05
57.60576 | 2.147334 | 2.097742 | 1.983782 | 1.938904 | 1.886303 | 1.825653 | 1.645995 | 0.03178417 | 7.479119e-05
57.61576 | 2.147336 | 2.097752 | 1.98381 | 1.938938 | 1.886344 | 1.825703 | 1.646809 | 0.03200458 | 7.529438e-05
57.62576 | 2.147338 | 2.097763 | 1.983838 | 1.938973 | 1.886385 | 1.825752 | 1.647618 | 0.03222646 | 7.580089e-05
57.63576 | 2.14734 | 2.097773 | 1.983866 | 1.939007 | 1.886427 | 1.825802 | 1.648422 | 0.03244982 | 7.631075e-05
57.64576 | 2.147343 | 2.097783 | 1.983894 | 1.939041 | 1.886468 | 1.825851 | 1.649222 | 0.03267466 | 7.682396e-05
57.65577 | 2.147345 | 2.097794 | 1.983922 | 1.939076 | 1.88651 | 1.825901 | 1.650016 | 0.032901 | 7.734056e-05
57.66577 | 2.147347 | 2.097804 | 1.98395 | 1.93911 | 1.886551 | 1.82595 | 1.650806 | 0.03312884 | 7.786057e-05
57.67577 | 2.147349 | 2.097814 | 1.983978 | 1.939144 | 1.886592 | 1.826 | 1.65159 | 0.0333582 | 7.8384e-05
57.68577 | 2.147351 | 2.097825 | 1.984006 | 1.939179 | 1.886634 | 1.826049 | 1.652371 | 0.03358908 | 7.891089e-05
57.69577 | 2.147353 | 2.097835 | 1.984034 | 1.939213 | 1.886675 | 1.826099 | 1.653146 | 0.0338215 | 7.944124e-05
57.70577 | 2.147355 | 2.097846 | 1.984061 | 1.939247 | 1.886716 | 1.826148 | 1.653916 | 0.03405546 | 7.99751e-05
57.71577 | 2.147357 | 2.097856 | 1.984089 | 1.939281 | 1.886757 | 1.826198 | 1.654682 | 0.03429097 | 8.051246e-05
57.72577 | 2.147359 | 2.097866 | 1.984117 | 1.939316 | 1.886799 | 1.826247 | 1.655444 | 0.03452805 | 8.105337e-05
57.73577 | 2.147361 | 2.097877 | 1.984145 | 1.93935 | 1.88684 | 1.826297 | 1.6562 | 0.0347667 | 8.159785e-05
57.74577 | 2.147363 | 2.097887 | 1.984173 | 1.939384 | 1.886881 | 1.826346 | 1.656952 | 0.03500693 | 8.214591e-05
57.75578 | 2.147365 | 2.097897 | 1.984201 | 1.939418 | 1.886922 | 1.826395 | 1.6577 | 0.03524875 | 8.269757e-05
57.76578 | 2.147367 | 2.097908 | 1.984229 | 1.939453 | 1.886964 | 1.826445 | 1.658443 | 0.03549218 | 8.325287e-05
57.77578 | 2.147369 | 2.097918 | 1.984257 | 1.939487 | 1.887005 | 1.826494 | 1.659181 | 0.03573721 | 8.381183e-05
57.78578 | 2.147372 | 2.097928 | 1.984284 | 1.939521 | 1.887046 | 1.826543 | 1.659915 | 0.03598387 | 8.437447e-05
57.79578 | 2.147374 | 2.097939 | 1.984312 | 1.939555 | 1.887087 | 1.826592 | 1.660645 | 0.03623216 | 8.494081e-05
57.80578 | 2.147376 | 2.097949 | 1.98434 | 1.939589 | 1.887128 | 1.826642 | 1.66137 | 0.03648209 | 8.551087e-05
57.81578 | 2.147378 | 2.097959 | 1.984368 | 1.939623 | 1.88717 | 1.826691 | 1.66209 | 0.03673367 | 8.608469e-05
57.82578 | 2.14738 | 2.09797 | 1.984396 | 1.939658 | 1.887211 | 1.82674 | 1.662806 | 0.03698692 | 8.666228e-05
57.83578 | 2.147382 | 2.09798 | 1.984424 | 1.939692 | 1.887252 | 1.826789 | 1.663518 | 0.03724183 | 8.724368e-05
57.84578 | 2.147384 | 2.09799 | 1.984451 | 1.939726 | 1.887293 | 1.826839 | 1.664226 | 0.03749843 | 8.782889e-05
57.85579 | 2.147386 | 2.098001 | 1.984479 | 1.93976 | 1.887334 | 1.826888 | 1.664929 | 0.03775672 | 8.841796e-05
57.86579 | 2.147388 | 2.098011 | 1.984507 | 1.939794 | 1.887375 | 1.826937 | 1.665628 | 0.03801672 | 8.90109e-05
57.87579 | 2.14739 | 2.098021 | 1.984535 | 1.939828 | 1.887416 | 1.826986 | 1.666322 | 0.03827842 | 8.960774e-05
57.88579 | 2.147392 | 2.098031 | 1.984562 | 1.939862 | 1.887457 | 1.827035 | 1.667013 | 0.03854186 | 9.02085e-05
57.89579 | 2.147394 | 2.098042 | 1.98459 | 1.939896 | 1.887498 | 1.827084 | 1.667699 | 0.03880702 | 9.081321e-05
57.90579 | 2.147396 | 2.098052 | 1.984618 | 1.93993 | 1.887539 | 1.827133 | 1.668381 | 0.03907393 | 9.14219e-05
57.91579 | 2.147398 | 2.098062 | 1.984646 | 1.939964 | 1.88758 | 1.827182 | 1.669059 | 0.0393426 | 9.203458e-05
57.92579 | 2.1474 | 2.098073 | 1.984673 | 1.939998 | 1.887621 | 1.827231 | 1.669733 | 0.03961303 | 9.26513e-05
57.93579 | 2.147402 | 2.098083 | 1.984701 | 1.940032 | 1.887663 | 1.82728 | 1.670402 | 0.03988525 | 9.327206e-05
57.94579 | 2.147404 | 2.098093 | 1.984729 | 1.940066 | 1.887704 | 1.827329 | 1.671068 | 0.04015925 | 9.38969e-05
57.9558 | 2.147407 | 2.098103 | 1.984757 | 1.9401 | 1.887744 | 1.827378 | 1.671729 | 0.04043504 | 9.452585e-05
57.9658 | 2.147409 | 2.098114 | 1.984784 | 1.940134 | 1.887785 | 1.827427 | 1.672387 | 0.04071265 | 9.515892e-05
57.9758 | 2.147411 | 2.098124 | 1.984812 | 1.940168 | 1.887826 | 1.827476 | 1.67304 | 0.04099208 | 9.579616e-05
57.9858 | 2.147413 | 2.098134 | 1.98484 | 1.940202 | 1.887867 | 1.827525 | 1.67369 | 0.04127334 | 9.643757e-05
57.9958 | 2.147415 | 2.098144 | 1.984867 | 1.940236 | 1.887908 | 1.827574 | 1.674335 | 0.04155645 | 9.70832e-05
58.0058 | 2.147417 | 2.098155 | 1.984895 | 1.94027 | 1.887949 | 1.827623 | 1.674977 | 0.0418414 | 9.773307e-05
58.0158 | 2.147419 | 2.098165 | 1.984923 | 1.940304 | 1.88799 | 1.827672 | 1.675614 | 0.04212823 | 9.83872e-05
58.0258 | 2.147421 | 2.098175 | 1.98495 | 1.940338 | 1.888031 | 1.827721 | 1.676248 | 0.04241693 | 9.904562e-05
58.0358 | 2.147423 | 2.098186 | 1.984978 | 1.940372 | 1.888072 | 1.82777 | 1.676878 | 0.04270752 | 9.970837e-05
58.0458 | 2.147425 | 2.098196 | 1.985005 | 1.940406 | 1.888113 | 1.827818 | 1.677504 | 0.04300001 | 0.0001003755
58.05581 | 2.147427 | 2.098206 | 1.985033 | 1.94044 | 1.888154 | 1.827867 | 1.678126 | 0.0432944 | 0.0001010469
58.06581 | 2.147429 | 2.098216 | 1.985061 | 1.940474 | 1.888194 | 1.827916 | 1.678744 | 0.04359073 | 0.0001017228
58.07581 | 2.147431 | 2.098226 | 1.985088 | 1.940508 | 1.888235 | 1.827965 | 1.679359 | 0.04388898 | 0.0001024031
58.08581 | 2.147433 | 2.098237 | 1.985116 | 1.940541 | 1.888276 | 1.828014 | 1.67997 | 0.04418918 | 0.0001030879
58.09581 | 2.147435 | 2.098247 | 1.985143 | 1.940575 | 1.888317 | 1.828062 | 1.680577 | 0.04449134 | 0.0001037771
58.10581 | 2.147437 | 2.098257 | 1.985171 | 1.940609 | 1.888358 | 1.828111 | 1.68118 | 0.04479547 | 0.0001044709
58.11581 | 2.147439 | 2.098267 | 1.985199 | 1.940643 | 1.888399 | 1.82816 | 1.68178 | 0.04510158 | 0.0001051692
58.12581 | 2.147441 | 2.098278 | 1.985226 | 1.940677 | 1.888439 | 1.828208 | 1.682376 | 0.04540968 | 0.0001058721
58.13581 | 2.147443 | 2.098288 | 1.985254 | 1.940711 | 1.88848 | 1.828257 | 1.682968 | 0.04571978 | 0.0001065796
58.14581 | 2.147445 | 2.098298 | 1.985281 | 1.940744 | 1.888521 | 1.828306 | 1.683557 | 0.04603191 | 0.0001072918
58.15582 | 2.147447 | 2.098308 | 1.985309 | 1.940778 | 1.888562 | 1.828354 | 1.684142 | 0.04634606 | 0.0001080086
58.16582 | 2.147449 | 2.098318 | 1.985336 | 1.940812 | 1.888602 | 1.828403 | 1.684724 | 0.04666225 | 0.0001087301
58.17582 | 2.147452 | 2.098329 | 1.985364 | 1.940846 | 1.888643 | 1.828451 | 1.685302 | 0.04698049 | 0.0001094563
58.18582 | 2.147454 | 2.098339 | 1.985391 | 1.940879 | 1.888684 | 1.8285 | 1.685877 | 0.0473008 | 0.0001101873
58.19582 | 2.147456 | 2.098349 | 1.985419 | 1.940913 | 1.888724 | 1.828549 | 1.686448 | 0.04762319 | 0.000110923
58.20582 | 2.147458 | 2.098359 | 1.985446 | 1.940947 | 1.888765 | 1.828597 | 1.687015 | 0.04794767 | 0.0001116636
58.21582 | 2.14746 | 2.098369 | 1.985474 | 1.940981 | 1.888806 | 1.828646 | 1.687579 | 0.04827424 | 0.0001124091
58.22582 | 2.147462 | 2.09838 | 1.985501 | 1.941014 | 1.888846 | 1.828694 | 1.68814 | 0.04860294 | 0.0001131594
58.23582 | 2.147464 | 2.09839 | 1.985529 | 1.941048 | 1.888887 | 1.828743 | 1.688697 | 0.04893376 | 0.0001139146
58.24582 | 2.147466 | 2.0984 | 1.985556 | 1.941082 | 1.888928 | 1.828791 | 1.689251 | 0.04926672 | 0.0001146748
58.25583 | 2.147468 | 2.09841 | 1.985583 | 1.941115 | 1.888968 | 1.82884 | 1.689802 | 0.04960183 | 0.0001154399
58.26583 | 2.14747 | 2.09842 | 1.985611 | 1.941149 | 1.889009 | 1.828888 | 1.690349 | 0.04993911 | 0.00011621
58.27583 | 2.147472 | 2.09843 | 1.985638 | 1.941183 | 1.889049 | 1.828936 | 1.690893 | 0.05027856 | 0.0001169852
58.28583 | 2.147474 | 2.098441 | 1.985666 | 1.941216 | 1.88909 | 1.828985 | 1.691433 | 0.05062021 | 0.0001177655
58.29583 | 2.147476 | 2.098451 | 1.985693 | 1.94125 | 1.889131 | 1.829033 | 1.69197 | 0.05096406 | 0.0001185508
58.30583 | 2.147478 | 2.098461 | 1.985721 | 1.941284 | 1.889171 | 1.829082 | 1.692504 | 0.05131012 | 0.0001193413
58.31583 | 2.14748 | 2.098471 | 1.985748 | 1.941317 | 1.889212 | 1.82913 | 1.693035 | 0.05165842 | 0.000120137
58.32583 | 2.147482 | 2.098481 | 1.985775 | 1.941351 | 1.889252 | 1.829178 | 1.693562 | 0.05200895 | 0.0001209378
58.33583 | 2.147484 | 2.098491 | 1.985803 | 1.941385 | 1.889293 | 1.829227 | 1.694086 | 0.05236175 | 0.0001217439
58.34583 | 2.147486 | 2.098501 | 1.98583 | 1.941418 | 1.889333 | 1.829275 | 1.694607 | 0.05271681 | 0.0001225553
58.35584 | 2.147488 | 2.098512 | 1.985857 | 1.941452 | 1.889374 | 1.829323 | 1.695125 | 0.05307415 | 0.0001233719
58.36584 | 2.14749 | 2.098522 | 1.985885 | 1.941485 | 1.889414 | 1.829371 | 1.69564 | 0.05343379 | 0.0001241939
58.37584 | 2.147492 | 2.098532 | 1.985912 | 1.941519 | 1.889455 | 1.82942 | 1.696151 | 0.05379574 | 0.0001250213
58.38584 | 2.147494 | 2.098542 | 1.985939 | 1.941552 | 1.889495 | 1.829468 | 1.69666 | 0.05416 | 0.0001258541
58.39584 | 2.147496 | 2.098552 | 1.985967 | 1.941586 | 1.889536 | 1.829516 | 1.697165 | 0.05452661 | 0.0001266923
58.40584 | 2.147498 | 2.098562 | 1.985994 | 1.94162 | 1.889576 | 1.829564 | 1.697668 | 0.05489556 | 0.000127536
58.41584 | 2.1475 | 2.098572 | 1.986021 | 1.941653 | 1.889616 | 1.829613 | 1.698167 | 0.05526688 | 0.0001283852
58.42584 | 2.147502 | 2.098582 | 1.986049 | 1.941687 | 1.889657 | 1.829661 | 1.698663 | 0.05564057 | 0.0001292399
58.43584 | 2.147504 | 2.098593 | 1.986076 | 1.94172 | 1.889697 | 1.829709 | 1.699156 | 0.05601666 | 0.0001301002
58.44584 | 2.147506 | 2.098603 | 1.986103 | 1.941754 | 1.889738 | 1.829757 | 1.699646 | 0.05639514 | 0.0001309661
58.45585 | 2.147508 | 2.098613 | 1.98613 | 1.941787 | 1.889778 | 1.829805 | 1.700134 | 0.05677605 | 0.0001318377
58.46585 | 2.14751 | 2.098623 | 1.986158 | 1.941821 | 1.889818 | 1.829853 | 1.700618 | 0.05715938 | 0.000132715
58.47585 | 2.147512 | 2.098633 | 1.986185 | 1.941854 | 1.889859 | 1.829901 | 1.701099 | 0.05754517 | 0.000133598
58.48585 | 2.147514 | 2.098643 | 1.986212 | 1.941887 | 1.889899 | 1.829949 | 1.701578 | 0.05793341 | 0.0001344867
58.49585 | 2.147516 | 2.098653 | 1.986239 | 1.941921 | 1.889939 | 1.829998 | 1.702053 | 0.05832413 | 0.0001353813
58.50585 | 2.147518 | 2.098663 | 1.986267 | 1.941954 | 1.88998 | 1.830046 | 1.702526 | 0.05871733 | 0.0001362816
58.51585 | 2.14752 | 2.098673 | 1.986294 | 1.941988 | 1.89002 | 1.830094 | 1.702996 | 0.05911304 | 0.0001371879
58.52585 | 2.147522 | 2.098683 | 1.986321 | 1.942021 | 1.89006 | 1.830142 | 1.703462 | 0.05951126 | 0.0001381001
58.53585 | 2.147524 | 2.098693 | 1.986348 | 1.942055 | 1.890101 | 1.83019 | 1.703927 | 0.05991201 | 0.0001390182
58.54585 | 2.147526 | 2.098704 | 1.986375 | 1.942088 | 1.890141 | 1.830238 | 1.704388 | 0.06031531 | 0.0001399423
58.55586 | 2.147528 | 2.098714 | 1.986403 | 1.942121 | 1.890181 | 1.830285 | 1.704846 | 0.06072117 | 0.0001408724
58.56586 | 2.14753 | 2.098724 | 1.98643 | 1.942155 | 1.890221 | 1.830333 | 1.705302 | 0.06112961 | 0.0001418085
58.57586 | 2.147532 | 2.098734 | 1.986457 | 1.942188 | 1.890261 | 1.830381 | 1.705755 | 0.06154063 | 0.0001427508
58.58586 | 2.147534 | 2.098744 | 1.986484 | 1.942221 | 1.890302 | 1.830429 | 1.706205 | 0.06195426 | 0.0001436992
58.59586 | 2.147536 | 2.098754 | 1.986511 | 1.942255 | 1.890342 | 1.830477 | 1.706653 | 0.0623705 | 0.0001446538
58.60586 | 2.147538 | 2.098764 | 1.986538 | 1.942288 | 1.890382 | 1.830525 | 1.707098 | 0.06278938 | 0.0001456146
58.61586 | 2.14754 | 2.098774 | 1.986566 | 1.942321 | 1.890422 | 1.830573 | 1.70754 | 0.06321091 | 0.0001465817
58.62586 | 2.147543 | 2.098784 | 1.986593 | 1.942355 | 1.890462 | 1.830621 | 1.707979 | 0.0636351 | 0.0001475551
58.63586 | 2.147545 | 2.098794 | 1.98662 | 1.942388 | 1.890503 | 1.830669 | 1.708416 | 0.06406196 | 0.0001485348
58.64586 | 2.147547 | 2.098804 | 1.986647 | 1.942421 | 1.890543 | 1.830716 | 1.70885 | 0.06449153 | 0.0001495208
58.65587 | 2.147549 | 2.098814 | 1.986674 | 1.942454 | 1.890583 | 1.830764 | 1.709282 | 0.0649238 | 0.0001505133
58.66587 | 2.147551 | 2.098824 | 1.986701 | 1.942488 | 1.890623 | 1.830812 | 1.709711 | 0.06535879 | 0.0001515123
58.67587 | 2.147553 | 2.098834 | 1.986728 | 1.942521 | 1.890663 | 1.83086 | 1.710137 | 0.06579652 | 0.0001525177
58.68587 | 2.147555 | 2.098844 | 1.986755 | 1.942554 | 1.890703 | 1.830907 | 1.710561 | 0.06623701 | 0.0001535297
58.69587 | 2.147557 | 2.098854 | 1.986782 | 1.942587 | 1.890743 | 1.830955 | 1.710983 | 0.06668026 | 0.0001545483
58.70587 | 2.147559 | 2.098864 | 1.986809 | 1.942621 | 1.890783 | 1.831003 | 1.711401 | 0.0671263 | 0.0001555735
58.71587 | 2.147561 | 2.098874 | 1.986836 | 1.942654 | 1.890823 | 1.831051 | 1.711818 | 0.06757514 | 0.0001566054
58.72587 | 2.147563 | 2.098884 | 1.986863 | 1.942687 | 1.890863 | 1.831098 | 1.712231 | 0.0680268 | 0.000157644
58.73587 | 2.147565 | 2.098894 | 1.98689 | 1.94272 | 1.890903 | 1.831146 | 1.712643 | 0.06848128 | 0.0001586893
58.74587 | 2.147567 | 2.098904 | 1.986917 | 1.942753 | 1.890944 | 1.831194 | 1.713051 | 0.06893862 | 0.0001597414
58.75588 | 2.147569 | 2.098914 | 1.986944 | 1.942787 | 1.890984 | 1.831241 | 1.713458 | 0.06939882 | 0.0001608004
58.76588 | 2.147571 | 2.098924 | 1.986971 | 1.94282 | 1.891024 | 1.831289 | 1.713862 | 0.06986189 | 0.0001618663
58.77588 | 2.147573 | 2.098934 | 1.986998 | 1.942853 | 1.891064 | 1.831337 | 1.714263 | 0.07032786 | 0.000162939
58.78588 | 2.147575 | 2.098944 | 1.987025 | 1.942886 | 1.891103 | 1.831384 | 1.714662 | 0.07079674 | 0.0001640188
58.79588 | 2.147577 | 2.098954 | 1.987052 | 1.942919 | 1.891143 | 1.831432 | 1.715059 | 0.07126855 | 0.0001651056
58.80588 | 2.147579 | 2.098964 | 1.987079 | 1.942952 | 1.891183 | 1.831479 | 1.715454 | 0.0717433 | 0.0001661994
58.81588 | 2.147581 | 2.098974 | 1.987106 | 1.942985 | 1.891223 | 1.831527 | 1.715846 | 0.07222101 | 0.0001673003
58.82588 | 2.147583 | 2.098984 | 1.987133 | 1.943019 | 1.891263 | 1.831574 | 1.716235 | 0.0727017 | 0.0001684084
58.83588 | 2.147584 | 2.098994 | 1.98716 | 1.943052 | 1.891303 | 1.831622 | 1.716623 | 0.07318537 | 0.0001695237
58.84588 | 2.147586 | 2.099004 | 1.987187 | 1.943085 | 1.891343 | 1.831669 | 1.717008 | 0.07367205 | 0.0001706462
58.85589 | 2.147588 | 2.099014 | 1.987214 | 1.943118 | 1.891383 | 1.831717 | 1.71739 | 0.07416176 | 0.000171776
58.86589 | 2.14759 | 2.099024 | 1.987241 | 1.943151 | 1.891423 | 1.831764 | 1.717771 | 0.07465451 | 0.0001729131
58.87589 | 2.147592 | 2.099034 | 1.987268 | 1.943184 | 1.891463 | 1.831812 | 1.718149 | 0.07515031 | 0.0001740577
58.88589 | 2.147594 | 2.099044 | 1.987295 | 1.943217 | 1.891503 | 1.831859 | 1.718525 | 0.07564919 | 0.0001752096
58.89589 | 2.147596 | 2.099054 | 1.987322 | 1.94325 | 1.891542 | 1.831907 | 1.718899 | 0.07615115 | 0.000176369
58.90589 | 2.147598 | 2.099064 | 1.987349 | 1.943283 | 1.891582 | 1.831954 | 1.719271 | 0.07665623 | 0.000177536
58.91589 | 2.1476 | 2.099074 | 1.987375 | 1.943316 | 1.891622 | 1.832001 | 1.71964 | 0.07716442 | 0.0001787105
58.92589 | 2.147602 | 2.099084 | 1.987402 | 1.943349 | 1.891662 | 1.832049 | 1.720007 | 0.07767576 | 0.0001798926
58.93589 | 2.147604 | 2.099094 | 1.987429 | 1.943382 | 1.891702 | 1.832096 | 1.720372 | 0.07819025 | 0.0001810824
58.94589 | 2.147606 | 2.099104 | 1.987456 | 1.943415 | 1.891741 | 1.832143 | 1.720735 | 0.07870792 | 0.0001822799
58.9559 | 2.147608 | 2.099114 | 1.987483 | 1.943448 | 1.891781 | 1.832191 | 1.721095 | 0.07922878 | 0.0001834852
58.9659 | 2.14761 | 2.099124 | 1.98751 | 1.943481 | 1.891821 | 1.832238 | 1.721454 | 0.07975284 | 0.0001846983
58.9759 | 2.147612 | 2.099134 | 1.987537 | 1.943514 | 1.891861 | 1.832285 | 1.72181 | 0.08028013 | 0.0001859193
58.9859 | 2.147614 | 2.099144 | 1.987563 | 1.943547 | 1.8919 | 1.832333 | 1.722165 | 0.08081067 | 0.0001871481
58.9959 | 2.147616 | 2.099153 | 1.98759 | 1.94358 | 1.89194 | 1.83238 | 1.722517 | 0.08134446 | 0.000188385
59.0059 | 2.147618 | 2.099163 | 1.987617 | 1.943613 | 1.89198 | 1.832427 | 1.722867 | 0.08188153 | 0.0001896298
59.0159 | 2.14762 | 2.099173 | 1.987644 | 1.943646 | 1.89202 | 1.832474 | 1.723215 | 0.08242189 | 0.0001908827
59.0259 | 2.147622 | 2.099183 | 1.98767 | 1.943679 | 1.892059 | 1.832522 | 1.723561 | 0.08296556 | 0.0001921437
59.0359 | 2.147624 | 2.099193 | 1.987697 | 1.943711 | 1.892099 | 1.832569 | 1.723905 | 0.08351256 | 0.0001934129
59.0459 | 2.147626 | 2.099203 | 1.987724 | 1.943744 | 1.892139 | 1.832616 | 1.724247 | 0.08406291 | 0.0001946903
59.05591 | 2.147628 | 2.099213 | 1.987751 | 1.943777 | 1.892178 | 1.832663 | 1.724587 | 0.08461662 | 0.000195976
59.06591 | 2.14763 | 2.099223 | 1.987778 | 1.94381 | 1.892218 | 1.83271 | 1.724925 | 0.08517372 | 0.00019727
59.07591 | 2.147632 | 2.099233 | 1.987804 | 1.943843 | 1.892258 | 1.832758 | 1.725261 | 0.08573421 | 0.0001985724
59.08591 | 2.147634 | 2.099243 | 1.987831 | 1.943876 | 1.892297 | 1.832805 | 1.725595 | 0.08629812 | 0.0001998832
59.09591 | 2.147636 | 2.099253 | 1.987858 | 1.943909 | 1.892337 | 1.832852 | 1.725928 | 0.08686546 | 0.0002012025
59.10591 | 2.147638 | 2.099262 | 1.987884 | 1.943941 | 1.892376 | 1.832899 | 1.726258 | 0.08743626 | 0.0002025304
59.11591 | 2.14764 | 2.099272 | 1.987911 | 1.943974 | 1.892416 | 1.832946 | 1.726586 | 0.08801053 | 0.0002038668
59.12591 | 2.147642 | 2.099282 | 1.987938 | 1.944007 | 1.892456 | 1.832993 | 1.726912 | 0.08858828 | 0.0002052119
59.13591 | 2.147644 | 2.099292 | 1.987965 | 1.94404 | 1.892495 | 1.83304 | 1.727237 | 0.08916954 | 0.0002065656
59.14591 | 2.147646 | 2.099302 | 1.987991 | 1.944073 | 1.892535 | 1.833087 | 1.727559 | 0.08975433 | 0.0002079282
59.15592 | 2.147648 | 2.099312 | 1.988018 | 1.944105 | 1.892574 | 1.833134 | 1.72788 | 0.09034266 | 0.0002092995
59.16592 | 2.14765 | 2.099322 | 1.988045 | 1.944138 | 1.892614 | 1.833181 | 1.728199 | 0.09093455 | 0.0002106797
59.17592 | 2.147652 | 2.099332 | 1.988071 | 1.944171 | 1.892653 | 1.833228 | 1.728516 | 0.09153002 | 0.0002120689
59.18592 | 2.147654 | 2.099341 | 1.988098 | 1.944204 | 1.892693 | 1.833275 | 1.728831 | 0.09212908 | 0.000213467
59.19592 | 2.147656 | 2.099351 | 1.988125 | 1.944236 | 1.892732 | 1.833322 | 1.729144 | 0.09273176 | 0.0002148741
59.20592 | 2.147658 | 2.099361 | 1.988151 | 1.944269 | 1.892772 | 1.833369 | 1.729456 | 0.09333808 | 0.0002162904
59.21592 | 2.14766 | 2.099371 | 1.988178 | 1.944302 | 1.892811 | 1.833416 | 1.729765 | 0.09394804 | 0.0002177158
59.22592 | 2.147662 | 2.099381 | 1.988204 | 1.944334 | 1.892851 | 1.833463 | 1.730073 | 0.09456168 | 0.0002191504
59.23592 | 2.147664 | 2.099391 | 1.988231 | 1.944367 | 1.89289 | 1.83351 | 1.730379 | 0.09517901 | 0.0002205942
59.24592 | 2.147666 | 2.099401 | 1.988258 | 1.9444 | 1.89293 | 1.833557 | 1.730684 | 0.09580005 | 0.0002220474
59.25593 | 2.147668 | 2.09941 | 1.988284 | 1.944432 | 1.892969 | 1.833604 | 1.730986 | 0.09642481 | 0.00022351
59.26593 | 2.14767 | 2.09942 | 1.988311 | 1.944465 | 1.893008 | 1.83365 | 1.731287 | 0.09705332 | 0.000224982
59.27593 | 2.147672 | 2.09943 | 1.988337 | 1.944498 | 1.893048 | 1.833697 | 1.731586 | 0.09768559 | 0.0002264636
59.28593 | 2.147673 | 2.09944 | 1.988364 | 1.94453 | 1.893087 | 1.833744 | 1.731884 | 0.09832164 | 0.0002279547
59.29593 | 2.147675 | 2.09945 | 1.98839 | 1.944563 | 1.893127 | 1.833791 | 1.732179 | 0.0989615 | 0.0002294554
59.30593 | 2.147677 | 2.09946 | 1.988417 | 1.944596 | 1.893166 | 1.833838 | 1.732474 | 0.09960518 | 0.0002309658
59.31593 | 2.147679 | 2.099469 | 1.988444 | 1.944628 | 1.893205 | 1.833885 | 1.732766 | 0.1002527 | 0.000232486
59.32593 | 2.147681 | 2.099479 | 1.98847 | 1.944661 | 1.893245 | 1.833931 | 1.733056 | 0.1009041 | 0.0002340159
59.33593 | 2.147683 | 2.099489 | 1.988497 | 1.944693 | 1.893284 | 1.833978 | 1.733345 | 0.1015593 | 0.0002355558
59.34593 | 2.147685 | 2.099499 | 1.988523 | 1.944726 | 1.893323 | 1.834025 | 1.733633 | 0.1022185 | 0.0002371055
59.35594 | 2.147687 | 2.099509 | 1.98855 | 1.944759 | 1.893363 | 1.834072 | 1.733919 | 0.1028815 | 0.0002386653
59.36594 | 2.147689 | 2.099518 | 1.988576 | 1.944791 | 1.893402 | 1.834118 | 1.734203 | 0.1035485 | 0.0002402351
59.37594 | 2.147691 | 2.099528 | 1.988603 | 1.944824 | 1.893441 | 1.834165 | 1.734485 | 0.1042195 | 0.0002418151
59.38594 | 2.147693 | 2.099538 | 1.988629 | 1.944856 | 1.89348 | 1.834212 | 1.734766 | 0.1048944 | 0.0002434052
59.39594 | 2.147695 | 2.099548 | 1.988656 | 1.944889 | 1.89352 | 1.834258 | 1.735045 | 0.1055734 | 0.0002450056
59.40594 | 2.147697 | 2.099558 | 1.988682 | 1.944921 | 1.893559 | 1.834305 | 1.735323 | 0.1062563 | 0.0002466163
59.41594 | 2.147699 | 2.099567 | 1.988709 | 1.944954 | 1.893598 | 1.834352 | 1.735599 | 0.1069433 | 0.0002482374
59.42594 | 2.147701 | 2.099577 | 1.988735 | 1.944986 | 1.893637 | 1.834398 | 1.735874 | 0.1076343 | 0.0002498689
59.43594 | 2.147703 | 2.099587 | 1.988761 | 1.945019 | 1.893677 | 1.834445 | 1.736147 | 0.1083294 | 0.000251511
59.44594 | 2.147705 | 2.099597 | 1.988788 | 1.945051 | 1.893716 | 1.834491 | 1.736418 | 0.1090286 | 0.0002531636
59.45595 | 2.147707 | 2.099606 | 1.988814 | 1.945084 | 1.893755 | 1.834538 | 1.736688 | 0.1097318 | 0.0002548268
59.46595 | 2.147709 | 2.099616 | 1.988841 | 1.945116 | 1.893794 | 1.834585 | 1.736956 | 0.1104393 | 0.0002565008
59.47595 | 2.147711 | 2.099626 | 1.988867 | 1.945149 | 1.893833 | 1.834631 | 1.737223 | 0.1111508 | 0.0002581856
59.48595 | 2.147713 | 2.099636 | 1.988894 | 1.945181 | 1.893872 | 1.834678 | 1.737489 | 0.1118666 | 0.0002598812
59.49595 | 2.147715 | 2.099646 | 1.98892 | 1.945214 | 1.893912 | 1.834724 | 1.737753 | 0.1125865 | 0.0002615877
59.50595 | 2.147716 | 2.099655 | 1.988946 | 1.945246 | 1.893951 | 1.834771 | 1.738015 | 0.1133106 | 0.0002633052
59.51595 | 2.147718 | 2.099665 | 1.988973 | 1.945278 | 1.89399 | 1.834817 | 1.738276 | 0.114039 | 0.0002650338
59.52595 | 2.14772 | 2.099675 | 1.988999 | 1.945311 | 1.894029 | 1.834864 | 1.738536 | 0.1147716 | 0.0002667735
59.53595 | 2.147722 | 2.099685 | 1.989025 | 1.945343 | 1.894068 | 1.83491 | 1.738794 | 0.1155085 | 0.0002685244
59.54595 | 2.147724 | 2.099694 | 1.989052 | 1.945376 | 1.894107 | 1.834957 | 1.73905 | 0.1162497 | 0.0002702866
59.55596 | 2.147726 | 2.099704 | 1.989078 | 1.945408 | 1.894146 | 1.835003 | 1.739305 | 0.1169951 | 0.0002720601
59.56596 | 2.147728 | 2.099714 | 1.989104 | 1.94544 | 1.894185 | 1.83505 | 1.739559 | 0.1177449 | 0.000273845
59.57596 | 2.14773 | 2.099724 | 1.989131 | 1.945473 | 1.894224 | 1.835096 | 1.739812 | 0.1184991 | 0.0002756413
59.58596 | 2.147732 | 2.099733 | 1.989157 | 1.945505 | 1.894263 | 1.835142 | 1.740063 | 0.1192576 | 0.0002774493
59.59596 | 2.147734 | 2.099743 | 1.989183 | 1.945537 | 1.894302 | 1.835189 | 1.740312 | 0.1200205 | 0.0002792688
59.60596 | 2.147736 | 2.099753 | 1.98921 | 1.94557 | 1.894341 | 1.835235 | 1.74056 | 0.1207878 | 0.0002811001
59.61596 | 2.147738 | 2.099762 | 1.989236 | 1.945602 | 1.89438 | 1.835281 | 1.740807 | 0.1215596 | 0.0002829431
59.62596 | 2.14774 | 2.099772 | 1.989262 | 1.945634 | 1.894419 | 1.835328 | 1.741053 | 0.1223358 | 0.000284798
59.63596 | 2.147742 | 2.099782 | 1.989289 | 1.945667 | 1.894458 | 1.835374 | 1.741297 | 0.1231164 | 0.0002866648
59.64596 | 2.147744 | 2.099792 | 1.989315 | 1.945699 | 1.894497 | 1.83542 | 1.741539 | 0.1239016 | 0.0002885436
59.65597 | 2.147746 | 2.099801 | 1.989341 | 1.945731 | 1.894536 | 1.835467 | 1.741781 | 0.1246912 | 0.0002904345
59.66597 | 2.147748 | 2.099811 | 1.989367 | 1.945763 | 1.894575 | 1.835513 | 1.742021 | 0.1254854 | 0.0002923375
59.67597 | 2.14775 | 2.099821 | 1.989394 | 1.945796 | 1.894614 | 1.835559 | 1.74226 | 0.1262842 | 0.0002942527
59.68597 | 2.147751 | 2.09983 | 1.98942 | 1.945828 | 1.894653 | 1.835606 | 1.742497 | 0.1270875 | 0.0002961803
59.69597 | 2.147753 | 2.09984 | 1.989446 | 1.94586 | 1.894692 | 1.835652 | 1.742733 | 0.1278954 | 0.0002981202
59.70597 | 2.147755 | 2.09985 | 1.989472 | 1.945892 | 1.894731 | 1.835698 | 1.742968 | 0.1287079 | 0.0003000726
59.71597 | 2.147757 | 2.09986 | 1.989499 | 1.945925 | 1.89477 | 1.835744 | 1.743202 | 0.129525 | 0.0003020375
59.72597 | 2.147759 | 2.099869 | 1.989525 | 1.945957 | 1.894809 | 1.83579 | 1.743434 | 0.1303468 | 0.000304015
59.73597 | 2.147761 | 2.099879 | 1.989551 | 1.945989 | 1.894848 | 1.835837 | 1.743665 | 0.1311733 | 0.0003060052
59.74597 | 2.147763 | 2.099889 | 1.989577 | 1.946021 | 1.894886 | 1.835883 | 1.743895 | 0.1320045 | 0.0003080082
59.75598 | 2.147765 | 2.099898 | 1.989603 | 1.946053 | 1.894925 | 1.835929 | 1.744124 | 0.1328403 | 0.000310024
59.76598 | 2.147767 | 2.099908 | 1.98963 | 1.946086 | 1.894964 | 1.835975 | 1.744351 | 0.1336809 | 0.0003120528
59.77598 | 2.147769 | 2.099918 | 1.989656 | 1.946118 | 1.895003 | 1.836021 | 1.744577 | 0.1345263 | 0.0003140946
59.78598 | 2.147771 | 2.099927 | 1.989682 | 1.94615 | 1.895042 | 1.836067 | 1.744802 | 0.1353764 | 0.0003161495
59.79598 | 2.147773 | 2.099937 | 1.989708 | 1.946182 | 1.895081 | 1.836113 | 1.745026 | 0.1362314 | 0.0003182176
59.80598 | 2.147775 | 2.099947 | 1.989734 | 1.946214 | 1.895119 | 1.836159 | 1.745248 | 0.1370911 | 0.0003202989
59.81598 | 2.147777 | 2.099956 | 1.98976 | 1.946246 | 1.895158 | 1.836206 | 1.745469 | 0.1379557 | 0.0003223936
59.82598 | 2.147778 | 2.099966 | 1.989786 | 1.946278 | 1.895197 | 1.836252 | 1.745689 | 0.1388251 | 0.0003245017
59.83598 | 2.14778 | 2.099976 | 1.989813 | 1.94631 | 1.895236 | 1.836298 | 1.745908 | 0.1396995 | 0.0003266233
59.84598 | 2.147782 | 2.099985 | 1.989839 | 1.946343 | 1.895274 | 1.836344 | 1.746126 | 0.1405787 | 0.0003287585
59.85599 | 2.147784 | 2.099995 | 1.989865 | 1.946375 | 1.895313 | 1.83639 | 1.746343 | 0.1414628 | 0.0003309074
59.86599 | 2.147786 | 2.100005 | 1.989891 | 1.946407 | 1.895352 | 1.836436 | 1.746558 | 0.1423519 | 0.0003330701
59.87599 | 2.147788 | 2.100014 | 1.989917 | 1.946439 | 1.895391 | 1.836482 | 1.746772 | 0.1432459 | 0.0003352466
59.88599 | 2.14779 | 2.100024 | 1.989943 | 1.946471 | 1.895429 | 1.836528 | 1.746985 | 0.1441449 | 0.0003374371
59.89599 | 2.147792 | 2.100033 | 1.989969 | 1.946503 | 1.895468 | 1.836574 | 1.747197 | 0.1450489 | 0.0003396416
59.90599 | 2.147794 | 2.100043 | 1.989995 | 1.946535 | 1.895507 | 1.83662 | 1.747408 | 0.145958 | 0.0003418602
59.91599 | 2.147796 | 2.100053 | 1.990021 | 1.946567 | 1.895545 | 1.836666 | 1.747618 | 0.1468721 | 0.000344093
59.92599 | 2.147798 | 2.100062 | 1.990047 | 1.946599 | 1.895584 | 1.836711 | 1.747827 | 0.1477912 | 0.0003463402
59.93599 | 2.1478 | 2.100072 | 1.990073 | 1.946631 | 1.895623 | 1.836757 | 1.748034 | 0.1487154 | 0.0003486017
59.94599 | 2.147802 | 2.100082 | 1.990099 | 1.946663 | 1.895661 | 1.836803 | 1.748241 | 0.1496448 | 0.0003508776
59.956 | 2.147803 | 2.100091 | 1.990125 | 1.946695 | 1.8957 | 1.836849 | 1.748446 | 0.1505792 | 0.0003531682
59.966 | 2.147805 | 2.100101 | 1.990151 | 1.946727 | 1.895738 | 1.836895 | 1.74865 | 0.1515188 | 0.0003554734
59.976 | 2.147807 | 2.10011 | 1.990177 | 1.946759 | 1.895777 | 1.836941 | 1.748854 | 0.1524636 | 0.0003577934
59.986 | 2.147809 | 2.10012 | 1.990203 | 1.946791 | 1.895816 | 1.836987 | 1.749056 | 0.1534136 | 0.0003601282
59.996 | 2.147811 | 2.10013 | 1.990229 | 1.946823 | 1.895854 | 1.837032 | 1.749257 | 0.1543687 | 0.0003624779
60.006 | 2.147813 | 2.100139 | 1.990255 | 1.946855 | 1.895893 | 1.837078 | 1.749457 | 0.1553291 | 0.0003648427
60.016 | 2.147815 | 2.100149 | 1.990281 | 1.946887 | 1.895931 | 1.837124 | 1.749656 | 0.1562948 | 0.0003672226
60.026 | 2.147817 | 2.100158 | 1.990307 | 1.946919 | 1.89597 | 1.83717 | 1.749854 | 0.1572657 | 0.0003696177
60.036 | 2.147819 | 2.100168 | 1.990333 | 1.946951 | 1.896008 | 1.837216 | 1.750051 | 0.1582419 | 0.0003720281
60.046 | 2.147821 | 2.100178 | 1.990359 | 1.946982 | 1.896047 | 1.837261 | 1.750247 | 0.1592234 | 0.000374454
60.05601 | 2.147823 | 2.100187 | 1.990385 | 1.947014 | 1.896085 | 1.837307 | 1.750442 | 0.1602102 | 0.0003768953
60.06601 | 2.147825 | 2.100197 | 1.990411 | 1.947046 | 1.896124 | 1.837353 | 1.750635 | 0.1612024 | 0.0003793523
60.07601 | 2.147826 | 2.100206 | 1.990437 | 1.947078 | 1.896162 | 1.837399 | 1.750828 | 0.1622 | 0.0003818249
60.08601 | 2.147828 | 2.100216 | 1.990463 | 1.94711 | 1.896201 | 1.837444 | 1.75102 | 0.1632029 | 0.0003843134
60.09601 | 2.14783 | 2.100226 | 1.990489 | 1.947142 | 1.896239 | 1.83749 | 1.751211 | 0.1642113 | 0.0003868177
60.10601 | 2.147832 | 2.100235 | 1.990515 | 1.947174 | 1.896278 | 1.837536 | 1.751401 | 0.1652251 | 0.000389338
60.11601 | 2.147834 | 2.100245 | 1.990541 | 1.947205 | 1.896316 | 1.837581 | 1.75159 | 0.1662443 | 0.0003918745
60.12601 | 2.147836 | 2.100254 | 1.990566 | 1.947237 | 1.896355 | 1.837627 | 1.751778 | 0.1672691 | 0.0003944271
60.13601 | 2.147838 | 2.100264 | 1.990592 | 1.947269 | 1.896393 | 1.837673 | 1.751965 | 0.1682993 | 0.0003969961
60.14601 | 2.14784 | 2.100273 | 1.990618 | 1.947301 | 1.896431 | 1.837718 | 1.752151 | 0.169335 | 0.0003995814
60.15602 | 2.147842 | 2.100283 | 1.990644 | 1.947333 | 1.89647 | 1.837764 | 1.752336 | 0.1703763 | 0.0004021833
60.16602 | 2.147844 | 2.100293 | 1.99067 | 1.947364 | 1.896508 | 1.837809 | 1.752521 | 0.1714231 | 0.0004048017
60.17602 | 2.147846 | 2.100302 | 1.990696 | 1.947396 | 1.896546 | 1.837855 | 1.752704 | 0.1724755 | 0.0004074369
60.18602 | 2.147847 | 2.100312 | 1.990722 | 1.947428 | 1.896585 | 1.837901 | 1.752886 | 0.1735335 | 0.0004100889
60.19602 | 2.147849 | 2.100321 | 1.990747 | 1.94746 | 1.896623 | 1.837946 | 1.753068 | 0.1745971 | 0.0004127578
60.20602 | 2.147851 | 2.100331 | 1.990773 | 1.947492 | 1.896662 | 1.837992 | 1.753248 | 0.1756664 | 0.0004154437
60.21602 | 2.147853 | 2.10034 | 1.990799 | 1.947523 | 1.8967 | 1.838037 | 1.753428 | 0.1767413 | 0.0004181468
60.22602 | 2.147855 | 2.10035 | 1.990825 | 1.947555 | 1.896738 | 1.838083 | 1.753606 | 0.1778219 | 0.0004208671
60.23602 | 2.147857 | 2.100359 | 1.990851 | 1.947587 | 1.896776 | 1.838128 | 1.753784 | 0.1789081 | 0.0004236047
60.24602 | 2.147859 | 2.100369 | 1.990876 | 1.947618 | 1.896815 | 1.838174 | 1.753961 | 0.1800001 | 0.0004263598
60.25603 | 2.147861 | 2.100378 | 1.990902 | 1.94765 | 1.896853 | 1.838219 | 1.754137 | 0.1810978 | 0.0004291325
60.26603 | 2.147863 | 2.100388 | 1.990928 | 1.947682 | 1.896891 | 1.838265 | 1.754312 | 0.1822013 | 0.0004319229
60.27603 | 2.147865 | 2.100397 | 1.990954 | 1.947713 | 1.89693 | 1.83831 | 1.754487 | 0.1833106 | 0.000434731
60.28603 | 2.147866 | 2.100407 | 1.99098 | 1.947745 | 1.896968 | 1.838355 | 1.75466 | 0.1844256 | 0.000437557
60.29603 | 2.147868 | 2.100416 | 1.991005 | 1.947777 | 1.897006 | 1.838401 | 1.754833 | 0.1855465 | 0.0004404011
60.30603 | 2.14787 | 2.100426 | 1.991031 | 1.947808 | 1.897044 | 1.838446 | 1.755004 | 0.1866732 | 0.0004432632
60.31603 | 2.147872 | 2.100435 | 1.991057 | 1.94784 | 1.897082 | 1.838492 | 1.755175 | 0.1878057 | 0.0004461436
60.32603 | 2.147874 | 2.100445 | 1.991083 | 1.947872 | 1.897121 | 1.838537 | 1.755345 | 0.1889441 | 0.0004490424
60.33603 | 2.147876 | 2.100454 | 1.991108 | 1.947903 | 1.897159 | 1.838582 | 1.755514 | 0.1900884 | 0.0004519596
60.34603 | 2.147878 | 2.100464 | 1.991134 | 1.947935 | 1.897197 | 1.838628 | 1.755683 | 0.1912386 | 0.0004548954
60.35604 | 2.14788 | 2.100473 | 1.99116 | 1.947967 | 1.897235 | 1.838673 | 1.75585 | 0.1923948 | 0.0004578498
60.36604 | 2.147882 | 2.100483 | 1.991185 | 1.947998 | 1.897273 | 1.838718 | 1.756017 | 0.1935569 | 0.0004608231
60.37604 | 2.147884 | 2.100492 | 1.991211 | 1.94803 | 1.897312 | 1.838764 | 1.756183 | 0.194725 | 0.0004638153
60.38604 | 2.147885 | 2.100502 | 1.991237 | 1.948061 | 1.89735 | 1.838809 | 1.756348 | 0.195899 | 0.0004668266
60.39604 | 2.147887 | 2.100511 | 1.991262 | 1.948093 | 1.897388 | 1.838854 | 1.756512 | 0.1970791 | 0.000469857
60.40604 | 2.147889 | 2.100521 | 1.991288 | 1.948124 | 1.897426 | 1.838899 | 1.756676 | 0.1982652 | 0.0004729067
60.41604 | 2.147891 | 2.10053 | 1.991314 | 1.948156 | 1.897464 | 1.838945 | 1.756839 | 0.1994573 | 0.0004759759
60.42604 | 2.147893 | 2.10054 | 1.991339 | 1.948188 | 1.897502 | 1.83899 | 1.757 | 0.2006555 | 0.0004790645
60.43604 | 2.147895 | 2.100549 | 1.991365 | 1.948219 | 1.89754 | 1.839035 | 1.757162 | 0.2018598 | 0.0004821728
60.44604 | 2.147897 | 2.100559 | 1.991391 | 1.948251 | 1.897578 | 1.83908 | 1.757322 | 0.2030702 | 0.0004853008
60.45605 | 2.147899 | 2.100568 | 1.991416 | 1.948282 | 1.897616 | 1.839126 | 1.757482 | 0.2042866 | 0.0004884488
60.46605 | 2.147901 | 2.100578 | 1.991442 | 1.948314 | 1.897654 | 1.839171 | 1.75764 | 0.2055093 | 0.0004916167
60.47605 | 2.147902 | 2.100587 | 1.991468 | 1.948345 | 1.897692 | 1.839216 | 1.757798 | 0.2067381 | 0.0004948048
60.48605 | 2.147904 | 2.100597 | 1.991493 | 1.948377 | 1.89773 | 1.839261 | 1.757956 | 0.207973 | 0.0004980132
60.49605 | 2.147906 | 2.100606 | 1.991519 | 1.948408 | 1.897768 | 1.839306 | 1.758112 | 0.2092142 | 0.000501242
60.50605 | 2.147908 | 2.100615 | 1.991544 | 1.94844 | 1.897806 | 1.839351 | 1.758268 | 0.2104616 | 0.0005044912
60.51605 | 2.14791 | 2.100625 | 1.99157 | 1.948471 | 1.897844 | 1.839397 | 1.758423 | 0.2117152 | 0.0005077612
60.52605 | 2.147912 | 2.100634 | 1.991595 | 1.948502 | 1.897882 | 1.839442 | 1.758578 | 0.212975 | 0.0005110518
60.53605 | 2.147914 | 2.100644 | 1.991621 | 1.948534 | 1.89792 | 1.839487 | 1.758731 | 0.2142411 | 0.0005143635
60.54605 | 2.147916 | 2.100653 | 1.991647 | 1.948565 | 1.897958 | 1.839532 | 1.758884 | 0.2155135 | 0.0005176961
60.55606 | 2.147918 | 2.100663 | 1.991672 | 1.948597 | 1.897996 | 1.839577 | 1.759036 | 0.2167922 | 0.0005210499
60.56606 | 2.147919 | 2.100672 | 1.991698 | 1.948628 | 1.898034 | 1.839622 | 1.759188 | 0.2180772 | 0.000524425
60.57606 | 2.147921 | 2.100682 | 1.991723 | 1.94866 | 1.898072 | 1.839667 | 1.759339 | 0.2193685 | 0.0005278215
60.58606 | 2.147923 | 2.100691 | 1.991749 | 1.948691 | 1.89811 | 1.839712 | 1.759489 | 0.2206662 | 0.0005312396
60.59606 | 2.147925 | 2.1007 | 1.991774 | 1.948722 | 1.898148 | 1.839757 | 1.759638 | 0.2219702 | 0.0005346794
60.60606 | 2.147927 | 2.10071 | 1.9918 | 1.948754 | 1.898186 | 1.839802 | 1.759787 | 0.2232807 | 0.000538141
60.61606 | 2.147929 | 2.100719 | 1.991825 | 1.948785 | 1.898224 | 1.839847 | 1.759935 | 0.2245975 | 0.0005416246
60.62606 | 2.147931 | 2.100729 | 1.991851 | 1.948816 | 1.898262 | 1.839892 | 1.760082 | 0.2259208 | 0.0005451303
60.63606 | 2.147933 | 2.100738 | 1.991876 | 1.948848 | 1.898299 | 1.839937 | 1.760229 | 0.2272505 | 0.0005486583
60.64606 | 2.147934 | 2.100747 | 1.991902 | 1.948879 | 1.898337 | 1.839982 | 1.760375 | 0.2285866 | 0.0005522086
60.65607 | 2.147936 | 2.100757 | 1.991927 | 1.94891 | 1.898375 | 1.840027 | 1.76052 | 0.2299292 | 0.0005557814
60.66607 | 2.147938 | 2.100766 | 1.991953 | 1.948942 | 1.898413 | 1.840072 | 1.760665 | 0.2312783 | 0.0005593769
60.67607 | 2.14794 | 2.100776 | 1.991978 | 1.948973 | 1.898451 | 1.840117 | 1.760809 | 0.2326339 | 0.0005629952
60.68607 | 2.147942 | 2.100785 | 1.992004 | 1.949004 | 1.898489 | 1.840162 | 1.760952 | 0.233996 | 0.0005666364
60.69607 | 2.147944 | 2.100794 | 1.992029 | 1.949036 | 1.898526 | 1.840206 | 1.761094 | 0.2353647 | 0.0005703007
60.70607 | 2.147946 | 2.100804 | 1.992054 | 1.949067 | 1.898564 | 1.840251 | 1.761236 | 0.2367399 | 0.0005739883
60.71607 | 2.147948 | 2.100813 | 1.99208 | 1.949098 | 1.898602 | 1.840296 | 1.761378 | 0.2381216 | 0.0005776992
60.72607 | 2.147949 | 2.100823 | 1.992105 | 1.949129 | 1.89864 | 1.840341 | 1.761519 | 0.23951 | 0.0005814336
60.73607 | 2.147951 | 2.100832 | 1.992131 | 1.949161 | 1.898677 | 1.840386 | 1.761659 | 0.2409049 | 0.0005851917
60.74607 | 2.147953 | 2.100841 | 1.992156 | 1.949192 | 1.898715 | 1.840431 | 1.761798 | 0.2423065 | 0.0005889736
60.75608 | 2.147955 | 2.100851 | 1.992181 | 1.949223 | 1.898753 | 1.840476 | 1.761937 | 0.2437146 | 0.0005927795
60.76608 | 2.147957 | 2.10086 | 1.992207 | 1.949254 | 1.898791 | 1.84052 | 1.762075 | 0.2451294 | 0.0005966094
60.77608 | 2.147959 | 2.100869 | 1.992232 | 1.949286 | 1.898828 | 1.840565 | 1.762213 | 0.2465509 | 0.0006004637
60.78608 | 2.147961 | 2.100879 | 1.992258 | 1.949317 | 1.898866 | 1.84061 | 1.76235 | 0.247979 | 0.0006043423
60.79608 | 2.147962 | 2.100888 | 1.992283 | 1.949348 | 1.898904 | 1.840655 | 1.762486 | 0.2494138 | 0.0006082455
60.80608 | 2.147964 | 2.100898 | 1.992308 | 1.949379 | 1.898941 | 1.840699 | 1.762622 | 0.2508554 | 0.0006121733
60.81608 | 2.147966 | 2.100907 | 1.992334 | 1.94941 | 1.898979 | 1.840744 | 1.762757 | 0.2523036 | 0.0006161261
60.82608 | 2.147968 | 2.100916 | 1.992359 | 1.949441 | 1.899017 | 1.840789 | 1.762892 | 0.2537585 | 0.0006201039
60.83608 | 2.14797 | 2.100926 | 1.992384 | 1.949473 | 1.899054 | 1.840834 | 1.763026 | 0.2552202 | 0.0006241068
60.84608 | 2.147972 | 2.100935 | 1.99241 | 1.949504 | 1.899092 | 1.840878 | 1.763159 | 0.2566886 | 0.0006281351
60.85609 | 2.147974 | 2.100944 | 1.992435 | 1.949535 | 1.89913 | 1.840923 | 1.763292 | 0.2581638 | 0.0006321888
60.86609 | 2.147976 | 2.100954 | 1.99246 | 1.949566 | 1.899167 | 1.840968 | 1.763424 | 0.2596458 | 0.0006362682
60.87609 | 2.147977 | 2.100963 | 1.992486 | 1.949597 | 1.899205 | 1.841012 | 1.763556 | 0.2611346 | 0.0006403734
60.88609 | 2.147979 | 2.100972 | 1.992511 | 1.949628 | 1.899242 | 1.841057 | 1.763687 | 0.2626302 | 0.0006445046
60.89609 | 2.147981 | 2.100982 | 1.992536 | 1.949659 | 1.89928 | 1.841101 | 1.763817 | 0.2641326 | 0.0006486618
60.90609 | 2.147983 | 2.100991 | 1.992561 | 1.94969 | 1.899318 | 1.841146 | 1.763947 | 0.2656418 | 0.0006528454
60.91609 | 2.147985 | 2.101 | 1.992587 | 1.949721 | 1.899355 | 1.841191 | 1.764077 | 0.2671579 | 0.0006570554
60.92609 | 2.147987 | 2.10101 | 1.992612 | 1.949753 | 1.899393 | 1.841235 | 1.764206 | 0.2686808 | 0.000661292
60.93609 | 2.147989 | 2.101019 | 1.992637 | 1.949784 | 1.89943 | 1.84128 | 1.764334 | 0.2702106 | 0.0006655554
60.94609 | 2.14799 | 2.101028 | 1.992662 | 1.949815 | 1.899468 | 1.841324 | 1.764462 | 0.2717473 | 0.0006698457
60.9561 | 2.147992 | 2.101038 | 1.992688 | 1.949846 | 1.899505 | 1.841369 | 1.764589 | 0.2732908 | 0.0006741631
60.9661 | 2.147994 | 2.101047 | 1.992713 | 1.949877 | 1.899543 | 1.841413 | 1.764716 | 0.2748413 | 0.0006785079
60.9761 | 2.147996 | 2.101056 | 1.992738 | 1.949908 | 1.89958 | 1.841458 | 1.764842 | 0.2763987 | 0.00068288
60.9861 | 2.147998 | 2.101065 | 1.992763 | 1.949939 | 1.899618 | 1.841503 | 1.764967 | 0.277963 | 0.0006872798
60.9961 | 2.148 | 2.101075 | 1.992789 | 1.94997 | 1.899655 | 1.841547 | 1.765092 | 0.2795342 | 0.0006917073
61.0061 | 2.148002 | 2.101084 | 1.992814 | 1.950001 | 1.899693 | 1.841591 | 1.765217 | 0.2811124 | 0.0006961628
61.0161 | 2.148003 | 2.101093 | 1.992839 | 1.950032 | 1.89973 | 1.841636 | 1.765341 | 0.2826975 | 0.0007006465
61.0261 | 2.148005 | 2.101103 | 1.992864 | 1.950063 | 1.899767 | 1.84168 | 1.765464 | 0.2842896 | 0.0007051584
61.0361 | 2.148007 | 2.101112 | 1.992889 | 1.950094 | 1.899805 | 1.841725 | 1.765587 | 0.2858886 | 0.0007096988
61.0461 | 2.148009 | 2.101121 | 1.992915 | 1.950125 | 1.899842 | 1.841769 | 1.76571 | 0.2874947 | 0.0007142679
61.05611 | 2.148011 | 2.101131 | 1.99294 | 1.950156 | 1.89988 | 1.841814 | 1.765832 | 0.2891077 | 0.0007188658
61.06611 | 2.148013 | 2.10114 | 1.992965 | 1.950187 | 1.899917 | 1.841858 | 1.765953 | 0.2907278 | 0.0007234927
61.07611 | 2.148015 | 2.101149 | 1.99299 | 1.950218 | 1.899954 | 1.841903 | 1.766074 | 0.2923548 | 0.0007281488
61.08611 | 2.148016 | 2.101158 | 1.993015 | 1.950248 | 1.899992 | 1.841947 | 1.766195 | 0.2939889 | 0.0007328342
61.09611 | 2.148018 | 2.101168 | 1.99304 | 1.950279 | 1.900029 | 1.841991 | 1.766315 | 0.29563 | 0.0007375492
61.10611 | 2.14802 | 2.101177 | 1.993065 | 1.95031 | 1.900067 | 1.842036 | 1.766434 | 0.2972782 | 0.000742294
61.11611 | 2.148022 | 2.101186 | 1.993091 | 1.950341 | 1.900104 | 1.84208 | 1.766553 | 0.2989333 | 0.0007470686
61.12611 | 2.148024 | 2.101195 | 1.993116 | 1.950372 | 1.900141 | 1.842124 | 1.766671 | 0.3005956 | 0.0007518734
61.13611 | 2.148026 | 2.101205 | 1.993141 | 1.950403 | 1.900178 | 1.842169 | 1.766789 | 0.3022649 | 0.0007567084
61.14611 | 2.148027 | 2.101214 | 1.993166 | 1.950434 | 1.900216 | 1.842213 | 1.766907 | 0.3039413 | 0.0007615739
61.15612 | 2.148029 | 2.101223 | 1.993191 | 1.950465 | 1.900253 | 1.842257 | 1.767024 | 0.3056247 | 0.0007664701
61.16612 | 2.148031 | 2.101232 | 1.993216 | 1.950496 | 1.90029 | 1.842301 | 1.767141 | 0.3073152 | 0.0007713971
61.17612 | 2.148033 | 2.101242 | 1.993241 | 1.950526 | 1.900328 | 1.842346 | 1.767257 | 0.3090128 | 0.0007763552
61.18612 | 2.148035 | 2.101251 | 1.993266 | 1.950557 | 1.900365 | 1.84239 | 1.767372 | 0.3107175 | 0.0007813445
61.19612 | 2.148037 | 2.10126 | 1.993291 | 1.950588 | 1.900402 | 1.842434 | 1.767488 | 0.3124294 | 0.0007863652
61.20612 | 2.148039 | 2.101269 | 1.993316 | 1.950619 | 1.900439 | 1.842478 | 1.767602 | 0.3141483 | 0.0007914176
61.21612 | 2.14804 | 2.101279 | 1.993341 | 1.95065 | 1.900477 | 1.842523 | 1.767717 | 0.3158743 | 0.0007965017
61.22612 | 2.148042 | 2.101288 | 1.993366 | 1.95068 | 1.900514 | 1.842567 | 1.767831 | 0.3176074 | 0.0008016179
61.23612 | 2.148044 | 2.101297 | 1.993391 | 1.950711 | 1.900551 | 1.842611 | 1.767944 | 0.3193477 | 0.0008067663
61.24612 | 2.148046 | 2.101306 | 1.993416 | 1.950742 | 1.900588 | 1.842655 | 1.768057 | 0.3210951 | 0.000811947
61.25613 | 2.148048 | 2.101316 | 1.993441 | 1.950773 | 1.900625 | 1.842699 | 1.768169 | 0.3228496 | 0.0008171604
61.26613 | 2.14805 | 2.101325 | 1.993466 | 1.950804 | 1.900663 | 1.842744 | 1.768281 | 0.3246113 | 0.0008224066
61.27613 | 2.148051 | 2.101334 | 1.993491 | 1.950834 | 1.9007 | 1.842788 | 1.768393 | 0.3263801 | 0.0008276858
61.28613 | 2.148053 | 2.101343 | 1.993516 | 1.950865 | 1.900737 | 1.842832 | 1.768504 | 0.328156 | 0.0008329982
61.29613 | 2.148055 | 2.101352 | 1.993541 | 1.950896 | 1.900774 | 1.842876 | 1.768615 | 0.3299391 | 0.000838344
61.30613 | 2.148057 | 2.101362 | 1.993566 | 1.950927 | 1.900811 | 1.84292 | 1.768725 | 0.3317293 | 0.0008437235
61.31613 | 2.148059 | 2.101371 | 1.993591 | 1.950957 | 1.900848 | 1.842964 | 1.768835 | 0.3335267 | 0.0008491367
61.32613 | 2.148061 | 2.10138 | 1.993616 | 1.950988 | 1.900885 | 1.843008 | 1.768945 | 0.3353313 | 0.0008545841
61.33613 | 2.148062 | 2.101389 | 1.993641 | 1.951019 | 1.900923 | 1.843052 | 1.769054 | 0.337143 | 0.0008600656
61.34613 | 2.148064 | 2.101398 | 1.993666 | 1.951049 | 1.90096 | 1.843096 | 1.769162 | 0.3389618 | 0.0008655816
61.35614 | 2.148066 | 2.101408 | 1.993691 | 1.95108 | 1.900997 | 1.84314 | 1.769271 | 0.3407879 | 0.0008711323
61.36614 | 2.148068 | 2.101417 | 1.993716 | 1.951111 | 1.901034 | 1.843184 | 1.769378 | 0.342621 | 0.0008767179
61.37614 | 2.14807 | 2.101426 | 1.993741 | 1.951141 | 1.901071 | 1.843228 | 1.769486 | 0.3444614 | 0.0008823385
61.38614 | 2.148072 | 2.101435 | 1.993766 | 1.951172 | 1.901108 | 1.843272 | 1.769593 | 0.3463089 | 0.0008879945
61.39614 | 2.148073 | 2.101444 | 1.993791 | 1.951203 | 1.901145 | 1.843316 | 1.769699 | 0.3481636 | 0.000893686
61.40614 | 2.148075 | 2.101454 | 1.993816 | 1.951233 | 1.901182 | 1.84336 | 1.769806 | 0.3500254 | 0.0008994133
61.41614 | 2.148077 | 2.101463 | 1.993841 | 1.951264 | 1.901219 | 1.843404 | 1.769911 | 0.3518944 | 0.0009051765
61.42614 | 2.148079 | 2.101472 | 1.993865 | 1.951295 | 1.901256 | 1.843448 | 1.770017 | 0.3537706 | 0.0009109759
61.43614 | 2.148081 | 2.101481 | 1.99389 | 1.951325 | 1.901293 | 1.843492 | 1.770122 | 0.3556539 | 0.0009168118
61.44614 | 2.148083 | 2.10149 | 1.993915 | 1.951356 | 1.90133 | 1.843536 | 1.770226 | 0.3575444 | 0.0009226842
61.45615 | 2.148084 | 2.101499 | 1.99394 | 1.951386 | 1.901367 | 1.84358 | 1.770331 | 0.359442 | 0.0009285935
61.46615 | 2.148086 | 2.101509 | 1.993965 | 1.951417 | 1.901404 | 1.843624 | 1.770435 | 0.3613468 | 0.00093454
61.47615 | 2.148088 | 2.101518 | 1.99399 | 1.951448 | 1.901441 | 1.843668 | 1.770538 | 0.3632588 | 0.0009405237
61.48615 | 2.14809 | 2.101527 | 1.994015 | 1.951478 | 1.901478 | 1.843712 | 1.770641 | 0.3651779 | 0.000946545
61.49615 | 2.148092 | 2.101536 | 1.994039 | 1.951509 | 1.901515 | 1.843756 | 1.770744 | 0.3671042 | 0.000952604
61.50615 | 2.148093 | 2.101545 | 1.994064 | 1.951539 | 1.901552 | 1.8438 | 1.770846 | 0.3690376 | 0.0009587011
61.51615 | 2.148095 | 2.101554 | 1.994089 | 1.95157 | 1.901589 | 1.843843 | 1.770948 | 0.3709782 | 0.0009648364
61.52615 | 2.148097 | 2.101564 | 1.994114 | 1.9516 | 1.901625 | 1.843887 | 1.77105 | 0.3729259 | 0.0009710101
61.53615 | 2.148099 | 2.101573 | 1.994139 | 1.951631 | 1.901662 | 1.843931 | 1.771151 | 0.3748807 | 0.0009772226
61.54615 | 2.148101 | 2.101582 | 1.994164 | 1.951661 | 1.901699 | 1.843975 | 1.771252 | 0.3768427 | 0.0009834741
61.55616 | 2.148103 | 2.101591 | 1.994188 | 1.951692 | 1.901736 | 1.844019 | 1.771352 | 0.3788118 | 0.0009897647
61.56616 | 2.148104 | 2.1016 | 1.994213 | 1.951722 | 1.901773 | 1.844062 | 1.771453 | 0.380788 | 0.0009960947
61.57616 | 2.148106 | 2.101609 | 1.994238 | 1.951753 | 1.90181 | 1.844106 | 1.771552 | 0.3827713 | 0.001002464
61.58616 | 2.148108 | 2.101618 | 1.994263 | 1.951783 | 1.901847 | 1.84415 | 1.771652 | 0.3847618 | 0.001008874
61.59616 | 2.14811 | 2.101627 | 1.994287 | 1.951814 | 1.901884 | 1.844194 | 1.771751 | 0.3867593 | 0.001015324
61.60616 | 2.148112 | 2.101637 | 1.994312 | 1.951844 | 1.90192 | 1.844237 | 1.77185 | 0.388764 | 0.001021814
61.61616 | 2.148114 | 2.101646 | 1.994337 | 1.951875 | 1.901957 | 1.844281 | 1.771948 | 0.3907757 | 0.001028345
61.62616 | 2.148115 | 2.101655 | 1.994362 | 1.951905 | 1.901994 | 1.844325 | 1.772046 | 0.3927945 | 0.001034917
61.63616 | 2.148117 | 2.101664 | 1.994386 | 1.951935 | 1.902031 | 1.844369 | 1.772144 | 0.3948205 | 0.00104153
61.64616 | 2.148119 | 2.101673 | 1.994411 | 1.951966 | 1.902067 | 1.844412 | 1.772241 | 0.3968534 | 0.001048184
61.65617 | 2.148121 | 2.101682 | 1.994436 | 1.951996 | 1.902104 | 1.844456 | 1.772338 | 0.3988935 | 0.00105488
61.66617 | 2.148123 | 2.101691 | 1.99446 | 1.952027 | 1.902141 | 1.8445 | 1.772435 | 0.4009406 | 0.001061618
61.67617 | 2.148124 | 2.1017 | 1.994485 | 1.952057 | 1.902178 | 1.844543 | 1.772531 | 0.4029947 | 0.001068398
61.68617 | 2.148126 | 2.101709 | 1.99451 | 1.952087 | 1.902214 | 1.844587 | 1.772627 | 0.4050559 | 0.00107522
61.69617 | 2.148128 | 2.101719 | 1.994535 | 1.952118 | 1.902251 | 1.84463 | 1.772723 | 0.4071241 | 0.001082086
61.70617 | 2.14813 | 2.101728 | 1.994559 | 1.952148 | 1.902288 | 1.844674 | 1.772818 | 0.4091993 | 0.001088994
61.71617 | 2.148132 | 2.101737 | 1.994584 | 1.952179 | 1.902325 | 1.844718 | 1.772914 | 0.4112815 | 0.001095945
61.72617 | 2.148133 | 2.101746 | 1.994609 | 1.952209 | 1.902361 | 1.844761 | 1.773008 | 0.4133707 | 0.00110294
61.73617 | 2.148135 | 2.101755 | 1.994633 | 1.952239 | 1.902398 | 1.844805 | 1.773103 | 0.4154669 | 0.001109978
61.74617 | 2.148137 | 2.101764 | 1.994658 | 1.95227 | 1.902435 | 1.844848 | 1.773197 | 0.4175701 | 0.001117061
61.75618 | 2.148139 | 2.101773 | 1.994682 | 1.9523 | 1.902471 | 1.844892 | 1.773291 | 0.4196802 | 0.001124188
61.76618 | 2.148141 | 2.101782 | 1.994707 | 1.95233 | 1.902508 | 1.844935 | 1.773384 | 0.4217973 | 0.001131359
61.77618 | 2.148143 | 2.101791 | 1.994732 | 1.952361 | 1.902545 | 1.844979 | 1.773477 | 0.4239213 | 0.001138576
61.78618 | 2.148144 | 2.1018 | 1.994756 | 1.952391 | 1.902581 | 1.845022 | 1.77357 | 0.4260522 | 0.001145837
61.79618 | 2.148146 | 2.101809 | 1.994781 | 1.952421 | 1.902618 | 1.845066 | 1.773663 | 0.42819 | 0.001153144
61.80618 | 2.148148 | 2.101818 | 1.994806 | 1.952451 | 1.902654 | 1.845109 | 1.773755 | 0.4303348 | 0.001160496
61.81618 | 2.14815 | 2.101828 | 1.99483 | 1.952482 | 1.902691 | 1.845153 | 1.773847 | 0.4324864 | 0.001167894
61.82618 | 2.148152 | 2.101837 | 1.994855 | 1.952512 | 1.902728 | 1.845196 | 1.773939 | 0.4346448 | 0.001175339
61.83618 | 2.148153 | 2.101846 | 1.994879 | 1.952542 | 1.902764 | 1.84524 | 1.77403 | 0.4368102 | 0.00118283
61.84618 | 2.148155 | 2.101855 | 1.994904 | 1.952572 | 1.902801 | 1.845283 | 1.774121 | 0.4389823 | 0.001190368
61.85619 | 2.148157 | 2.101864 | 1.994928 | 1.952603 | 1.902837 | 1.845327 | 1.774212 | 0.4411613 | 0.001197953
61.86619 | 2.148159 | 2.101873 | 1.994953 | 1.952633 | 1.902874 | 1.84537 | 1.774302 | 0.4433471 | 0.001205585
61.87619 | 2.148161 | 2.101882 | 1.994978 | 1.952663 | 1.90291 | 1.845413 | 1.774392 | 0.4455397 | 0.001213265
61.88619 | 2.148162 | 2.101891 | 1.995002 | 1.952693 | 1.902947 | 1.845457 | 1.774482 | 0.447739 | 0.001220992
61.89619 | 2.148164 | 2.1019 | 1.995027 | 1.952723 | 1.902983 | 1.8455 | 1.774572 | 0.4499451 | 0.001228769
61.90619 | 2.148166 | 2.101909 | 1.995051 | 1.952754 | 1.90302 | 1.845544 | 1.774661 | 0.452158 | 0.001236593
61.91619 | 2.148168 | 2.101918 | 1.995076 | 1.952784 | 1.903056 | 1.845587 | 1.77475 | 0.4543775 | 0.001244466
61.92619 | 2.14817 | 2.101927 | 1.9951 | 1.952814 | 1.903093 | 1.84563 | 1.774839 | 0.4566038 | 0.001252389
61.93619 | 2.148171 | 2.101936 | 1.995125 | 1.952844 | 1.903129 | 1.845674 | 1.774927 | 0.4588367 | 0.001260361
61.94619 | 2.148173 | 2.101945 | 1.995149 | 1.952874 | 1.903166 | 1.845717 | 1.775016 | 0.4610763 | 0.001268382
61.9562 | 2.148175 | 2.101954 | 1.995174 | 1.952905 | 1.903202 | 1.84576 | 1.775103 | 0.4633226 | 0.001276454
61.9662 | 2.148177 | 2.101963 | 1.995198 | 1.952935 | 1.903239 | 1.845804 | 1.775191 | 0.4655754 | 0.001284576
61.9762 | 2.148179 | 2.101972 | 1.995223 | 1.952965 | 1.903275 | 1.845847 | 1.775278 | 0.4678349 | 0.001292749
61.9862 | 2.14818 | 2.101981 | 1.995247 | 1.952995 | 1.903312 | 1.84589 | 1.775366 | 0.4701009 | 0.001300972
61.9962 | 2.148182 | 2.10199 | 1.995272 | 1.953025 | 1.903348 | 1.845933 | 1.775452 | 0.4723736 | 0.001309247
62.0062 | 2.148184 | 2.101999 | 1.995296 | 1.953055 | 1.903384 | 1.845977 | 1.775539 | 0.4746527 | 0.001317573
62.0162 | 2.148186 | 2.102008 | 1.995321 | 1.953085 | 1.903421 | 1.84602 | 1.775625 | 0.4769384 | 0.001325951
62.0262 | 2.148188 | 2.102017 | 1.995345 | 1.953115 | 1.903457 | 1.846063 | 1.775711 | 0.4792305 | 0.001334382
62.0362 | 2.148189 | 2.102026 | 1.995369 | 1.953145 | 1.903494 | 1.846106 | 1.775797 | 0.4815292 | 0.001342865
62.0462 | 2.148191 | 2.102035 | 1.995394 | 1.953175 | 1.90353 | 1.846149 | 1.775883 | 0.4838342 | 0.001351401
62.05621 | 2.148193 | 2.102044 | 1.995418 | 1.953205 | 1.903566 | 1.846193 | 1.775968 | 0.4861457 | 0.001359989
62.06621 | 2.148195 | 2.102053 | 1.995443 | 1.953236 | 1.903603 | 1.846236 | 1.776053 | 0.4884637 | 0.001368632
62.07621 | 2.148197 | 2.102062 | 1.995467 | 1.953266 | 1.903639 | 1.846279 | 1.776138 | 0.4907879 | 0.001377328
62.08621 | 2.148198 | 2.102071 | 1.995491 | 1.953296 | 1.903675 | 1.846322 | 1.776222 | 0.4931186 | 0.001386078
62.09621 | 2.1482 | 2.10208 | 1.995516 | 1.953326 | 1.903712 | 1.846365 | 1.776306 | 0.4954555 | 0.001394883
62.10621 | 2.148202 | 2.102089 | 1.99554 | 1.953356 | 1.903748 | 1.846408 | 1.77639 | 0.4977988 | 0.001403743
62.11621 | 2.148204 | 2.102098 | 1.995565 | 1.953386 | 1.903784 | 1.846451 | 1.776474 | 0.5001484 | 0.001412658
62.12621 | 2.148205 | 2.102107 | 1.995589 | 1.953416 | 1.90382 | 1.846495 | 1.776558 | 0.5025042 | 0.001421628
62.13621 | 2.148207 | 2.102116 | 1.995613 | 1.953446 | 1.903857 | 1.846538 | 1.776641 | 0.5048662 | 0.001430654
62.14621 | 2.148209 | 2.102125 | 1.995638 | 1.953476 | 1.903893 | 1.846581 | 1.776724 | 0.5072344 | 0.001439736
62.15622 | 2.148211 | 2.102134 | 1.995662 | 1.953506 | 1.903929 | 1.846624 | 1.776807 | 0.5096088 | 0.001448874
62.16622 | 2.148213 | 2.102143 | 1.995686 | 1.953536 | 1.903965 | 1.846667 | 1.776889 | 0.5119893 | 0.00145807
62.17622 | 2.148214 | 2.102152 | 1.995711 | 1.953565 | 1.904002 | 1.84671 | 1.776972 | 0.5143759 | 0.001467322
62.18622 | 2.148216 | 2.102161 | 1.995735 | 1.953595 | 1.904038 | 1.846753 | 1.777054 | 0.5167687 | 0.001476633
62.19622 | 2.148218 | 2.10217 | 1.995759 | 1.953625 | 1.904074 | 1.846796 | 1.777136 | 0.5191674 | 0.001486001
62.20622 | 2.14822 | 2.102179 | 1.995784 | 1.953655 | 1.90411 | 1.846839 | 1.777217 | 0.5215722 | 0.001495427
62.21622 | 2.148222 | 2.102188 | 1.995808 | 1.953685 | 1.904146 | 1.846882 | 1.777298 | 0.523983 | 0.001504912
62.22622 | 2.148223 | 2.102197 | 1.995832 | 1.953715 | 1.904183 | 1.846925 | 1.77738 | 0.5263998 | 0.001514455
62.23622 | 2.148225 | 2.102206 | 1.995857 | 1.953745 | 1.904219 | 1.846968 | 1.777461 | 0.5288225 | 0.001524058
62.24622 | 2.148227 | 2.102215 | 1.995881 | 1.953775 | 1.904255 | 1.847011 | 1.777541 | 0.5312511 | 0.001533721
62.25623 | 2.148229 | 2.102224 | 1.995905 | 1.953805 | 1.904291 | 1.847054 | 1.777622 | 0.5336856 | 0.001543444
62.26623 | 2.14823 | 2.102232 | 1.995929 | 1.953835 | 1.904327 | 1.847097 | 1.777702 | 0.5361259 | 0.001553227
62.27623 | 2.148232 | 2.102241 | 1.995954 | 1.953865 | 1.904363 | 1.84714 | 1.777782 | 0.538572 | 0.001563071
62.28623 | 2.148234 | 2.10225 | 1.995978 | 1.953894 | 1.904399 | 1.847182 | 1.777862 | 0.5410239 | 0.001572975
62.29623 | 2.148236 | 2.102259 | 1.996002 | 1.953924 | 1.904435 | 1.847225 | 1.777941 | 0.5434815 | 0.001582942
62.30623 | 2.148238 | 2.102268 | 1.996026 | 1.953954 | 1.904472 | 1.847268 | 1.778021 | 0.5459449 | 0.00159297
62.31623 | 2.148239 | 2.102277 | 1.996051 | 1.953984 | 1.904508 | 1.847311 | 1.7781 | 0.5484139 | 0.001603061
62.32623 | 2.148241 | 2.102286 | 1.996075 | 1.954014 | 1.904544 | 1.847354 | 1.778179 | 0.5508886 | 0.001613214
62.33623 | 2.148243 | 2.102295 | 1.996099 | 1.954044 | 1.90458 | 1.847397 | 1.778257 | 0.5533689 | 0.00162343
62.34623 | 2.148245 | 2.102304 | 1.996123 | 1.954073 | 1.904616 | 1.84744 | 1.778336 | 0.5558547 | 0.001633709
62.35624 | 2.148246 | 2.102313 | 1.996148 | 1.954103 | 1.904652 | 1.847482 | 1.778414 | 0.5583461 | 0.001644052
62.36624 | 2.148248 | 2.102322 | 1.996172 | 1.954133 | 1.904688 | 1.847525 | 1.778492 | 0.560843 | 0.00165446
62.37624 | 2.14825 | 2.102331 | 1.996196 | 1.954163 | 1.904724 | 1.847568 | 1.77857 | 0.5633453 | 0.001664932
62.38624 | 2.148252 | 2.102339 | 1.99622 | 1.954192 | 1.90476 | 1.847611 | 1.778648 | 0.5658531 | 0.001675468
62.39624 | 2.148254 | 2.102348 | 1.996244 | 1.954222 | 1.904796 | 1.847654 | 1.778725 | 0.5683663 | 0.00168607
62.40624 | 2.148255 | 2.102357 | 1.996268 | 1.954252 | 1.904832 | 1.847696 | 1.778803 | 0.5708848 | 0.001696738
62.41624 | 2.148257 | 2.102366 | 1.996293 | 1.954282 | 1.904868 | 1.847739 | 1.77888 | 0.5734086 | 0.001707472
62.42624 | 2.148259 | 2.102375 | 1.996317 | 1.954311 | 1.904904 | 1.847782 | 1.778956 | 0.5759378 | 0.001718273
62.43624 | 2.148261 | 2.102384 | 1.996341 | 1.954341 | 1.90494 | 1.847825 | 1.779033 | 0.5784721 | 0.00172914
62.44624 | 2.148262 | 2.102393 | 1.996365 | 1.954371 | 1.904976 | 1.847867 | 1.77911 | 0.5810117 | 0.001740075
62.45625 | 2.148264 | 2.102402 | 1.996389 | 1.954401 | 1.905012 | 1.84791 | 1.779186 | 0.5835564 | 0.001751077
62.46625 | 2.148266 | 2.102411 | 1.996413 | 1.95443 | 1.905048 | 1.847953 | 1.779262 | 0.5861063 | 0.001762148
62.47625 | 2.148268 | 2.102419 | 1.996437 | 1.95446 | 1.905084 | 1.847995 | 1.779338 | 0.5886612 | 0.001773287
62.48625 | 2.148269 | 2.102428 | 1.996461 | 1.95449 | 1.905119 | 1.848038 | 1.779413 | 0.5912212 | 0.001784495
62.49625 | 2.148271 | 2.102437 | 1.996486 | 1.954519 | 1.905155 | 1.848081 | 1.779489 | 0.5937862 | 0.001795772
62.50625 | 2.148273 | 2.102446 | 1.99651 | 1.954549 | 1.905191 | 1.848123 | 1.779564 | 0.5963561 | 0.00180712
62.51625 | 2.148275 | 2.102455 | 1.996534 | 1.954579 | 1.905227 | 1.848166 | 1.779639 | 0.598931 | 0.001818537
62.52625 | 2.148277 | 2.102464 | 1.996558 | 1.954608 | 1.905263 | 1.848209 | 1.779714 | 0.6015107 | 0.001830025
62.53625 | 2.148278 | 2.102473 | 1.996582 | 1.954638 | 1.905299 | 1.848251 | 1.779789 | 0.6040953 | 0.001841585
62.54625 | 2.14828 | 2.102482 | 1.996606 | 1.954668 | 1.905335 | 1.848294 | 1.779863 | 0.6066847 | 0.001853215
62.55626 | 2.148282 | 2.10249 | 1.99663 | 1.954697 | 1.90537 | 1.848336 | 1.779938 | 0.6092788 | 0.001864918
62.56626 | 2.148284 | 2.102499 | 1.996654 | 1.954727 | 1.905406 | 1.848379 | 1.780012 | 0.6118777 | 0.001876693
62.57626 | 2.148285 | 2.102508 | 1.996678 | 1.954756 | 1.905442 | 1.848421 | 1.780086 | 0.6144812 | 0.001888541
62.58626 | 2.148287 | 2.102517 | 1.996702 | 1.954786 | 1.905478 | 1.848464 | 1.78016 | 0.6170893 | 0.001900462
62.59626 | 2.148289 | 2.102526 | 1.996726 | 1.954816 | 1.905514 | 1.848507 | 1.780233 | 0.619702 | 0.001912457
62.60626 | 2.148291 | 2.102535 | 1.99675 | 1.954845 | 1.90555 | 1.848549 | 1.780307 | 0.6223193 | 0.001924526
62.61626 | 2.148292 | 2.102543 | 1.996774 | 1.954875 | 1.905585 | 1.848592 | 1.78038 | 0.624941 | 0.001936669
62.62626 | 2.148294 | 2.102552 | 1.996798 | 1.954904 | 1.905621 | 1.848634 | 1.780453 | 0.6275672 | 0.001948888
62.63626 | 2.148296 | 2.102561 | 1.996822 | 1.954934 | 1.905657 | 1.848677 | 1.780526 | 0.6301978 | 0.001961182
62.64626 | 2.148298 | 2.10257 | 1.996846 | 1.954964 | 1.905693 | 1.848719 | 1.780599 | 0.6328327 | 0.001973552
62.65627 | 2.148299 | 2.102579 | 1.99687 | 1.954993 | 1.905728 | 1.848762 | 1.780671 | 0.635472 | 0.001985999
62.66627 | 2.148301 | 2.102588 | 1.996894 | 1.955023 | 1.905764 | 1.848804 | 1.780744 | 0.6381155 | 0.001998522
62.67627 | 2.148303 | 2.102596 | 1.996918 | 1.955052 | 1.9058 | 1.848846 | 1.780816 | 0.6407632 | 0.002011123
62.68627 | 2.148305 | 2.102605 | 1.996942 | 1.955082 | 1.905835 | 1.848889 | 1.780888 | 0.6434151 | 0.002023801
62.69627 | 2.148306 | 2.102614 | 1.996966 | 1.955111 | 1.905871 | 1.848931 | 1.78096 | 0.6460711 | 0.002036558
62.70627 | 2.148308 | 2.102623 | 1.99699 | 1.955141 | 1.905907 | 1.848974 | 1.781032 | 0.6487312 | 0.002049393
62.71627 | 2.14831 | 2.102632 | 1.997014 | 1.95517 | 1.905942 | 1.849016 | 1.781103 | 0.6513953 | 0.002062308
62.72627 | 2.148312 | 2.10264 | 1.997038 | 1.9552 | 1.905978 | 1.849059 | 1.781175 | 0.6540634 | 0.002075302
62.73627 | 2.148313 | 2.102649 | 1.997062 | 1.955229 | 1.906014 | 1.849101 | 1.781246 | 0.6567355 | 0.002088377
62.74627 | 2.148315 | 2.102658 | 1.997086 | 1.955259 | 1.906049 | 1.849143 | 1.781317 | 0.6594114 | 0.002101532
62.75628 | 2.148317 | 2.102667 | 1.99711 | 1.955288 | 1.906085 | 1.849186 | 1.781388 | 0.6620911 | 0.002114768
62.76628 | 2.148319 | 2.102676 | 1.997134 | 1.955317 | 1.906121 | 1.849228 | 1.781459 | 0.6647747 | 0.002128086
62.77628 | 2.14832 | 2.102684 | 1.997158 | 1.955347 | 1.906156 | 1.84927 | 1.781529 | 0.6674619 | 0.002141487
62.78628 | 2.148322 | 2.102693 | 1.997181 | 1.955376 | 1.906192 | 1.849313 | 1.7816 | 0.6701529 | 0.002154969
62.79628 | 2.148324 | 2.102702 | 1.997205 | 1.955406 | 1.906228 | 1.849355 | 1.78167 | 0.6728474 | 0.002168535
62.80628 | 2.148326 | 2.102711 | 1.997229 | 1.955435 | 1.906263 | 1.849397 | 1.78174 | 0.6755456 | 0.002182185
62.81628 | 2.148327 | 2.10272 | 1.997253 | 1.955465 | 1.906299 | 1.849439 | 1.78181 | 0.6782473 | 0.002195918
62.82628 | 2.148329 | 2.102728 | 1.997277 | 1.955494 | 1.906334 | 1.849482 | 1.78188 | 0.6809525 | 0.002209737
62.83628 | 2.148331 | 2.102737 | 1.997301 | 1.955523 | 1.90637 | 1.849524 | 1.781949 | 0.6836611 | 0.00222364
62.84628 | 2.148333 | 2.102746 | 1.997325 | 1.955553 | 1.906405 | 1.849566 | 1.782019 | 0.6863731 | 0.002237629
62.85629 | 2.148334 | 2.102755 | 1.997349 | 1.955582 | 1.906441 | 1.849608 | 1.782088 | 0.6890884 | 0.002251704
62.86629 | 2.148336 | 2.102764 | 1.997372 | 1.955611 | 1.906476 | 1.849651 | 1.782157 | 0.691807 | 0.002265866
62.87629 | 2.148338 | 2.102772 | 1.997396 | 1.955641 | 1.906512 | 1.849693 | 1.782226 | 0.6945288 | 0.002280116
62.88629 | 2.14834 | 2.102781 | 1.99742 | 1.95567 | 1.906547 | 1.849735 | 1.782295 | 0.6972538 | 0.002294452
62.89629 | 2.148341 | 2.10279 | 1.997444 | 1.955699 | 1.906583 | 1.849777 | 1.782364 | 0.6999819 | 0.002308878
62.90629 | 2.148343 | 2.102799 | 1.997468 | 1.955729 | 1.906618 | 1.849819 | 1.782433 | 0.7027131 | 0.002323392
62.91629 | 2.148345 | 2.102807 | 1.997492 | 1.955758 | 1.906654 | 1.849862 | 1.782501 | 0.7054473 | 0.002337995
62.92629 | 2.148347 | 2.102816 | 1.997515 | 1.955787 | 1.906689 | 1.849904 | 1.782569 | 0.7081844 | 0.002352688
62.93629 | 2.148348 | 2.102825 | 1.997539 | 1.955817 | 1.906725 | 1.849946 | 1.782638 | 0.7109245 | 0.002367472
62.94629 | 2.14835 | 2.102834 | 1.997563 | 1.955846 | 1.90676 | 1.849988 | 1.782706 | 0.7136674 | 0.002382346
62.9563 | 2.148352 | 2.102842 | 1.997587 | 1.955875 | 1.906796 | 1.85003 | 1.782773 | 0.7164131 | 0.002397312
62.9663 | 2.148354 | 2.102851 | 1.99761 | 1.955905 | 1.906831 | 1.850072 | 1.782841 | 0.7191615 | 0.00241237
62.9763 | 2.148355 | 2.10286 | 1.997634 | 1.955934 | 1.906867 | 1.850114 | 1.782909 | 0.7219127 | 0.002427521
62.9863 | 2.148357 | 2.102869 | 1.997658 | 1.955963 | 1.906902 | 1.850156 | 1.782976 | 0.7246665 | 0.002442765
62.9963 | 2.148359 | 2.102877 | 1.997682 | 1.955992 | 1.906937 | 1.850199 | 1.783043 | 0.7274228 | 0.002458102
63.0063 | 2.148361 | 2.102886 | 1.997705 | 1.956022 | 1.906973 | 1.850241 | 1.783111 | 0.7301817 | 0.002473534
63.0163 | 2.148362 | 2.102895 | 1.997729 | 1.956051 | 1.907008 | 1.850283 | 1.783178 | 0.7329431 | 0.002489061
63.0263 | 2.148364 | 2.102903 | 1.997753 | 1.95608 | 1.907043 | 1.850325 | 1.783245 | 0.7357068 | 0.002504683
63.0363 | 2.148366 | 2.102912 | 1.997777 | 1.956109 | 1.907079 | 1.850367 | 1.783311 | 0.738473 | 0.002520401
63.0463 | 2.148368 | 2.102921 | 1.9978 | 1.956138 | 1.907114 | 1.850409 | 1.783378 | 0.7412414 | 0.002536215
63.05631 | 2.148369 | 2.10293 | 1.997824 | 1.956168 | 1.907149 | 1.850451 | 1.783444 | 0.7440121 | 0.002552127
63.06631 | 2.148371 | 2.102938 | 1.997848 | 1.956197 | 1.907185 | 1.850493 | 1.783511 | 0.7467849 | 0.002568137
63.07631 | 2.148373 | 2.102947 | 1.997871 | 1.956226 | 1.90722 | 1.850535 | 1.783577 | 0.74956 | 0.002584245
63.08631 | 2.148374 | 2.102956 | 1.997895 | 1.956255 | 1.907255 | 1.850577 | 1.783643 | 0.752337 | 0.002600451
63.09631 | 2.148376 | 2.102964 | 1.997919 | 1.956284 | 1.907291 | 1.850619 | 1.783709 | 0.7551162 | 0.002616758
63.10631 | 2.148378 | 2.102973 | 1.997943 | 1.956314 | 1.907326 | 1.850661 | 1.783775 | 0.7578972 | 0.002633164
63.11631 | 2.14838 | 2.102982 | 1.997966 | 1.956343 | 1.907361 | 1.850703 | 1.783841 | 0.7606802 | 0.002649671
63.12631 | 2.148381 | 2.102991 | 1.99799 | 1.956372 | 1.907397 | 1.850744 | 1.783906 | 0.7634651 | 0.002666279
63.13631 | 2.148383 | 2.102999 | 1.998013 | 1.956401 | 1.907432 | 1.850786 | 1.783972 | 0.7662517 | 0.002682989
63.14631 | 2.148385 | 2.103008 | 1.998037 | 1.95643 | 1.907467 | 1.850828 | 1.784037 | 0.7690401 | 0.002699802
63.15632 | 2.148387 | 2.103017 | 1.998061 | 1.956459 | 1.907502 | 1.85087 | 1.784102 | 0.7718302 | 0.002716718
63.16632 | 2.148388 | 2.103025 | 1.998084 | 1.956488 | 1.907538 | 1.850912 | 1.784167 | 0.7746218 | 0.002733738
63.17632 | 2.14839 | 2.103034 | 1.998108 | 1.956517 | 1.907573 | 1.850954 | 1.784232 | 0.7774151 | 0.002750862
63.18632 | 2.148392 | 2.103043 | 1.998132 | 1.956546 | 1.907608 | 1.850996 | 1.784297 | 0.7802098 | 0.002768091
63.19632 | 2.148394 | 2.103051 | 1.998155 | 1.956576 | 1.907643 | 1.851038 | 1.784362 | 0.7830061 | 0.002785425
63.20632 | 2.148395 | 2.10306 | 1.998179 | 1.956605 | 1.907678 | 1.851079 | 1.784426 | 0.7858037 | 0.002802866
63.21632 | 2.148397 | 2.103069 | 1.998202 | 1.956634 | 1.907714 | 1.851121 | 1.784491 | 0.7886026 | 0.002820414
63.22632 | 2.148399 | 2.103077 | 1.998226 | 1.956663 | 1.907749 | 1.851163 | 1.784555 | 0.7914028 | 0.002838069
63.23632 | 2.1484 | 2.103086 | 1.99825 | 1.956692 | 1.907784 | 1.851205 | 1.784619 | 0.7942042 | 0.002855832
63.24632 | 2.148402 | 2.103095 | 1.998273 | 1.956721 | 1.907819 | 1.851247 | 1.784683 | 0.7970068 | 0.002873705
63.25633 | 2.148404 | 2.103103 | 1.998297 | 1.95675 | 1.907854 | 1.851288 | 1.784747 | 0.7998105 | 0.002891686
63.26633 | 2.148406 | 2.103112 | 1.99832 | 1.956779 | 1.907889 | 1.85133 | 1.784811 | 0.8026153 | 0.002909778
63.27633 | 2.148407 | 2.103121 | 1.998344 | 1.956808 | 1.907924 | 1.851372 | 1.784875 | 0.805421 | 0.002927981
63.28633 | 2.148409 | 2.103129 | 1.998367 | 1.956837 | 1.907959 | 1.851414 | 1.784939 | 0.8082277 | 0.002946295
63.29633 | 2.148411 | 2.103138 | 1.998391 | 1.956866 | 1.907995 | 1.851455 | 1.785002 | 0.8110352 | 0.002964721
63.30633 | 2.148413 | 2.103147 | 1.998415 | 1.956895 | 1.90803 | 1.851497 | 1.785066 | 0.8138435 | 0.00298326
63.31633 | 2.148414 | 2.103155 | 1.998438 | 1.956924 | 1.908065 | 1.851539 | 1.785129 | 0.8166526 | 0.003001913
63.32633 | 2.148416 | 2.103164 | 1.998462 | 1.956953 | 1.9081 | 1.85158 | 1.785192 | 0.8194624 | 0.003020679
63.33633 | 2.148418 | 2.103173 | 1.998485 | 1.956982 | 1.908135 | 1.851622 | 1.785255 | 0.8222728 | 0.003039561
63.34633 | 2.148419 | 2.103181 | 1.998509 | 1.957011 | 1.90817 | 1.851664 | 1.785318 | 0.8250838 | 0.003058558
63.35634 | 2.148421 | 2.10319 | 1.998532 | 1.95704 | 1.908205 | 1.851706 | 1.785381 | 0.8278953 | 0.003077671
63.36634 | 2.148423 | 2.103199 | 1.998556 | 1.957069 | 1.90824 | 1.851747 | 1.785444 | 0.8307072 | 0.003096901
63.37634 | 2.148425 | 2.103207 | 1.998579 | 1.957098 | 1.908275 | 1.851789 | 1.785506 | 0.8335196 | 0.003116248
63.38634 | 2.148426 | 2.103216 | 1.998603 | 1.957127 | 1.90831 | 1.85183 | 1.785569 | 0.8363323 | 0.003135714
63.39634 | 2.148428 | 2.103224 | 1.998626 | 1.957155 | 1.908345 | 1.851872 | 1.785631 | 0.8391453 | 0.003155299
63.40634 | 2.14843 | 2.103233 | 1.99865 | 1.957184 | 1.90838 | 1.851914 | 1.785694 | 0.8419585 | 0.003175004
63.41634 | 2.148431 | 2.103242 | 1.998673 | 1.957213 | 1.908415 | 1.851955 | 1.785756 | 0.8447719 | 0.003194829
63.42634 | 2.148433 | 2.10325 | 1.998696 | 1.957242 | 1.90845 | 1.851997 | 1.785818 | 0.8475853 | 0.003214775
63.43634 | 2.148435 | 2.103259 | 1.99872 | 1.957271 | 1.908485 | 1.852038 | 1.78588 | 0.8503988 | 0.003234843
63.44634 | 2.148437 | 2.103268 | 1.998743 | 1.9573 | 1.90852 | 1.85208 | 1.785942 | 0.8532124 | 0.003255033
63.45635 | 2.148438 | 2.103276 | 1.998767 | 1.957329 | 1.908555 | 1.852121 | 1.786003 | 0.8560258 | 0.003275347
63.46635 | 2.14844 | 2.103285 | 1.99879 | 1.957358 | 1.90859 | 1.852163 | 1.786065 | 0.8588391 | 0.003295785
63.47635 | 2.148442 | 2.103293 | 1.998814 | 1.957387 | 1.908625 | 1.852205 | 1.786127 | 0.8616522 | 0.003316348
63.48635 | 2.148443 | 2.103302 | 1.998837 | 1.957415 | 1.90866 | 1.852246 | 1.786188 | 0.8644651 | 0.003337036
63.49635 | 2.148445 | 2.103311 | 1.99886 | 1.957444 | 1.908695 | 1.852288 | 1.786249 | 0.8672776 | 0.003357851
63.50635 | 2.148447 | 2.103319 | 1.998884 | 1.957473 | 1.908729 | 1.852329 | 1.786311 | 0.8700898 | 0.003378792
63.51635 | 2.148449 | 2.103328 | 1.998907 | 1.957502 | 1.908764 | 1.852371 | 1.786372 | 0.8729016 | 0.003399862
63.52635 | 2.14845 | 2.103336 | 1.998931 | 1.957531 | 1.908799 | 1.852412 | 1.786433 | 0.8757129 | 0.00342106
63.53635 | 2.148452 | 2.103345 | 1.998954 | 1.957559 | 1.908834 | 1.852453 | 1.786494 | 0.8785236 | 0.003442387
63.54635 | 2.148454 | 2.103354 | 1.998977 | 1.957588 | 1.908869 | 1.852495 | 1.786555 | 0.8813338 | 0.003463844
63.55636 | 2.148455 | 2.103362 | 1.999001 | 1.957617 | 1.908904 | 1.852536 | 1.786616 | 0.8841433 | 0.003485432
63.56636 | 2.148457 | 2.103371 | 1.999024 | 1.957646 | 1.908939 | 1.852578 | 1.786676 | 0.8869521 | 0.003507152
63.57636 | 2.148459 | 2.103379 | 1.999047 | 1.957675 | 1.908973 | 1.852619 | 1.786737 | 0.8897601 | 0.003529004
63.58636 | 2.148461 | 2.103388 | 1.999071 | 1.957703 | 1.909008 | 1.852661 | 1.786797 | 0.8925672 | 0.00355099
63.59636 | 2.148462 | 2.103397 | 1.999094 | 1.957732 | 1.909043 | 1.852702 | 1.786858 | 0.8953735 | 0.003573109
63.60636 | 2.148464 | 2.103405 | 1.999117 | 1.957761 | 1.909078 | 1.852743 | 1.786918 | 0.8981789 | 0.003595364
63.61636 | 2.148466 | 2.103414 | 1.999141 | 1.95779 | 1.909113 | 1.852785 | 1.786978 | 0.9009832 | 0.003617753
63.62636 | 2.148467 | 2.103422 | 1.999164 | 1.957818 | 1.909147 | 1.852826 | 1.787038 | 0.9037865 | 0.00364028
63.63636 | 2.148469 | 2.103431 | 1.999187 | 1.957847 | 1.909182 | 1.852867 | 1.787098 | 0.9065886 | 0.003662943
63.64636 | 2.148471 | 2.103439 | 1.999211 | 1.957876 | 1.909217 | 1.852909 | 1.787158 | 0.9093896 | 0.003685745
63.65637 | 2.148472 | 2.103448 | 1.999234 | 1.957904 | 1.909252 | 1.85295 | 1.787218 | 0.9121893 | 0.003708685
63.66637 | 2.148474 | 2.103456 | 1.999257 | 1.957933 | 1.909286 | 1.852991 | 1.787278 | 0.9149878 | 0.003731765
63.67637 | 2.148476 | 2.103465 | 1.999281 | 1.957962 | 1.909321 | 1.853033 | 1.787337 | 0.9177849 | 0.003754986
63.68637 | 2.148478 | 2.103474 | 1.999304 | 1.95799 | 1.909356 | 1.853074 | 1.787397 | 0.9205806 | 0.003778347
63.69637 | 2.148479 | 2.103482 | 1.999327 | 1.958019 | 1.909391 | 1.853115 | 1.787456 | 0.9233748 | 0.003801852
63.70637 | 2.148481 | 2.103491 | 1.99935 | 1.958048 | 1.909425 | 1.853157 | 1.787516 | 0.9261675 | 0.003825499
63.71637 | 2.148483 | 2.103499 | 1.999374 | 1.958076 | 1.90946 | 1.853198 | 1.787575 | 0.9289587 | 0.00384929
63.72637 | 2.148484 | 2.103508 | 1.999397 | 1.958105 | 1.909495 | 1.853239 | 1.787634 | 0.9317482 | 0.003873225
63.73637 | 2.148486 | 2.103516 | 1.99942 | 1.958134 | 1.909529 | 1.85328 | 1.787693 | 0.934536 | 0.003897307
63.74637 | 2.148488 | 2.103525 | 1.999443 | 1.958162 | 1.909564 | 1.853321 | 1.787752 | 0.937322 | 0.003921534
63.75638 | 2.148489 | 2.103533 | 1.999467 | 1.958191 | 1.909599 | 1.853363 | 1.787811 | 0.9401063 | 0.003945909
63.76638 | 2.148491 | 2.103542 | 1.99949 | 1.95822 | 1.909633 | 1.853404 | 1.78787 | 0.9428887 | 0.003970433
63.77638 | 2.148493 | 2.10355 | 1.999513 | 1.958248 | 1.909668 | 1.853445 | 1.787929 | 0.9456692 | 0.003995105
63.78638 | 2.148495 | 2.103559 | 1.999536 | 1.958277 | 1.909703 | 1.853486 | 1.787988 | 0.9484478 | 0.004019927
63.79638 | 2.148496 | 2.103567 | 1.999559 | 1.958305 | 1.909737 | 1.853527 | 1.788046 | 0.9512243 | 0.0040449
63.80638 | 2.148498 | 2.103576 | 1.999583 | 1.958334 | 1.909772 | 1.853569 | 1.788105 | 0.9539987 | 0.004070025
63.81638 | 2.1485 | 2.103585 | 1.999606 | 1.958363 | 1.909806 | 1.85361 | 1.788163 | 0.956771 | 0.004095303
63.82638 | 2.148501 | 2.103593 | 1.999629 | 1.958391 | 1.909841 | 1.853651 | 1.788221 | 0.9595411 | 0.004120734
63.83638 | 2.148503 | 2.103602 | 1.999652 | 1.95842 | 1.909876 | 1.853692 | 1.78828 | 0.962309 | 0.004146319
63.84638 | 2.148505 | 2.10361 | 1.999675 | 1.958448 | 1.90991 | 1.853733 | 1.788338 | 0.9650746 | 0.00417206
63.85639 | 2.148506 | 2.103619 | 1.999698 | 1.958477 | 1.909945 | 1.853774 | 1.788396 | 0.9678379 | 0.004197957
63.86639 | 2.148508 | 2.103627 | 1.999722 | 1.958505 | 1.909979 | 1.853815 | 1.788454 | 0.9705987 | 0.004224011
63.87639 | 2.14851 | 2.103636 | 1.999745 | 1.958534 | 1.910014 | 1.853856 | 1.788512 | 0.9733571 | 0.004250224
63.88639 | 2.148512 | 2.103644 | 1.999768 | 1.958562 | 1.910048 | 1.853897 | 1.78857 | 0.9761129 | 0.004276595
63.89639 | 2.148513 | 2.103653 | 1.999791 | 1.958591 | 1.910083 | 1.853938 | 1.788627 | 0.9788662 | 0.004303127
63.90639 | 2.148515 | 2.103661 | 1.999814 | 1.958619 | 1.910117 | 1.85398 | 1.788685 | 0.9816169 | 0.004329819
63.91639 | 2.148517 | 2.10367 | 1.999837 | 1.958648 | 1.910152 | 1.854021 | 1.788743 | 0.984365 | 0.004356674
63.92639 | 2.148518 | 2.103678 | 1.99986 | 1.958676 | 1.910186 | 1.854062 | 1.7888 | 0.9871103 | 0.004383691
63.93639 | 2.14852 | 2.103687 | 1.999884 | 1.958705 | 1.910221 | 1.854103 | 1.788858 | 0.9898528 | 0.004410872
63.94639 | 2.148522 | 2.103695 | 1.999907 | 1.958733 | 1.910255 | 1.854144 | 1.788915 | 0.9925925 | 0.004438218
63.9564 | 2.148523 | 2.103703 | 1.99993 | 1.958762 | 1.91029 | 1.854185 | 1.788972 | 0.9953293 | 0.004465729
63.9664 | 2.148525 | 2.103712 | 1.999953 | 1.95879 | 1.910324 | 1.854226 | 1.78903 | 0.9980633 | 0.004493408
63.9764 | 2.148527 | 2.10372 | 1.999976 | 1.958819 | 1.910359 | 1.854267 | 1.789087 | 1.000794 | 0.004521254
63.9864 | 2.148528 | 2.103729 | 1.999999 | 1.958847 | 1.910393 | 1.854307 | 1.789144 | 1.003522 | 0.004549269
63.9964 | 2.14853 | 2.103737 | 2.000022 | 1.958875 | 1.910427 | 1.854348 | 1.789201 | 1.006247 | 0.004577453
64.0064 | 2.148532 | 2.103746 | 2.000045 | 1.958904 | 1.910462 | 1.854389 | 1.789258 | 1.008969 | 0.004605809
64.0164 | 2.148533 | 2.103754 | 2.000068 | 1.958932 | 1.910496 | 1.85443 | 1.789315 | 1.011687 | 0.004634336
64.0264 | 2.148535 | 2.103763 | 2.000091 | 1.958961 | 1.910531 | 1.854471 | 1.789371 | 1.014402 | 0.004663036
64.0364 | 2.148537 | 2.103771 | 2.000114 | 1.958989 | 1.910565 | 1.854512 | 1.789428 | 1.017114 | 0.004691909
64.0464 | 2.148539 | 2.10378 | 2.000137 | 1.959017 | 1.910599 | 1.854553 | 1.789485 | 1.019823 | 0.004720958
64.05641 | 2.14854 | 2.103788 | 2.00016 | 1.959046 | 1.910634 | 1.854594 | 1.789541 | 1.022528 | 0.004750182
64.06641 | 2.148542 | 2.103797 | 2.000183 | 1.959074 | 1.910668 | 1.854635 | 1.789598 | 1.02523 | 0.004779583
64.07641 | 2.148544 | 2.103805 | 2.000206 | 1.959103 | 1.910702 | 1.854676 | 1.789654 | 1.027929 | 0.004809162
64.08641 | 2.148545 | 2.103814 | 2.000229 | 1.959131 | 1.910737 | 1.854716 | 1.789711 | 1.030623 | 0.00483892
64.09641 | 2.148547 | 2.103822 | 2.000252 | 1.959159 | 1.910771 | 1.854757 | 1.789767 | 1.033315 | 0.004868857
64.10641 | 2.148549 | 2.10383 | 2.000275 | 1.959188 | 1.910805 | 1.854798 | 1.789823 | 1.036002 | 0.004898976
64.11641 | 2.14855 | 2.103839 | 2.000298 | 1.959216 | 1.91084 | 1.854839 | 1.789879 | 1.038686 | 0.004929277
64.12641 | 2.148552 | 2.103847 | 2.000321 | 1.959244 | 1.910874 | 1.85488 | 1.789935 | 1.041367 | 0.004959762
64.13641 | 2.148554 | 2.103856 | 2.000344 | 1.959273 | 1.910908 | 1.854921 | 1.789991 | 1.044043 | 0.00499043
64.14641 | 2.148555 | 2.103864 | 2.000367 | 1.959301 | 1.910943 | 1.854961 | 1.790047 | 1.046716 | 0.005021284
64.15642 | 2.148557 | 2.103873 | 2.00039 | 1.959329 | 1.910977 | 1.855002 | 1.790103 | 1.049385 | 0.005052324
64.16642 | 2.148559 | 2.103881 | 2.000413 | 1.959358 | 1.911011 | 1.855043 | 1.790159 | 1.05205 | 0.005083552
64.17642 | 2.14856 | 2.103889 | 2.000436 | 1.959386 | 1.911045 | 1.855084 | 1.790214 | 1.054711 | 0.005114969
64.18642 | 2.148562 | 2.103898 | 2.000459 | 1.959414 | 1.91108 | 1.855124 | 1.79027 | 1.057368 | 0.005146575
64.19642 | 2.148564 | 2.103906 | 2.000482 | 1.959442 | 1.911114 | 1.855165 | 1.790326 | 1.060021 | 0.005178372
64.20642 | 2.148565 | 2.103915 | 2.000505 | 1.959471 | 1.911148 | 1.855206 | 1.790381 | 1.06267 | 0.005210362
64.21642 | 2.148567 | 2.103923 | 2.000528 | 1.959499 | 1.911182 | 1.855246 | 1.790437 | 1.065315 | 0.005242544
64.22642 | 2.148569 | 2.103932 | 2.000551 | 1.959527 | 1.911217 | 1.855287 | 1.790492 | 1.067955 | 0.005274921
64.23642 | 2.14857 | 2.10394 | 2.000574 | 1.959555 | 1.911251 | 1.855328 | 1.790547 | 1.070592 | 0.005307493
64.24642 | 2.148572 | 2.103948 | 2.000597 | 1.959584 | 1.911285 | 1.855368 | 1.790603 | 1.073224 | 0.005340261
64.25643 | 2.148574 | 2.103957 | 2.000619 | 1.959612 | 1.911319 | 1.855409 | 1.790658 | 1.075852 | 0.005373228
64.26643 | 2.148575 | 2.103965 | 2.000642 | 1.95964 | 1.911353 | 1.85545 | 1.790713 | 1.078475 | 0.005406393
64.27643 | 2.148577 | 2.103974 | 2.000665 | 1.959668 | 1.911387 | 1.85549 | 1.790768 | 1.081094 | 0.005439758
64.28643 | 2.148579 | 2.103982 | 2.000688 | 1.959696 | 1.911422 | 1.855531 | 1.790823 | 1.083709 | 0.005473324
64.29643 | 2.14858 | 2.10399 | 2.000711 | 1.959725 | 1.911456 | 1.855572 | 1.790878 | 1.08632 | 0.005507093
64.30643 | 2.148582 | 2.103999 | 2.000734 | 1.959753 | 1.91149 | 1.855612 | 1.790933 | 1.088925 | 0.005541066
64.31643 | 2.148584 | 2.104007 | 2.000757 | 1.959781 | 1.911524 | 1.855653 | 1.790988 | 1.091527 | 0.005575243
64.32643 | 2.148585 | 2.104015 | 2.00078 | 1.959809 | 1.911558 | 1.855693 | 1.791042 | 1.094123 | 0.005609626
64.33643 | 2.148587 | 2.104024 | 2.000802 | 1.959837 | 1.911592 | 1.855734 | 1.791097 | 1.096715 | 0.005644216
64.34643 | 2.148589 | 2.104032 | 2.000825 | 1.959865 | 1.911626 | 1.855775 | 1.791152 | 1.099303 | 0.005679015
64.35644 | 2.14859 | 2.104041 | 2.000848 | 1.959894 | 1.91166 | 1.855815 | 1.791206 | 1.101885 | 0.005714023
64.36644 | 2.148592 | 2.104049 | 2.000871 | 1.959922 | 1.911694 | 1.855856 | 1.791261 | 1.104463 | 0.005749242
64.37644 | 2.148594 | 2.104057 | 2.000894 | 1.95995 | 1.911728 | 1.855896 | 1.791315 | 1.107036 | 0.005784674
64.38644 | 2.148595 | 2.104066 | 2.000916 | 1.959978 | 1.911763 | 1.855937 | 1.791369 | 1.109605 | 0.005820318
64.39644 | 2.148597 | 2.104074 | 2.000939 | 1.960006 | 1.911797 | 1.855977 | 1.791424 | 1.112168 | 0.005856177
64.40644 | 2.148599 | 2.104082 | 2.000962 | 1.960034 | 1.911831 | 1.856018 | 1.791478 | 1.114727 | 0.005892253
64.41644 | 2.1486 | 2.104091 | 2.000985 | 1.960062 | 1.911865 | 1.856058 | 1.791532 | 1.11728 | 0.005928545
64.42644 | 2.148602 | 2.104099 | 2.001008 | 1.96009 | 1.911899 | 1.856099 | 1.791586 | 1.119829 | 0.005965055
64.43644 | 2.148604 | 2.104108 | 2.00103 | 1.960118 | 1.911933 | 1.856139 | 1.79164 | 1.122372 | 0.006001785
64.44644 | 2.148605 | 2.104116 | 2.001053 | 1.960146 | 1.911967 | 1.85618 | 1.791694 | 1.124911 | 0.006038736
64.45645 | 2.148607 | 2.104124 | 2.001076 | 1.960174 | 1.912001 | 1.85622 | 1.791748 | 1.127445 | 0.00607591
64.46645 | 2.148609 | 2.104133 | 2.001099 | 1.960203 | 1.912035 | 1.856261 | 1.791802 | 1.129973 | 0.006113306
64.47645 | 2.14861 | 2.104141 | 2.001121 | 1.960231 | 1.912069 | 1.856301 | 1.791856 | 1.132496 | 0.006150928
64.48645 | 2.148612 | 2.104149 | 2.001144 | 1.960259 | 1.912103 | 1.856341 | 1.79191 | 1.135014 | 0.006188776
64.49645 | 2.148614 | 2.104158 | 2.001167 | 1.960287 | 1.912137 | 1.856382 | 1.791964 | 1.137527 | 0.006226851
64.50645 | 2.148615 | 2.104166 | 2.00119 | 1.960315 | 1.91217 | 1.856422 | 1.792017 | 1.140035 | 0.006265155
64.51645 | 2.148617 | 2.104174 | 2.001212 | 1.960343 | 1.912204 | 1.856462 | 1.792071 | 1.142537 | 0.006303689
64.52645 | 2.148619 | 2.104183 | 2.001235 | 1.960371 | 1.912238 | 1.856503 | 1.792125 | 1.145034 | 0.006342455
64.53645 | 2.14862 | 2.104191 | 2.001258 | 1.960399 | 1.912272 | 1.856543 | 1.792178 | 1.147526 | 0.006381453
64.54645 | 2.148622 | 2.104199 | 2.001281 | 1.960427 | 1.912306 | 1.856584 | 1.792232 | 1.150012 | 0.006420686
64.55646 | 2.148624 | 2.104208 | 2.001303 | 1.960455 | 1.91234 | 1.856624 | 1.792285 | 1.152493 | 0.006460154
64.56646 | 2.148625 | 2.104216 | 2.001326 | 1.960483 | 1.912374 | 1.856664 | 1.792338 | 1.154968 | 0.006499859
64.57646 | 2.148627 | 2.104224 | 2.001349 | 1.960511 | 1.912408 | 1.856705 | 1.792392 | 1.157438 | 0.006539803
64.58646 | 2.148629 | 2.104233 | 2.001371 | 1.960539 | 1.912442 | 1.856745 | 1.792445 | 1.159902 | 0.006579986
64.59646 | 2.14863 | 2.104241 | 2.001394 | 1.960566 | 1.912476 | 1.856785 | 1.792498 | 1.162361 | 0.00662041
64.60646 | 2.148632 | 2.104249 | 2.001417 | 1.960594 | 1.912509 | 1.856825 | 1.792551 | 1.164815 | 0.006661077
64.61646 | 2.148634 | 2.104258 | 2.001439 | 1.960622 | 1.912543 | 1.856866 | 1.792604 | 1.167262 | 0.006701987
64.62646 | 2.148635 | 2.104266 | 2.001462 | 1.96065 | 1.912577 | 1.856906 | 1.792657 | 1.169704 | 0.006743143
64.63646 | 2.148637 | 2.104274 | 2.001485 | 1.960678 | 1.912611 | 1.856946 | 1.79271 | 1.172141 | 0.006784546
64.64646 | 2.148639 | 2.104283 | 2.001507 | 1.960706 | 1.912645 | 1.856986 | 1.792763 | 1.174572 | 0.006826197
64.65647 | 2.14864 | 2.104291 | 2.00153 | 1.960734 | 1.912678 | 1.857027 | 1.792816 | 1.176997 | 0.006868097
64.66647 | 2.148642 | 2.104299 | 2.001553 | 1.960762 | 1.912712 | 1.857067 | 1.792869 | 1.179416 | 0.006910249
64.67647 | 2.148643 | 2.104307 | 2.001575 | 1.96079 | 1.912746 | 1.857107 | 1.792922 | 1.181829 | 0.006952653
64.68647 | 2.148645 | 2.104316 | 2.001598 | 1.960818 | 1.91278 | 1.857147 | 1.792974 | 1.184237 | 0.006995312
64.69647 | 2.148647 | 2.104324 | 2.00162 | 1.960846 | 1.912814 | 1.857187 | 1.793027 | 1.186639 | 0.007038225
64.70647 | 2.148648 | 2.104332 | 2.001643 | 1.960873 | 1.912847 | 1.857228 | 1.79308 | 1.189035 | 0.007081396
64.71647 | 2.14865 | 2.104341 | 2.001666 | 1.960901 | 1.912881 | 1.857268 | 1.793132 | 1.191425 | 0.007124825
64.72647 | 2.148652 | 2.104349 | 2.001688 | 1.960929 | 1.912915 | 1.857308 | 1.793185 | 1.193809 | 0.007168515
64.73647 | 2.148653 | 2.104357 | 2.001711 | 1.960957 | 1.912949 | 1.857348 | 1.793237 | 1.196188 | 0.007212465
64.74647 | 2.148655 | 2.104365 | 2.001733 | 1.960985 | 1.912982 | 1.857388 | 1.79329 | 1.19856 | 0.007256679
64.75648 | 2.148657 | 2.104374 | 2.001756 | 1.961013 | 1.913016 | 1.857428 | 1.793342 | 1.200926 | 0.007301157
64.76648 | 2.148658 | 2.104382 | 2.001778 | 1.96104 | 1.91305 | 1.857468 | 1.793394 | 1.203287 | 0.007345902
64.77648 | 2.14866 | 2.10439 | 2.001801 | 1.961068 | 1.913083 | 1.857509 | 1.793446 | 1.205641 | 0.007390914
64.78648 | 2.148662 | 2.104399 | 2.001824 | 1.961096 | 1.913117 | 1.857549 | 1.793499 | 1.20799 | 0.007436195
64.79648 | 2.148663 | 2.104407 | 2.001846 | 1.961124 | 1.913151 | 1.857589 | 1.793551 | 1.210332 | 0.007481747
64.80648 | 2.148665 | 2.104415 | 2.001869 | 1.961152 | 1.913184 | 1.857629 | 1.793603 | 1.212668 | 0.007527571
64.81648 | 2.148667 | 2.104423 | 2.001891 | 1.961179 | 1.913218 | 1.857669 | 1.793655 | 1.214998 | 0.00757367
64.82648 | 2.148668 | 2.104432 | 2.001914 | 1.961207 | 1.913252 | 1.857709 | 1.793707 | 1.217322 | 0.007620043
64.83648 | 2.14867 | 2.10444 | 2.001936 | 1.961235 | 1.913285 | 1.857749 | 1.793759 | 1.21964 | 0.007666694
64.84648 | 2.148671 | 2.104448 | 2.001959 | 1.961263 | 1.913319 | 1.857789 | 1.793811 | 1.221951 | 0.007713623
64.85649 | 2.148673 | 2.104456 | 2.001981 | 1.96129 | 1.913353 | 1.857829 | 1.793863 | 1.224257 | 0.007760833
64.86649 | 2.148675 | 2.104465 | 2.002004 | 1.961318 | 1.913386 | 1.857869 | 1.793915 | 1.226556 | 0.007808325
64.87649 | 2.148676 | 2.104473 | 2.002026 | 1.961346 | 1.91342 | 1.857909 | 1.793967 | 1.228849 | 0.0078561
64.88649 | 2.148678 | 2.104481 | 2.002049 | 1.961374 | 1.913453 | 1.857949 | 1.794018 | 1.231135 | 0.007904161
64.89649 | 2.14868 | 2.104489 | 2.002071 | 1.961401 | 1.913487 | 1.857989 | 1.79407 | 1.233416 | 0.007952508
64.90649 | 2.148681 | 2.104498 | 2.002094 | 1.961429 | 1.913521 | 1.858029 | 1.794122 | 1.23569 | 0.008001144
64.91649 | 2.148683 | 2.104506 | 2.002116 | 1.961457 | 1.913554 | 1.858069 | 1.794173 | 1.237958 | 0.00805007
64.92649 | 2.148685 | 2.104514 | 2.002139 | 1.961484 | 1.913588 | 1.858109 | 1.794225 | 1.240219 | 0.008099288
64.93649 | 2.148686 | 2.104522 | 2.002161 | 1.961512 | 1.913621 | 1.858149 | 1.794276 | 1.242474 | 0.008148799
64.94649 | 2.148688 | 2.104531 | 2.002183 | 1.96154 | 1.913655 | 1.858189 | 1.794328 | 1.244723 | 0.008198606
64.9565 | 2.14869 | 2.104539 | 2.002206 | 1.961567 | 1.913688 | 1.858229 | 1.794379 | 1.246965 | 0.00824871
64.9665 | 2.148691 | 2.104547 | 2.002228 | 1.961595 | 1.913722 | 1.858268 | 1.794431 | 1.249201 | 0.008299112
64.9765 | 2.148693 | 2.104555 | 2.002251 | 1.961623 | 1.913755 | 1.858308 | 1.794482 | 1.251431 | 0.008349815
64.9865 | 2.148694 | 2.104563 | 2.002273 | 1.96165 | 1.913789 | 1.858348 | 1.794533 | 1.253654 | 0.00840082
64.9965 | 2.148696 | 2.104572 | 2.002296 | 1.961678 | 1.913822 | 1.858388 | 1.794585 | 1.255871 | 0.008452129
65.0065 | 2.148698 | 2.10458 | 2.002318 | 1.961706 | 1.913856 | 1.858428 | 1.794636 | 1.258081 | 0.008503743
65.0165 | 2.148699 | 2.104588 | 2.00234 | 1.961733 | 1.913889 | 1.858468 | 1.794687 | 1.260285 | 0.008555665
65.0265 | 2.148701 | 2.104596 | 2.002363 | 1.961761 | 1.913923 | 1.858508 | 1.794738 | 1.262482 | 0.008607896
65.0365 | 2.148703 | 2.104605 | 2.002385 | 1.961789 | 1.913956 | 1.858547 | 1.794789 | 1.264672 | 0.008660438
65.0465 | 2.148704 | 2.104613 | 2.002408 | 1.961816 | 1.91399 | 1.858587 | 1.79484 | 1.266857 | 0.008713293
65.05651 | 2.148706 | 2.104621 | 2.00243 | 1.961844 | 1.914023 | 1.858627 | 1.794891 | 1.269034 | 0.008766462
65.06651 | 2.148707 | 2.104629 | 2.002452 | 1.961871 | 1.914057 | 1.858667 | 1.794942 | 1.271206 | 0.008819948
65.07651 | 2.148709 | 2.104637 | 2.002475 | 1.961899 | 1.91409 | 1.858707 | 1.794993 | 1.27337 | 0.008873752
65.08651 | 2.148711 | 2.104646 | 2.002497 | 1.961926 | 1.914123 | 1.858746 | 1.795044 | 1.275528 | 0.008927876
65.09651 | 2.148712 | 2.104654 | 2.002519 | 1.961954 | 1.914157 | 1.858786 | 1.795095 | 1.27768 | 0.008982322
65.10651 | 2.148714 | 2.104662 | 2.002542 | 1.961982 | 1.91419 | 1.858826 | 1.795146 | 1.279824 | 0.009037091
65.11651 | 2.148716 | 2.10467 | 2.002564 | 1.962009 | 1.914224 | 1.858866 | 1.795196 | 1.281963 | 0.009092187
65.12651 | 2.148717 | 2.104678 | 2.002586 | 1.962037 | 1.914257 | 1.858905 | 1.795247 | 1.284094 | 0.009147609
65.13651 | 2.148719 | 2.104686 | 2.002609 | 1.962064 | 1.91429 | 1.858945 | 1.795298 | 1.286219 | 0.009203361
65.14651 | 2.148721 | 2.104695 | 2.002631 | 1.962092 | 1.914324 | 1.858985 | 1.795348 | 1.288338 | 0.009259444
65.15652 | 2.148722 | 2.104703 | 2.002653 | 1.962119 | 1.914357 | 1.859024 | 1.795399 | 1.290449 | 0.009315861
65.16652 | 2.148724 | 2.104711 | 2.002676 | 1.962147 | 1.91439 | 1.859064 | 1.795449 | 1.292554 | 0.009372612
65.17652 | 2.148725 | 2.104719 | 2.002698 | 1.962174 | 1.914424 | 1.859104 | 1.7955 | 1.294653 | 0.009429701
65.18652 | 2.148727 | 2.104727 | 2.00272 | 1.962202 | 1.914457 | 1.859143 | 1.79555 | 1.296744 | 0.009487128
65.19652 | 2.148729 | 2.104736 | 2.002743 | 1.962229 | 1.91449 | 1.859183 | 1.795601 | 1.298829 | 0.009544896
65.20652 | 2.14873 | 2.104744 | 2.002765 | 1.962257 | 1.914524 | 1.859223 | 1.795651 | 1.300908 | 0.009603007
65.21652 | 2.148732 | 2.104752 | 2.002787 | 1.962284 | 1.914557 | 1.859262 | 1.795702 | 1.30298 | 0.009661463
65.22652 | 2.148734 | 2.10476 | 2.002809 | 1.962312 | 1.91459 | 1.859302 | 1.795752 | 1.305044 | 0.009720266
65.23652 | 2.148735 | 2.104768 | 2.002832 | 1.962339 | 1.914623 | 1.859342 | 1.795802 | 1.307103 | 0.009779418
65.24652 | 2.148737 | 2.104776 | 2.002854 | 1.962366 | 1.914657 | 1.859381 | 1.795852 | 1.309154 | 0.00983892
65.25653 | 2.148738 | 2.104785 | 2.002876 | 1.962394 | 1.91469 | 1.859421 | 1.795903 | 1.311199 | 0.009898775
65.26653 | 2.14874 | 2.104793 | 2.002898 | 1.962421 | 1.914723 | 1.85946 | 1.795953 | 1.313237 | 0.009958985
65.27653 | 2.148742 | 2.104801 | 2.002921 | 1.962449 | 1.914756 | 1.8595 | 1.796003 | 1.315269 | 0.01001955
65.28653 | 2.148743 | 2.104809 | 2.002943 | 1.962476 | 1.91479 | 1.85954 | 1.796053 | 1.317293 | 0.01008048
65.29653 | 2.148745 | 2.104817 | 2.002965 | 1.962504 | 1.914823 | 1.859579 | 1.796103 | 1.319311 | 0.01014176
65.30653 | 2.148746 | 2.104825 | 2.002987 | 1.962531 | 1.914856 | 1.859619 | 1.796153 | 1.321322 | 0.01020341
65.31653 | 2.148748 | 2.104833 | 2.003009 | 1.962558 | 1.914889 | 1.859658 | 1.796203 | 1.323326 | 0.01026543
65.32653 | 2.14875 | 2.104842 | 2.003032 | 1.962586 | 1.914922 | 1.859698 | 1.796253 | 1.325324 | 0.01032781
65.33653 | 2.148751 | 2.10485 | 2.003054 | 1.962613 | 1.914956 | 1.859737 | 1.796303 | 1.327315 | 0.01039056
65.34653 | 2.148753 | 2.104858 | 2.003076 | 1.962641 | 1.914989 | 1.859777 | 1.796353 | 1.329299 | 0.01045368
65.35654 | 2.148755 | 2.104866 | 2.003098 | 1.962668 | 1.915022 | 1.859816 | 1.796403 | 1.331276 | 0.01051718
65.36654 | 2.148756 | 2.104874 | 2.00312 | 1.962695 | 1.915055 | 1.859856 | 1.796452 | 1.333247 | 0.01058105
65.37654 | 2.148758 | 2.104882 | 2.003143 | 1.962723 | 1.915088 | 1.859895 | 1.796502 | 1.335211 | 0.0106453
65.38654 | 2.148759 | 2.10489 | 2.003165 | 1.96275 | 1.915121 | 1.859935 | 1.796552 | 1.337168 | 0.01070993
65.39654 | 2.148761 | 2.104898 | 2.003187 | 1.962777 | 1.915154 | 1.859974 | 1.796602 | 1.339118 | 0.01077494
65.40654 | 2.148763 | 2.104907 | 2.003209 | 1.962805 | 1.915188 | 1.860013 | 1.796651 | 1.341061 | 0.01084034
65.41654 | 2.148764 | 2.104915 | 2.003231 | 1.962832 | 1.915221 | 1.860053 | 1.796701 | 1.342998 | 0.01090612
65.42654 | 2.148766 | 2.104923 | 2.003253 | 1.962859 | 1.915254 | 1.860092 | 1.79675 | 1.344928 | 0.01097229
65.43654 | 2.148767 | 2.104931 | 2.003275 | 1.962887 | 1.915287 | 1.860132 | 1.7968 | 1.346851 | 0.01103886
65.44654 | 2.148769 | 2.104939 | 2.003298 | 1.962914 | 1.91532 | 1.860171 | 1.796849 | 1.348767 | 0.01110581
65.45655 | 2.148771 | 2.104947 | 2.00332 | 1.962941 | 1.915353 | 1.86021 | 1.796899 | 1.350676 | 0.01117316
65.46655 | 2.148772 | 2.104955 | 2.003342 | 1.962968 | 1.915386 | 1.86025 | 1.796948 | 1.352579 | 0.01124091
65.47655 | 2.148774 | 2.104963 | 2.003364 | 1.962996 | 1.915419 | 1.860289 | 1.796998 | 1.354475 | 0.01130906
65.48655 | 2.148776 | 2.104971 | 2.003386 | 1.963023 | 1.915452 | 1.860329 | 1.797047 | 1.356364 | 0.01137761
65.49655 | 2.148777 | 2.10498 | 2.003408 | 1.96305 | 1.915485 | 1.860368 | 1.797096 | 1.358247 | 0.01144657
65.50655 | 2.148779 | 2.104988 | 2.00343 | 1.963077 | 1.915518 | 1.860407 | 1.797146 | 1.360122 | 0.01151593
65.51655 | 2.14878 | 2.104996 | 2.003452 | 1.963105 | 1.915551 | 1.860447 | 1.797195 | 1.361991 | 0.0115857
65.52655 | 2.148782 | 2.105004 | 2.003474 | 1.963132 | 1.915584 | 1.860486 | 1.797244 | 1.363853 | 0.01165588
65.53655 | 2.148784 | 2.105012 | 2.003497 | 1.963159 | 1.915617 | 1.860525 | 1.797293 | 1.365708 | 0.01172648
65.54655 | 2.148785 | 2.10502 | 2.003519 | 1.963186 | 1.91565 | 1.860564 | 1.797343 | 1.367557 | 0.01179749
65.55656 | 2.148787 | 2.105028 | 2.003541 | 1.963214 | 1.915683 | 1.860604 | 1.797392 | 1.369398 | 0.01186892
65.56656 | 2.148788 | 2.105036 | 2.003563 | 1.963241 | 1.915716 | 1.860643 | 1.797441 | 1.371233 | 0.01194078
65.57656 | 2.14879 | 2.105044 | 2.003585 | 1.963268 | 1.915749 | 1.860682 | 1.79749 | 1.373061 | 0.01201305
65.58656 | 2.148792 | 2.105052 | 2.003607 | 1.963295 | 1.915782 | 1.860721 | 1.797539 | 1.374883 | 0.01208575
65.59656 | 2.148793 | 2.10506 | 2.003629 | 1.963322 | 1.915815 | 1.860761 | 1.797588 | 1.376697 | 0.01215888
65.60656 | 2.148795 | 2.105068 | 2.003651 | 1.963349 | 1.915848 | 1.8608 | 1.797637 | 1.378505 | 0.01223244
65.61656 | 2.148796 | 2.105076 | 2.003673 | 1.963377 | 1.915881 | 1.860839 | 1.797686 | 1.380306 | 0.01230643
65.62656 | 2.148798 | 2.105085 | 2.003695 | 1.963404 | 1.915914 | 1.860878 | 1.797735 | 1.382101 | 0.01238086
65.63656 | 2.1488 | 2.105093 | 2.003717 | 1.963431 | 1.915947 | 1.860918 | 1.797784 | 1.383888 | 0.01245573
65.64656 | 2.148801 | 2.105101 | 2.003739 | 1.963458 | 1.91598 | 1.860957 | 1.797832 | 1.385669 | 0.01253104
65.65657 | 2.148803 | 2.105109 | 2.003761 | 1.963485 | 1.916013 | 1.860996 | 1.797881 | 1.387443 | 0.01260679
65.66657 | 2.148804 | 2.105117 | 2.003783 | 1.963512 | 1.916046 | 1.861035 | 1.79793 | 1.389211 | 0.01268298
65.67657 | 2.148806 | 2.105125 | 2.003805 | 1.963539 | 1.916078 | 1.861074 | 1.797979 | 1.390972 | 0.01275962
65.68657 | 2.148808 | 2.105133 | 2.003827 | 1.963567 | 1.916111 | 1.861113 | 1.798028 | 1.392726 | 0.01283672
65.69657 | 2.148809 | 2.105141 | 2.003849 | 1.963594 | 1.916144 | 1.861153 | 1.798076 | 1.394473 | 0.01291426
65.70657 | 2.148811 | 2.105149 | 2.003871 | 1.963621 | 1.916177 | 1.861192 | 1.798125 | 1.396213 | 0.01299227
65.71657 | 2.148812 | 2.105157 | 2.003893 | 1.963648 | 1.91621 | 1.861231 | 1.798173 | 1.397947 | 0.01307073
65.72657 | 2.148814 | 2.105165 | 2.003915 | 1.963675 | 1.916243 | 1.86127 | 1.798222 | 1.399674 | 0.01314965
65.73657 | 2.148816 | 2.105173 | 2.003937 | 1.963702 | 1.916276 | 1.861309 | 1.798271 | 1.401395 | 0.01322903
65.74657 | 2.148817 | 2.105181 | 2.003959 | 1.963729 | 1.916308 | 1.861348 | 1.798319 | 1.403109 | 0.01330888
65.75658 | 2.148819 | 2.105189 | 2.003981 | 1.963756 | 1.916341 | 1.861387 | 1.798368 | 1.404816 | 0.0133892
65.76658 | 2.14882 | 2.105197 | 2.004002 | 1.963783 | 1.916374 | 1.861426 | 1.798416 | 1.406516 | 0.01346999
65.77658 | 2.148822 | 2.105205 | 2.004024 | 1.96381 | 1.916407 | 1.861465 | 1.798465 | 1.40821 | 0.01355126
65.78658 | 2.148824 | 2.105213 | 2.004046 | 1.963837 | 1.91644 | 1.861504 | 1.798513 | 1.409897 | 0.013633
65.79658 | 2.148825 | 2.105221 | 2.004068 | 1.963864 | 1.916472 | 1.861543 | 1.798561 | 1.411578 | 0.01371522
65.80658 | 2.148827 | 2.105229 | 2.00409 | 1.963891 | 1.916505 | 1.861582 | 1.79861 | 1.413252 | 0.01379792
65.81658 | 2.148828 | 2.105237 | 2.004112 | 1.963918 | 1.916538 | 1.861621 | 1.798658 | 1.414919 | 0.01388111
65.82658 | 2.14883 | 2.105245 | 2.004134 | 1.963945 | 1.916571 | 1.86166 | 1.798706 | 1.416579 | 0.01396478
65.83658 | 2.148832 | 2.105253 | 2.004156 | 1.963972 | 1.916603 | 1.861699 | 1.798755 | 1.418233 | 0.01404895
65.84658 | 2.148833 | 2.105261 | 2.004178 | 1.963999 | 1.916636 | 1.861738 | 1.798803 | 1.419881 | 0.01413361
65.85659 | 2.148835 | 2.105269 | 2.0042 | 1.964026 | 1.916669 | 1.861777 | 1.798851 | 1.421522 | 0.01421876
65.86659 | 2.148836 | 2.105277 | 2.004221 | 1.964053 | 1.916701 | 1.861816 | 1.798899 | 1.423156 | 0.01430441
65.87659 | 2.148838 | 2.105285 | 2.004243 | 1.96408 | 1.916734 | 1.861855 | 1.798947 | 1.424784 | 0.01439057
65.88659 | 2.14884 | 2.105293 | 2.004265 | 1.964107 | 1.916767 | 1.861894 | 1.798995 | 1.426405 | 0.01447722
65.89659 | 2.148841 | 2.105301 | 2.004287 | 1.964134 | 1.9168 | 1.861933 | 1.799044 | 1.428019 | 0.01456439
65.90659 | 2.148843 | 2.105309 | 2.004309 | 1.964161 | 1.916832 | 1.861972 | 1.799092 | 1.429627 | 0.01465206
65.91659 | 2.148844 | 2.105317 | 2.004331 | 1.964188 | 1.916865 | 1.862011 | 1.79914 | 1.431229 | 0.01474025
65.92659 | 2.148846 | 2.105325 | 2.004352 | 1.964215 | 1.916898 | 1.86205 | 1.799188 | 1.432824 | 0.01482895
65.93659 | 2.148847 | 2.105333 | 2.004374 | 1.964242 | 1.91693 | 1.862089 | 1.799236 | 1.434412 | 0.01491818
65.94659 | 2.148849 | 2.105341 | 2.004396 | 1.964269 | 1.916963 | 1.862128 | 1.799284 | 1.435994 | 0.01500792
65.9566 | 2.148851 | 2.105349 | 2.004418 | 1.964296 | 1.916995 | 1.862166 | 1.799331 | 1.43757 | 0.01509819
65.9666 | 2.148852 | 2.105357 | 2.00444 | 1.964323 | 1.917028 | 1.862205 | 1.799379 | 1.439139 | 0.01518898
65.9766 | 2.148854 | 2.105365 | 2.004462 | 1.96435 | 1.917061 | 1.862244 | 1.799427 | 1.440701 | 0.01528031
65.9866 | 2.148855 | 2.105373 | 2.004483 | 1.964376 | 1.917093 | 1.862283 | 1.799475 | 1.442257 | 0.01537216
65.9966 | 2.148857 | 2.105381 | 2.004505 | 1.964403 | 1.917126 | 1.862322 | 1.799523 | 1.443807 | 0.01546456
66.0066 | 2.148859 | 2.105389 | 2.004527 | 1.96443 | 1.917158 | 1.862361 | 1.799571 | 1.44535 | 0.01555749
66.0166 | 2.14886 | 2.105397 | 2.004549 | 1.964457 | 1.917191 | 1.862399 | 1.799618 | 1.446887 | 0.01565097
66.0266 | 2.148862 | 2.105405 | 2.00457 | 1.964484 | 1.917224 | 1.862438 | 1.799666 | 1.448417 | 0.01574499
66.0366 | 2.148863 | 2.105413 | 2.004592 | 1.964511 | 1.917256 | 1.862477 | 1.799714 | 1.449941 | 0.01583956
66.0466 | 2.148865 | 2.105421 | 2.004614 | 1.964538 | 1.917289 | 1.862516 | 1.799761 | 1.451459 | 0.01593468
66.05661 | 2.148867 | 2.105429 | 2.004636 | 1.964564 | 1.917321 | 1.862555 | 1.799809 | 1.45297 | 0.01603035
66.06661 | 2.148868 | 2.105437 | 2.004657 | 1.964591 | 1.917354 | 1.862593 | 1.799857 | 1.454475 | 0.01612659
66.07661 | 2.14887 | 2.105445 | 2.004679 | 1.964618 | 1.917386 | 1.862632 | 1.799904 | 1.455974 | 0.01622338
66.08661 | 2.148871 | 2.105453 | 2.004701 | 1.964645 | 1.917419 | 1.862671 | 1.799952 | 1.457466 | 0.01632074
66.09661 | 2.148873 | 2.105461 | 2.004723 | 1.964672 | 1.917451 | 1.86271 | 1.799999 | 1.458952 | 0.01641866
66.10661 | 2.148874 | 2.105469 | 2.004744 | 1.964699 | 1.917484 | 1.862748 | 1.800047 | 1.460431 | 0.01651716
66.11661 | 2.148876 | 2.105477 | 2.004766 | 1.964725 | 1.917516 | 1.862787 | 1.800094 | 1.461905 | 0.01661623
66.12661 | 2.148878 | 2.105485 | 2.004788 | 1.964752 | 1.917549 | 1.862826 | 1.800142 | 1.463372 | 0.01671587
66.13661 | 2.148879 | 2.105493 | 2.00481 | 1.964779 | 1.917581 | 1.862864 | 1.800189 | 1.464832 | 0.01681609
66.14661 | 2.148881 | 2.105501 | 2.004831 | 1.964806 | 1.917614 | 1.862903 | 1.800237 | 1.466287 | 0.0169169
66.15662 | 2.148882 | 2.105509 | 2.004853 | 1.964832 | 1.917646 | 1.862942 | 1.800284 | 1.467735 | 0.01701829
66.16662 | 2.148884 | 2.105517 | 2.004875 | 1.964859 | 1.917679 | 1.86298 | 1.800332 | 1.469177 | 0.01712028
66.17662 | 2.148885 | 2.105525 | 2.004896 | 1.964886 | 1.917711 | 1.863019 | 1.800379 | 1.470613 | 0.01722285
66.18662 | 2.148887 | 2.105532 | 2.004918 | 1.964913 | 1.917744 | 1.863058 | 1.800426 | 1.472043 | 0.01732603
66.19662 | 2.148889 | 2.10554 | 2.00494 | 1.964939 | 1.917776 | 1.863096 | 1.800473 | 1.473466 | 0.0174298
66.20662 | 2.14889 | 2.105548 | 2.004961 | 1.964966 | 1.917808 | 1.863135 | 1.800521 | 1.474884 | 0.01753417
66.21662 | 2.148892 | 2.105556 | 2.004983 | 1.964993 | 1.917841 | 1.863173 | 1.800568 | 1.476295 | 0.01763915
66.22662 | 2.148893 | 2.105564 | 2.005005 | 1.96502 | 1.917873 | 1.863212 | 1.800615 | 1.4777 | 0.01774474
66.23662 | 2.148895 | 2.105572 | 2.005026 | 1.965046 | 1.917906 | 1.863251 | 1.800662 | 1.479099 | 0.01785094
66.24662 | 2.148896 | 2.10558 | 2.005048 | 1.965073 | 1.917938 | 1.863289 | 1.800709 | 1.480492 | 0.01795776
66.25663 | 2.148898 | 2.105588 | 2.005069 | 1.9651 | 1.91797 | 1.863328 | 1.800757 | 1.481878 | 0.0180652
66.26663 | 2.1489 | 2.105596 | 2.005091 | 1.965126 | 1.918003 | 1.863366 | 1.800804 | 1.483259 | 0.01817326
66.27663 | 2.148901 | 2.105604 | 2.005113 | 1.965153 | 1.918035 | 1.863405 | 1.800851 | 1.484634 | 0.01828195
66.28663 | 2.148903 | 2.105612 | 2.005134 | 1.96518 | 1.918067 | 1.863443 | 1.800898 | 1.486002 | 0.01839127
66.29663 | 2.148904 | 2.10562 | 2.005156 | 1.965206 | 1.9181 | 1.863482 | 1.800945 | 1.487365 | 0.01850122
66.30663 | 2.148906 | 2.105627 | 2.005178 | 1.965233 | 1.918132 | 1.86352 | 1.800992 | 1.488721 | 0.01861181
66.31663 | 2.148908 | 2.105635 | 2.005199 | 1.96526 | 1.918164 | 1.863559 | 1.801039 | 1.490072 | 0.01872303
66.32663 | 2.148909 | 2.105643 | 2.005221 | 1.965286 | 1.918197 | 1.863597 | 1.801086 | 1.491416 | 0.01883491
66.33663 | 2.148911 | 2.105651 | 2.005242 | 1.965313 | 1.918229 | 1.863636 | 1.801133 | 1.492755 | 0.01894743
66.34663 | 2.148912 | 2.105659 | 2.005264 | 1.96534 | 1.918261 | 1.863674 | 1.80118 | 1.494088 | 0.0190606
66.35664 | 2.148914 | 2.105667 | 2.005285 | 1.965366 | 1.918294 | 1.863713 | 1.801227 | 1.495414 | 0.01917443
66.36664 | 2.148915 | 2.105675 | 2.005307 | 1.965393 | 1.918326 | 1.863751 | 1.801273 | 1.496735 | 0.01928891
66.37664 | 2.148917 | 2.105683 | 2.005329 | 1.965419 | 1.918358 | 1.86379 | 1.80132 | 1.49805 | 0.01940406
66.38664 | 2.148918 | 2.105691 | 2.00535 | 1.965446 | 1.91839 | 1.863828 | 1.801367 | 1.499359 | 0.01951987
66.39664 | 2.14892 | 2.105699 | 2.005372 | 1.965473 | 1.918423 | 1.863867 | 1.801414 | 1.500662 | 0.01963635
66.40664 | 2.148922 | 2.105706 | 2.005393 | 1.965499 | 1.918455 | 1.863905 | 1.801461 | 1.50196 | 0.01975351
66.41664 | 2.148923 | 2.105714 | 2.005415 | 1.965526 | 1.918487 | 1.863943 | 1.801507 | 1.503251 | 0.01987134
66.42664 | 2.148925 | 2.105722 | 2.005436 | 1.965552 | 1.918519 | 1.863982 | 1.801554 | 1.504537 | 0.01998986
66.43664 | 2.148926 | 2.10573 | 2.005458 | 1.965579 | 1.918551 | 1.86402 | 1.801601 | 1.505817 | 0.02010905
66.44664 | 2.148928 | 2.105738 | 2.005479 | 1.965605 | 1.918584 | 1.864059 | 1.801648 | 1.507091 | 0.02022894
66.45665 | 2.148929 | 2.105746 | 2.005501 | 1.965632 | 1.918616 | 1.864097 | 1.801694 | 1.508359 | 0.02034952
66.46665 | 2.148931 | 2.105754 | 2.005522 | 1.965658 | 1.918648 | 1.864135 | 1.801741 | 1.509622 | 0.02047079
66.47665 | 2.148933 | 2.105762 | 2.005544 | 1.965685 | 1.91868 | 1.864174 | 1.801787 | 1.510879 | 0.02059276
66.48665 | 2.148934 | 2.105769 | 2.005565 | 1.965712 | 1.918712 | 1.864212 | 1.801834 | 1.51213 | 0.02071544
66.49665 | 2.148936 | 2.105777 | 2.005587 | 1.965738 | 1.918745 | 1.86425 | 1.801881 | 1.513375 | 0.02083882
66.50665 | 2.148937 | 2.105785 | 2.005608 | 1.965765 | 1.918777 | 1.864289 | 1.801927 | 1.514615 | 0.02096292
66.51665 | 2.148939 | 2.105793 | 2.00563 | 1.965791 | 1.918809 | 1.864327 | 1.801974 | 1.515849 | 0.02108773
66.52665 | 2.14894 | 2.105801 | 2.005651 | 1.965818 | 1.918841 | 1.864365 | 1.80202 | 1.517077 | 0.02121325
66.53665 | 2.148942 | 2.105809 | 2.005673 | 1.965844 | 1.918873 | 1.864404 | 1.802067 | 1.5183 | 0.0213395
66.54665 | 2.148943 | 2.105817 | 2.005694 | 1.96587 | 1.918905 | 1.864442 | 1.802113 | 1.519517 | 0.02146648
66.55666 | 2.148945 | 2.105824 | 2.005716 | 1.965897 | 1.918937 | 1.86448 | 1.802159 | 1.520729 | 0.02159419
66.56666 | 2.148947 | 2.105832 | 2.005737 | 1.965923 | 1.918969 | 1.864518 | 1.802206 | 1.521935 | 0.02172263
66.57666 | 2.148948 | 2.10584 | 2.005758 | 1.96595 | 1.919002 | 1.864557 | 1.802252 | 1.523136 | 0.02185182
66.58666 | 2.14895 | 2.105848 | 2.00578 | 1.965976 | 1.919034 | 1.864595 | 1.802299 | 1.524331 | 0.02198174
66.59666 | 2.148951 | 2.105856 | 2.005801 | 1.966003 | 1.919066 | 1.864633 | 1.802345 | 1.52552 | 0.02211241
66.60666 | 2.148953 | 2.105864 | 2.005823 | 1.966029 | 1.919098 | 1.864671 | 1.802391 | 1.526704 | 0.02224384
66.61666 | 2.148954 | 2.105871 | 2.005844 | 1.966056 | 1.91913 | 1.86471 | 1.802438 | 1.527882 | 0.02237602
66.62666 | 2.148956 | 2.105879 | 2.005866 | 1.966082 | 1.919162 | 1.864748 | 1.802484 | 1.529055 | 0.02250895
66.63666 | 2.148958 | 2.105887 | 2.005887 | 1.966108 | 1.919194 | 1.864786 | 1.80253 | 1.530223 | 0.02264266
66.64666 | 2.148959 | 2.105895 | 2.005908 | 1.966135 | 1.919226 | 1.864824 | 1.802576 | 1.531385 | 0.02277712
66.65667 | 2.148961 | 2.105903 | 2.00593 | 1.966161 | 1.919258 | 1.864862 | 1.802623 | 1.532542 | 0.02291236
66.66667 | 2.148962 | 2.105911 | 2.005951 | 1.966188 | 1.91929 | 1.8649 | 1.802669 | 1.533693 | 0.02304838
66.67667 | 2.148964 | 2.105918 | 2.005972 | 1.966214 | 1.919322 | 1.864939 | 1.802715 | 1.534839 | 0.02318518
66.68667 | 2.148965 | 2.105926 | 2.005994 | 1.96624 | 1.919354 | 1.864977 | 1.802761 | 1.53598 | 0.02332276
66.69667 | 2.148967 | 2.105934 | 2.006015 | 1.966267 | 1.919386 | 1.865015 | 1.802807 | 1.537115 | 0.02346113
66.70667 | 2.148968 | 2.105942 | 2.006037 | 1.966293 | 1.919418 | 1.865053 | 1.802853 | 1.538245 | 0.02360029
66.71667 | 2.14897 | 2.10595 | 2.006058 | 1.966319 | 1.91945 | 1.865091 | 1.802899 | 1.539369 | 0.02374025
66.72667 | 2.148971 | 2.105957 | 2.006079 | 1.966346 | 1.919482 | 1.865129 | 1.802945 | 1.540489 | 0.02388101
66.73667 | 2.148973 | 2.105965 | 2.006101 | 1.966372 | 1.919514 | 1.865167 | 1.802992 | 1.541603 | 0.02402258
66.74667 | 2.148975 | 2.105973 | 2.006122 | 1.966399 | 1.919546 | 1.865205 | 1.803038 | 1.542711 | 0.02416496
66.75668 | 2.148976 | 2.105981 | 2.006143 | 1.966425 | 1.919578 | 1.865243 | 1.803084 | 1.543815 | 0.02430815
66.76668 | 2.148978 | 2.105989 | 2.006165 | 1.966451 | 1.91961 | 1.865281 | 1.80313 | 1.544913 | 0.02445217
66.77668 | 2.148979 | 2.105996 | 2.006186 | 1.966477 | 1.919642 | 1.865319 | 1.803175 | 1.546007 | 0.024597
66.78668 | 2.148981 | 2.106004 | 2.006207 | 1.966504 | 1.919673 | 1.865358 | 1.803221 | 1.547095 | 0.02474267
66.79668 | 2.148982 | 2.106012 | 2.006229 | 1.96653 | 1.919705 | 1.865396 | 1.803267 | 1.548177 | 0.02488916
66.80668 | 2.148984 | 2.10602 | 2.00625 | 1.966556 | 1.919737 | 1.865434 | 1.803313 | 1.549255 | 0.0250365
66.81668 | 2.148985 | 2.106028 | 2.006271 | 1.966583 | 1.919769 | 1.865472 | 1.803359 | 1.550328 | 0.02518467
66.82668 | 2.148987 | 2.106035 | 2.006292 | 1.966609 | 1.919801 | 1.86551 | 1.803405 | 1.551395 | 0.02533369
66.83668 | 2.148989 | 2.106043 | 2.006314 | 1.966635 | 1.919833 | 1.865548 | 1.803451 | 1.552457 | 0.02548357
66.84668 | 2.14899 | 2.106051 | 2.006335 | 1.966661 | 1.919865 | 1.865586 | 1.803497 | 1.553515 | 0.02563429
66.85669 | 2.148992 | 2.106059 | 2.006356 | 1.966688 | 1.919897 | 1.865623 | 1.803542 | 1.554567 | 0.02578588
66.86669 | 2.148993 | 2.106066 | 2.006378 | 1.966714 | 1.919928 | 1.865661 | 1.803588 | 1.555614 | 0.02593834
66.87669 | 2.148995 | 2.106074 | 2.006399 | 1.96674 | 1.91996 | 1.865699 | 1.803634 | 1.556657 | 0.02609166
66.88669 | 2.148996 | 2.106082 | 2.00642 | 1.966766 | 1.919992 | 1.865737 | 1.80368 | 1.557694 | 0.02624585
66.89669 | 2.148998 | 2.10609 | 2.006441 | 1.966793 | 1.920024 | 1.865775 | 1.803725 | 1.558726 | 0.02640093
66.90669 | 2.148999 | 2.106098 | 2.006463 | 1.966819 | 1.920056 | 1.865813 | 1.803771 | 1.559753 | 0.02655689
66.91669 | 2.149001 | 2.106105 | 2.006484 | 1.966845 | 1.920088 | 1.865851 | 1.803817 | 1.560776 | 0.02671373
66.92669 | 2.149002 | 2.106113 | 2.006505 | 1.966871 | 1.920119 | 1.865889 | 1.803862 | 1.561793 | 0.02687147
66.93669 | 2.149004 | 2.106121 | 2.006526 | 1.966897 | 1.920151 | 1.865927 | 1.803908 | 1.562806 | 0.02703011
66.94669 | 2.149005 | 2.106129 | 2.006547 | 1.966924 | 1.920183 | 1.865965 | 1.803954 | 1.563813 | 0.02718965
66.9567 | 2.149007 | 2.106136 | 2.006569 | 1.96695 | 1.920215 | 1.866003 | 1.803999 | 1.564816 | 0.02735009
66.9667 | 2.149009 | 2.106144 | 2.00659 | 1.966976 | 1.920246 | 1.866041 | 1.804045 | 1.565814 | 0.02751145
66.9767 | 2.14901 | 2.106152 | 2.006611 | 1.967002 | 1.920278 | 1.866078 | 1.80409 | 1.566807 | 0.02767373
66.9867 | 2.149012 | 2.10616 | 2.006632 | 1.967028 | 1.92031 | 1.866116 | 1.804136 | 1.567796 | 0.02783693
66.9967 | 2.149013 | 2.106167 | 2.006653 | 1.967055 | 1.920342 | 1.866154 | 1.804182 | 1.568779 | 0.02800105
67.0067 | 2.149015 | 2.106175 | 2.006675 | 1.967081 | 1.920373 | 1.866192 | 1.804227 | 1.569758 | 0.02816611
67.0167 | 2.149016 | 2.106183 | 2.006696 | 1.967107 | 1.920405 | 1.86623 | 1.804273 | 1.570732 | 0.02833211
67.0267 | 2.149018 | 2.106191 | 2.006717 | 1.967133 | 1.920437 | 1.866267 | 1.804318 | 1.571702 | 0.02849904
67.0367 | 2.149019 | 2.106198 | 2.006738 | 1.967159 | 1.920469 | 1.866305 | 1.804363 | 1.572666 | 0.02866693
67.0467 | 2.149021 | 2.106206 | 2.006759 | 1.967185 | 1.9205 | 1.866343 | 1.804409 | 1.573626 | 0.02883576
67.05671 | 2.149022 | 2.106214 | 2.00678 | 1.967211 | 1.920532 | 1.866381 | 1.804454 | 1.574581 | 0.02900556
67.06671 | 2.149024 | 2.106222 | 2.006802 | 1.967237 | 1.920564 | 1.866419 | 1.8045 | 1.575532 | 0.02917631
67.07671 | 2.149025 | 2.106229 | 2.006823 | 1.967264 | 1.920595 | 1.866456 | 1.804545 | 1.576478 | 0.02934803
67.08671 | 2.149027 | 2.106237 | 2.006844 | 1.96729 | 1.920627 | 1.866494 | 1.80459 | 1.577419 | 0.02952073
67.09671 | 2.149029 | 2.106245 | 2.006865 | 1.967316 | 1.920659 | 1.866532 | 1.804636 | 1.578356 | 0.0296944
67.10671 | 2.14903 | 2.106252 | 2.006886 | 1.967342 | 1.92069 | 1.86657 | 1.804681 | 1.579288 | 0.02986906
67.11671 | 2.149032 | 2.10626 | 2.006907 | 1.967368 | 1.920722 | 1.866607 | 1.804726 | 1.580216 | 0.03004471
67.12671 | 2.149033 | 2.106268 | 2.006928 | 1.967394 | 1.920754 | 1.866645 | 1.804772 | 1.581139 | 0.03022134
67.13671 | 2.149035 | 2.106276 | 2.006949 | 1.96742 | 1.920785 | 1.866683 | 1.804817 | 1.582057 | 0.03039898
67.14671 | 2.149036 | 2.106283 | 2.006971 | 1.967446 | 1.920817 | 1.86672 | 1.804862 | 1.582971 | 0.03057762
67.15672 | 2.149038 | 2.106291 | 2.006992 | 1.967472 | 1.920848 | 1.866758 | 1.804907 | 1.583881 | 0.03075727
67.16672 | 2.149039 | 2.106299 | 2.007013 | 1.967498 | 1.92088 | 1.866796 | 1.804953 | 1.584786 | 0.03093794
67.17672 | 2.149041 | 2.106306 | 2.007034 | 1.967524 | 1.920912 | 1.866833 | 1.804998 | 1.585687 | 0.03111962
67.18672 | 2.149042 | 2.106314 | 2.007055 | 1.96755 | 1.920943 | 1.866871 | 1.805043 | 1.586583 | 0.03130233
67.19672 | 2.149044 | 2.106322 | 2.007076 | 1.967576 | 1.920975 | 1.866909 | 1.805088 | 1.587475 | 0.03148608
67.20672 | 2.149045 | 2.10633 | 2.007097 | 1.967602 | 1.921006 | 1.866946 | 1.805133 | 1.588362 | 0.03167085
67.21672 | 2.149047 | 2.106337 | 2.007118 | 1.967628 | 1.921038 | 1.866984 | 1.805178 | 1.589245 | 0.03185667
67.22672 | 2.149048 | 2.106345 | 2.007139 | 1.967654 | 1.921069 | 1.867021 | 1.805223 | 1.590124 | 0.03204354
67.23672 | 2.14905 | 2.106353 | 2.00716 | 1.96768 | 1.921101 | 1.867059 | 1.805269 | 1.590998 | 0.03223146
67.24672 | 2.149052 | 2.10636 | 2.007181 | 1.967706 | 1.921132 | 1.867097 | 1.805314 | 1.591868 | 0.03242044
67.25673 | 2.149053 | 2.106368 | 2.007202 | 1.967732 | 1.921164 | 1.867134 | 1.805359 | 1.592734 | 0.03261049
67.26673 | 2.149055 | 2.106376 | 2.007223 | 1.967758 | 1.921195 | 1.867172 | 1.805404 | 1.593595 | 0.0328016
67.27673 | 2.149056 | 2.106383 | 2.007244 | 1.967784 | 1.921227 | 1.867209 | 1.805449 | 1.594452 | 0.03299379
67.28673 | 2.149058 | 2.106391 | 2.007265 | 1.96781 | 1.921258 | 1.867247 | 1.805494 | 1.595305 | 0.03318706
67.29673 | 2.149059 | 2.106399 | 2.007286 | 1.967836 | 1.92129 | 1.867284 | 1.805539 | 1.596154 | 0.03338141
67.30673 | 2.149061 | 2.106406 | 2.007307 | 1.967862 | 1.921321 | 1.867322 | 1.805584 | 1.596998 | 0.03357686
67.31673 | 2.149062 | 2.106414 | 2.007328 | 1.967888 | 1.921353 | 1.86736 | 1.805629 | 1.597838 | 0.03377341
67.32673 | 2.149064 | 2.106422 | 2.007349 | 1.967914 | 1.921384 | 1.867397 | 1.805673 | 1.598674 | 0.03397106
67.33673 | 2.149065 | 2.106429 | 2.00737 | 1.96794 | 1.921416 | 1.867435 | 1.805718 | 1.599506 | 0.03416982
67.34673 | 2.149067 | 2.106437 | 2.007391 | 1.967965 | 1.921447 | 1.867472 | 1.805763 | 1.600334 | 0.0343697
67.35674 | 2.149068 | 2.106445 | 2.007412 | 1.967991 | 1.921479 | 1.86751 | 1.805808 | 1.601157 | 0.0345707
67.36674 | 2.14907 | 2.106452 | 2.007433 | 1.968017 | 1.92151 | 1.867547 | 1.805853 | 1.601977 | 0.03477282
67.37674 | 2.149071 | 2.10646 | 2.007454 | 1.968043 | 1.921541 | 1.867584 | 1.805898 | 1.602792 | 0.03497608
67.38674 | 2.149073 | 2.106468 | 2.007475 | 1.968069 | 1.921573 | 1.867622 | 1.805943 | 1.603604 | 0.03518048
67.39674 | 2.149074 | 2.106475 | 2.007496 | 1.968095 | 1.921604 | 1.867659 | 1.805987 | 1.604411 | 0.03538602
67.40674 | 2.149076 | 2.106483 | 2.007517 | 1.968121 | 1.921636 | 1.867697 | 1.806032 | 1.605214 | 0.03559271
67.41674 | 2.149077 | 2.106491 | 2.007538 | 1.968147 | 1.921667 | 1.867734 | 1.806077 | 1.606014 | 0.03580056
67.42674 | 2.149079 | 2.106498 | 2.007559 | 1.968173 | 1.921698 | 1.867772 | 1.806122 | 1.606809 | 0.03600958
67.43674 | 2.14908 | 2.106506 | 2.00758 | 1.968198 | 1.92173 | 1.867809 | 1.806166 | 1.6076 | 0.03621976
67.44674 | 2.149082 | 2.106514 | 2.007601 | 1.968224 | 1.921761 | 1.867846 | 1.806211 | 1.608387 | 0.03643112
67.45675 | 2.149083 | 2.106521 | 2.007622 | 1.96825 | 1.921793 | 1.867884 | 1.806256 | 1.609171 | 0.03664366
67.46675 | 2.149085 | 2.106529 | 2.007643 | 1.968276 | 1.921824 | 1.867921 | 1.806301 | 1.60995 | 0.03685738
67.47675 | 2.149087 | 2.106537 | 2.007664 | 1.968302 | 1.921855 | 1.867959 | 1.806345 | 1.610726 | 0.0370723
67.48675 | 2.149088 | 2.106544 | 2.007684 | 1.968327 | 1.921887 | 1.867996 | 1.80639 | 1.611497 | 0.03728843
67.49675 | 2.14909 | 2.106552 | 2.007705 | 1.968353 | 1.921918 | 1.868033 | 1.806434 | 1.612265 | 0.03750575
67.50675 | 2.149091 | 2.10656 | 2.007726 | 1.968379 | 1.921949 | 1.868071 | 1.806479 | 1.613029 | 0.03772429
67.51675 | 2.149093 | 2.106567 | 2.007747 | 1.968405 | 1.92198 | 1.868108 | 1.806524 | 1.613789 | 0.03794405
67.52675 | 2.149094 | 2.106575 | 2.007768 | 1.968431 | 1.922012 | 1.868145 | 1.806568 | 1.614545 | 0.03816503
67.53675 | 2.149096 | 2.106582 | 2.007789 | 1.968456 | 1.922043 | 1.868183 | 1.806613 | 1.615298 | 0.03838725
67.54675 | 2.149097 | 2.10659 | 2.00781 | 1.968482 | 1.922074 | 1.86822 | 1.806657 | 1.616046 | 0.0386107
67.55676 | 2.149099 | 2.106598 | 2.007831 | 1.968508 | 1.922106 | 1.868257 | 1.806702 | 1.616791 | 0.03883539
67.56676 | 2.1491 | 2.106605 | 2.007851 | 1.968534 | 1.922137 | 1.868294 | 1.806746 | 1.617532 | 0.03906134
67.57676 | 2.149102 | 2.106613 | 2.007872 | 1.968559 | 1.922168 | 1.868332 | 1.806791 | 1.61827 | 0.03928854
67.58676 | 2.149103 | 2.106621 | 2.007893 | 1.968585 | 1.922199 | 1.868369 | 1.806835 | 1.619003 | 0.03951701
67.59676 | 2.149105 | 2.106628 | 2.007914 | 1.968611 | 1.922231 | 1.868406 | 1.80688 | 1.619733 | 0.03974675
67.60676 | 2.149106 | 2.106636 | 2.007935 | 1.968637 | 1.922262 | 1.868443 | 1.806924 | 1.62046 | 0.03997776
67.61676 | 2.149108 | 2.106643 | 2.007956 | 1.968662 | 1.922293 | 1.868481 | 1.806969 | 1.621182 | 0.04021006
67.62676 | 2.149109 | 2.106651 | 2.007976 | 1.968688 | 1.922324 | 1.868518 | 1.807013 | 1.621901 | 0.04044364
67.63676 | 2.149111 | 2.106659 | 2.007997 | 1.968714 | 1.922355 | 1.868555 | 1.807058 | 1.622616 | 0.04067852
67.64676 | 2.149112 | 2.106666 | 2.008018 | 1.968739 | 1.922387 | 1.868592 | 1.807102 | 1.623328 | 0.04091471
67.65677 | 2.149114 | 2.106674 | 2.008039 | 1.968765 | 1.922418 | 1.86863 | 1.807146 | 1.624036 | 0.0411522
67.66677 | 2.149115 | 2.106681 | 2.00806 | 1.968791 | 1.922449 | 1.868667 | 1.807191 | 1.624741 | 0.04139102
67.67677 | 2.149117 | 2.106689 | 2.00808 | 1.968817 | 1.92248 | 1.868704 | 1.807235 | 1.625442 | 0.04163115
67.68677 | 2.149118 | 2.106697 | 2.008101 | 1.968842 | 1.922511 | 1.868741 | 1.807279 | 1.626139 | 0.04187261
67.69677 | 2.14912 | 2.106704 | 2.008122 | 1.968868 | 1.922542 | 1.868778 | 1.807324 | 1.626833 | 0.04211541
67.70677 | 2.149121 | 2.106712 | 2.008143 | 1.968894 | 1.922574 | 1.868815 | 1.807368 | 1.627523 | 0.04235956
67.71677 | 2.149123 | 2.106719 | 2.008164 | 1.968919 | 1.922605 | 1.868853 | 1.807412 | 1.62821 | 0.04260505
67.72677 | 2.149124 | 2.106727 | 2.008184 | 1.968945 | 1.922636 | 1.86889 | 1.807456 | 1.628894 | 0.0428519
67.73677 | 2.149126 | 2.106734 | 2.008205 | 1.96897 | 1.922667 | 1.868927 | 1.807501 | 1.629573 | 0.04310012
67.74677 | 2.149127 | 2.106742 | 2.008226 | 1.968996 | 1.922698 | 1.868964 | 1.807545 | 1.63025 | 0.04334971
67.75678 | 2.149129 | 2.10675 | 2.008247 | 1.969022 | 1.922729 | 1.869001 | 1.807589 | 1.630923 | 0.04360067
67.76678 | 2.14913 | 2.106757 | 2.008267 | 1.969047 | 1.92276 | 1.869038 | 1.807633 | 1.631592 | 0.04385302
67.77678 | 2.149132 | 2.106765 | 2.008288 | 1.969073 | 1.922791 | 1.869075 | 1.807678 | 1.632259 | 0.04410676
67.78678 | 2.149133 | 2.106772 | 2.008309 | 1.969099 | 1.922822 | 1.869112 | 1.807722 | 1.632921 | 0.04436191
67.79678 | 2.149135 | 2.10678 | 2.00833 | 1.969124 | 1.922854 | 1.869149 | 1.807766 | 1.633581 | 0.04461845
67.80678 | 2.149136 | 2.106788 | 2.00835 | 1.96915 | 1.922885 | 1.869186 | 1.80781 | 1.634237 | 0.04487641
67.81678 | 2.149138 | 2.106795 | 2.008371 | 1.969175 | 1.922916 | 1.869223 | 1.807854 | 1.63489 | 0.0451358
67.82678 | 2.149139 | 2.106803 | 2.008392 | 1.969201 | 1.922947 | 1.86926 | 1.807898 | 1.635539 | 0.0453966
67.83678 | 2.149141 | 2.10681 | 2.008412 | 1.969226 | 1.922978 | 1.869297 | 1.807942 | 1.636185 | 0.04565885
67.84678 | 2.149142 | 2.106818 | 2.008433 | 1.969252 | 1.923009 | 1.869334 | 1.807986 | 1.636828 | 0.04592253
67.85679 | 2.149144 | 2.106825 | 2.008454 | 1.969278 | 1.92304 | 1.869371 | 1.80803 | 1.637468 | 0.04618767
67.86679 | 2.149145 | 2.106833 | 2.008474 | 1.969303 | 1.923071 | 1.869408 | 1.808074 | 1.638104 | 0.04645426
67.87679 | 2.149147 | 2.10684 | 2.008495 | 1.969329 | 1.923102 | 1.869445 | 1.808118 | 1.638737 | 0.04672232
67.88679 | 2.149148 | 2.106848 | 2.008516 | 1.969354 | 1.923133 | 1.869482 | 1.808162 | 1.639367 | 0.04699185
67.89679 | 2.14915 | 2.106856 | 2.008537 | 1.96938 | 1.923164 | 1.869519 | 1.808206 | 1.639993 | 0.04726285
67.90679 | 2.149151 | 2.106863 | 2.008557 | 1.969405 | 1.923195 | 1.869556 | 1.80825 | 1.640617 | 0.04753535
67.91679 | 2.149153 | 2.106871 | 2.008578 | 1.969431 | 1.923226 | 1.869593 | 1.808294 | 1.641237 | 0.04780933
67.92679 | 2.149154 | 2.106878 | 2.008598 | 1.969456 | 1.923257 | 1.86963 | 1.808338 | 1.641854 | 0.04808482
67.93679 | 2.149156 | 2.106886 | 2.008619 | 1.969482 | 1.923288 | 1.869667 | 1.808382 | 1.642468 | 0.04836182
67.94679 | 2.149157 | 2.106893 | 2.00864 | 1.969507 | 1.923319 | 1.869704 | 1.808426 | 1.643079 | 0.04864033
67.9568 | 2.149159 | 2.106901 | 2.00866 | 1.969533 | 1.92335 | 1.869741 | 1.80847 | 1.643687 | 0.04892037
67.9668 | 2.14916 | 2.106908 | 2.008681 | 1.969558 | 1.923381 | 1.869778 | 1.808514 | 1.644291 | 0.04920193
67.9768 | 2.149162 | 2.106916 | 2.008702 | 1.969584 | 1.923411 | 1.869815 | 1.808558 | 1.644893 | 0.04948504
67.9868 | 2.149163 | 2.106923 | 2.008722 | 1.969609 | 1.923442 | 1.869852 | 1.808602 | 1.645491 | 0.0497697
67.9968 | 2.149165 | 2.106931 | 2.008743 | 1.969635 | 1.923473 | 1.869889 | 1.808646 | 1.646087 | 0.0500559
68.0068 | 2.149166 | 2.106938 | 2.008763 | 1.96966 | 1.923504 | 1.869925 | 1.808689 | 1.646679 | 0.05034368
68.0168 | 2.149168 | 2.106946 | 2.008784 | 1.969685 | 1.923535 | 1.869962 | 1.808733 | 1.647268 | 0.05063302
68.0268 | 2.149169 | 2.106953 | 2.008805 | 1.969711 | 1.923566 | 1.869999 | 1.808777 | 1.647855 | 0.05092393
68.0368 | 2.149171 | 2.106961 | 2.008825 | 1.969736 | 1.923597 | 1.870036 | 1.808821 | 1.648438 | 0.05121644
68.0468 | 2.149172 | 2.106968 | 2.008846 | 1.969762 | 1.923628 | 1.870073 | 1.808865 | 1.649018 | 0.05151054
68.05681 | 2.149174 | 2.106976 | 2.008866 | 1.969787 | 1.923659 | 1.87011 | 1.808908 | 1.649596 | 0.05180624
68.06681 | 2.149175 | 2.106984 | 2.008887 | 1.969813 | 1.923689 | 1.870146 | 1.808952 | 1.65017 | 0.05210354
68.07681 | 2.149177 | 2.106991 | 2.008908 | 1.969838 | 1.92372 | 1.870183 | 1.808996 | 1.650741 | 0.05240247
68.08681 | 2.149178 | 2.106999 | 2.008928 | 1.969863 | 1.923751 | 1.87022 | 1.80904 | 1.65131 | 0.05270302
68.09681 | 2.14918 | 2.107006 | 2.008949 | 1.969889 | 1.923782 | 1.870257 | 1.809083 | 1.651876 | 0.0530052
68.10681 | 2.149181 | 2.107014 | 2.008969 | 1.969914 | 1.923813 | 1.870294 | 1.809127 | 1.652438 | 0.05330903
68.11681 | 2.149183 | 2.107021 | 2.00899 | 1.96994 | 1.923844 | 1.87033 | 1.809171 | 1.652998 | 0.0536145
68.12681 | 2.149184 | 2.107029 | 2.00901 | 1.969965 | 1.923874 | 1.870367 | 1.809214 | 1.653555 | 0.05392163
68.13681 | 2.149186 | 2.107036 | 2.009031 | 1.96999 | 1.923905 | 1.870404 | 1.809258 | 1.654109 | 0.05423043
68.14681 | 2.149187 | 2.107044 | 2.009051 | 1.970016 | 1.923936 | 1.870441 | 1.809302 | 1.654661 | 0.0545409
68.15682 | 2.149189 | 2.107051 | 2.009072 | 1.970041 | 1.923967 | 1.870477 | 1.809345 | 1.655209 | 0.05485306
68.16682 | 2.14919 | 2.107059 | 2.009092 | 1.970066 | 1.923998 | 1.870514 | 1.809389 | 1.655755 | 0.0551669
68.17682 | 2.149192 | 2.107066 | 2.009113 | 1.970092 | 1.924028 | 1.870551 | 1.809432 | 1.656298 | 0.05548244
68.18682 | 2.149193 | 2.107073 | 2.009133 | 1.970117 | 1.924059 | 1.870587 | 1.809476 | 1.656838 | 0.05579969
68.19682 | 2.149195 | 2.107081 | 2.009154 | 1.970142 | 1.92409 | 1.870624 | 1.809519 | 1.657375 | 0.05611865
68.20682 | 2.149196 | 2.107088 | 2.009174 | 1.970168 | 1.924121 | 1.870661 | 1.809563 | 1.65791 | 0.05643934
68.21682 | 2.149198 | 2.107096 | 2.009195 | 1.970193 | 1.924151 | 1.870697 | 1.809607 | 1.658442 | 0.05676176
68.22682 | 2.149199 | 2.107103 | 2.009215 | 1.970218 | 1.924182 | 1.870734 | 1.80965 | 1.658971 | 0.05708592
68.23682 | 2.149201 | 2.107111 | 2.009236 | 1.970244 | 1.924213 | 1.870771 | 1.809694 | 1.659498 | 0.05741182
68.24682 | 2.149202 | 2.107118 | 2.009256 | 1.970269 | 1.924243 | 1.870807 | 1.809737 | 1.660021 | 0.05773949
68.25683 | 2.149203 | 2.107126 | 2.009277 | 1.970294 | 1.924274 | 1.870844 | 1.809781 | 1.660542 | 0.05806892
68.26683 | 2.149205 | 2.107133 | 2.009297 | 1.970319 | 1.924305 | 1.870881 | 1.809824 | 1.661061 | 0.05840013
68.27683 | 2.149206 | 2.107141 | 2.009318 | 1.970345 | 1.924335 | 1.870917 | 1.809867 | 1.661577 | 0.05873311
68.28683 | 2.149208 | 2.107148 | 2.009338 | 1.97037 | 1.924366 | 1.870954 | 1.809911 | 1.66209 | 0.05906789
68.29683 | 2.149209 | 2.107156 | 2.009359 | 1.970395 | 1.924397 | 1.87099 | 1.809954 | 1.6626 | 0.05940447
68.30683 | 2.149211 | 2.107163 | 2.009379 | 1.97042 | 1.924427 | 1.871027 | 1.809998 | 1.663108 | 0.05974286
68.31683 | 2.149212 | 2.107171 | 2.009399 | 1.970446 | 1.924458 | 1.871064 | 1.810041 | 1.663613 | 0.06008307
68.32683 | 2.149214 | 2.107178 | 2.00942 | 1.970471 | 1.924489 | 1.8711 | 1.810084 | 1.664116 | 0.0604251
68.33683 | 2.149215 | 2.107186 | 2.00944 | 1.970496 | 1.924519 | 1.871137 | 1.810128 | 1.664616 | 0.06076897
68.34683 | 2.149217 | 2.107193 | 2.009461 | 1.970521 | 1.92455 | 1.871173 | 1.810171 | 1.665114 | 0.06111468
68.35684 | 2.149218 | 2.1072 | 2.009481 | 1.970547 | 1.924581 | 1.87121 | 1.810214 | 1.665609 | 0.06146224
68.36684 | 2.14922 | 2.107208 | 2.009502 | 1.970572 | 1.924611 | 1.871246 | 1.810258 | 1.666101 | 0.06181167
68.37684 | 2.149221 | 2.107215 | 2.009522 | 1.970597 | 1.924642 | 1.871283 | 1.810301 | 1.666591 | 0.06216296
68.38684 | 2.149223 | 2.107223 | 2.009542 | 1.970622 | 1.924672 | 1.871319 | 1.810344 | 1.667079 | 0.06251614
68.39684 | 2.149224 | 2.10723 | 2.009563 | 1.970647 | 1.924703 | 1.871356 | 1.810388 | 1.667564 | 0.0628712
68.40684 | 2.149226 | 2.107238 | 2.009583 | 1.970673 | 1.924734 | 1.871392 | 1.810431 | 1.668046 | 0.06322816
68.41684 | 2.149227 | 2.107245 | 2.009604 | 1.970698 | 1.924764 | 1.871429 | 1.810474 | 1.668526 | 0.06358703
68.42684 | 2.149229 | 2.107252 | 2.009624 | 1.970723 | 1.924795 | 1.871465 | 1.810517 | 1.669004 | 0.06394781
68.43684 | 2.14923 | 2.10726 | 2.009644 | 1.970748 | 1.924825 | 1.871502 | 1.810561 | 1.669479 | 0.06431052
68.44684 | 2.149232 | 2.107267 | 2.009665 | 1.970773 | 1.924856 | 1.871538 | 1.810604 | 1.669952 | 0.06467516
68.45685 | 2.149233 | 2.107275 | 2.009685 | 1.970798 | 1.924886 | 1.871575 | 1.810647 | 1.670422 | 0.06504174
68.46685 | 2.149235 | 2.107282 | 2.009705 | 1.970823 | 1.924917 | 1.871611 | 1.81069 | 1.67089 | 0.06541028
68.47685 | 2.149236 | 2.10729 | 2.009726 | 1.970849 | 1.924947 | 1.871648 | 1.810733 | 1.671356 | 0.06578077
68.48685 | 2.149237 | 2.107297 | 2.009746 | 1.970874 | 1.924978 | 1.871684 | 1.810777 | 1.671819 | 0.06615324
68.49685 | 2.149239 | 2.107304 | 2.009766 | 1.970899 | 1.925009 | 1.87172 | 1.81082 | 1.67228 | 0.06652769
68.50685 | 2.14924 | 2.107312 | 2.009787 | 1.970924 | 1.925039 | 1.871757 | 1.810863 | 1.672738 | 0.06690412
68.51685 | 2.149242 | 2.107319 | 2.009807 | 1.970949 | 1.92507 | 1.871793 | 1.810906 | 1.673194 | 0.06728256
68.52685 | 2.149243 | 2.107327 | 2.009827 | 1.970974 | 1.9251 | 1.87183 | 1.810949 | 1.673648 | 0.067663
68.53685 | 2.149245 | 2.107334 | 2.009848 | 1.970999 | 1.92513 | 1.871866 | 1.810992 | 1.674099 | 0.06804546
68.54685 | 2.149246 | 2.107342 | 2.009868 | 1.971024 | 1.925161 | 1.871902 | 1.811035 | 1.674548 | 0.06842994
68.55686 | 2.149248 | 2.107349 | 2.009888 | 1.971049 | 1.925191 | 1.871939 | 1.811078 | 1.674995 | 0.06881647
68.56686 | 2.149249 | 2.107356 | 2.009909 | 1.971074 | 1.925222 | 1.871975 | 1.811121 | 1.67544 | 0.06920504
68.57686 | 2.149251 | 2.107364 | 2.009929 | 1.9711 | 1.925252 | 1.872011 | 1.811164 | 1.675882 | 0.06959566
68.58686 | 2.149252 | 2.107371 | 2.009949 | 1.971125 | 1.925283 | 1.872048 | 1.811207 | 1.676322 | 0.06998835
68.59686 | 2.149254 | 2.107379 | 2.009969 | 1.97115 | 1.925313 | 1.872084 | 1.81125 | 1.67676 | 0.07038311
68.60686 | 2.149255 | 2.107386 | 2.00999 | 1.971175 | 1.925344 | 1.87212 | 1.811293 | 1.677196 | 0.07077996
68.61686 | 2.149257 | 2.107393 | 2.01001 | 1.9712 | 1.925374 | 1.872157 | 1.811336 | 1.677629 | 0.0711789
68.62686 | 2.149258 | 2.107401 | 2.01003 | 1.971225 | 1.925404 | 1.872193 | 1.811379 | 1.67806 | 0.07157994
68.63686 | 2.14926 | 2.107408 | 2.01005 | 1.97125 | 1.925435 | 1.872229 | 1.811422 | 1.678489 | 0.07198309
68.64686 | 2.149261 | 2.107416 | 2.010071 | 1.971275 | 1.925465 | 1.872265 | 1.811465 | 1.678916 | 0.07238837
68.65687 | 2.149262 | 2.107423 | 2.010091 | 1.9713 | 1.925496 | 1.872302 | 1.811508 | 1.679341 | 0.07279579
68.66687 | 2.149264 | 2.10743 | 2.010111 | 1.971325 | 1.925526 | 1.872338 | 1.811551 | 1.679763 | 0.07320534
68.67687 | 2.149265 | 2.107438 | 2.010131 | 1.97135 | 1.925556 | 1.872374 | 1.811594 | 1.680183 | 0.07361705
68.68687 | 2.149267 | 2.107445 | 2.010152 | 1.971375 | 1.925587 | 1.87241 | 1.811637 | 1.680601 | 0.07403092
68.69687 | 2.149268 | 2.107452 | 2.010172 | 1.9714 | 1.925617 | 1.872447 | 1.81168 | 1.681017 | 0.07444696
68.70687 | 2.14927 | 2.10746 | 2.010192 | 1.971425 | 1.925647 | 1.872483 | 1.811723 | 1.681431 | 0.07486518
68.71687 | 2.149271 | 2.107467 | 2.010212 | 1.97145 | 1.925678 | 1.872519 | 1.811765 | 1.681843 | 0.0752856
68.72687 | 2.149273 | 2.107475 | 2.010232 | 1.971475 | 1.925708 | 1.872555 | 1.811808 | 1.682253 | 0.07570821
68.73687 | 2.149274 | 2.107482 | 2.010253 | 1.9715 | 1.925738 | 1.872591 | 1.811851 | 1.682661 | 0.07613304
68.74687 | 2.149276 | 2.107489 | 2.010273 | 1.971525 | 1.925769 | 1.872628 | 1.811894 | 1.683066 | 0.07656009
68.75688 | 2.149277 | 2.107497 | 2.010293 | 1.97155 | 1.925799 | 1.872664 | 1.811937 | 1.68347 | 0.07698938
68.76688 | 2.149279 | 2.107504 | 2.010313 | 1.971575 | 1.925829 | 1.8727 | 1.811979 | 1.683871 | 0.0774209
68.77688 | 2.14928 | 2.107511 | 2.010333 | 1.971599 | 1.92586 | 1.872736 | 1.812022 | 1.684271 | 0.07785468
68.78688 | 2.149281 | 2.107519 | 2.010354 | 1.971624 | 1.92589 | 1.872772 | 1.812065 | 1.684668 | 0.07829072
68.79688 | 2.149283 | 2.107526 | 2.010374 | 1.971649 | 1.92592 | 1.872808 | 1.812108 | 1.685063 | 0.07872904
68.80688 | 2.149284 | 2.107533 | 2.010394 | 1.971674 | 1.92595 | 1.872845 | 1.81215 | 1.685457 | 0.07916963
68.81688 | 2.149286 | 2.107541 | 2.010414 | 1.971699 | 1.925981 | 1.872881 | 1.812193 | 1.685848 | 0.07961253
68.82688 | 2.149287 | 2.107548 | 2.010434 | 1.971724 | 1.926011 | 1.872917 | 1.812236 | 1.686238 | 0.08005772
68.83688 | 2.149289 | 2.107555 | 2.010454 | 1.971749 | 1.926041 | 1.872953 | 1.812279 | 1.686625 | 0.08050523
68.84688 | 2.14929 | 2.107563 | 2.010475 | 1.971774 | 1.926071 | 1.872989 | 1.812321 | 1.687011 | 0.08095506
68.85689 | 2.149292 | 2.10757 | 2.010495 | 1.971799 | 1.926102 | 1.873025 | 1.812364 | 1.687394 | 0.08140723
68.86689 | 2.149293 | 2.107578 | 2.010515 | 1.971824 | 1.926132 | 1.873061 | 1.812407 | 1.687776 | 0.08186175
68.87689 | 2.149295 | 2.107585 | 2.010535 | 1.971848 | 1.926162 | 1.873097 | 1.812449 | 1.688156 | 0.08231862
68.88689 | 2.149296 | 2.107592 | 2.010555 | 1.971873 | 1.926192 | 1.873133 | 1.812492 | 1.688533 | 0.08277785
68.89689 | 2.149298 | 2.1076 | 2.010575 | 1.971898 | 1.926222 | 1.873169 | 1.812535 | 1.688909 | 0.08323946
68.90689 | 2.149299 | 2.107607 | 2.010595 | 1.971923 | 1.926253 | 1.873205 | 1.812577 | 1.689283 | 0.08370346
68.91689 | 2.1493 | 2.107614 | 2.010615 | 1.971948 | 1.926283 | 1.873241 | 1.81262 | 1.689655 | 0.08416986
68.92689 | 2.149302 | 2.107622 | 2.010635 | 1.971973 | 1.926313 | 1.873277 | 1.812662 | 1.690025 | 0.08463867
68.93689 | 2.149303 | 2.107629 | 2.010656 | 1.971997 | 1.926343 | 1.873313 | 1.812705 | 1.690394 | 0.0851099
68.94689 | 2.149305 | 2.107636 | 2.010676 | 1.972022 | 1.926373 | 1.873349 | 1.812747 | 1.69076 | 0.08558355
68.9569 | 2.149306 | 2.107644 | 2.010696 | 1.972047 | 1.926403 | 1.873385 | 1.81279 | 1.691125 | 0.08605965
68.9669 | 2.149308 | 2.107651 | 2.010716 | 1.972072 | 1.926434 | 1.873421 | 1.812833 | 1.691488 | 0.0865382
68.9769 | 2.149309 | 2.107658 | 2.010736 | 1.972097 | 1.926464 | 1.873457 | 1.812875 | 1.691849 | 0.08701921
68.9869 | 2.149311 | 2.107665 | 2.010756 | 1.972122 | 1.926494 | 1.873493 | 1.812918 | 1.692208 | 0.08750269
68.9969 | 2.149312 | 2.107673 | 2.010776 | 1.972146 | 1.926524 | 1.873529 | 1.81296 | 1.692565 | 0.08798866
69.0069 | 2.149313 | 2.10768 | 2.010796 | 1.972171 | 1.926554 | 1.873565 | 1.813003 | 1.692921 | 0.08847712
69.0169 | 2.149315 | 2.107687 | 2.010816 | 1.972196 | 1.926584 | 1.873601 | 1.813045 | 1.693275 | 0.08896808
69.0269 | 2.149316 | 2.107695 | 2.010836 | 1.972221 | 1.926614 | 1.873637 | 1.813087 | 1.693627 | 0.08946157
69.0369 | 2.149318 | 2.107702 | 2.010856 | 1.972245 | 1.926644 | 1.873673 | 1.81313 | 1.693977 | 0.08995758
69.0469 | 2.149319 | 2.107709 | 2.010876 | 1.97227 | 1.926674 | 1.873709 | 1.813172 | 1.694325 | 0.09045612
69.05691 | 2.149321 | 2.107717 | 2.010896 | 1.972295 | 1.926704 | 1.873745 | 1.813215 | 1.694672 | 0.09095722
69.06691 | 2.149322 | 2.107724 | 2.010916 | 1.97232 | 1.926734 | 1.873781 | 1.813257 | 1.695017 | 0.09146088
69.07691 | 2.149324 | 2.107731 | 2.010936 | 1.972344 | 1.926765 | 1.873816 | 1.8133 | 1.69536 | 0.09196711
69.08691 | 2.149325 | 2.107739 | 2.010956 | 1.972369 | 1.926795 | 1.873852 | 1.813342 | 1.695702 | 0.09247592
69.09691 | 2.149327 | 2.107746 | 2.010976 | 1.972394 | 1.926825 | 1.873888 | 1.813384 | 1.696042 | 0.09298732
69.10691 | 2.149328 | 2.107753 | 2.010996 | 1.972419 | 1.926855 | 1.873924 | 1.813427 | 1.69638 | 0.09350133
69.11691 | 2.149329 | 2.10776 | 2.011016 | 1.972443 | 1.926885 | 1.87396 | 1.813469 | 1.696716 | 0.09401795
69.12691 | 2.149331 | 2.107768 | 2.011036 | 1.972468 | 1.926915 | 1.873996 | 1.813511 | 1.697051 | 0.0945372
69.13691 | 2.149332 | 2.107775 | 2.011056 | 1.972493 | 1.926945 | 1.874032 | 1.813554 | 1.697384 | 0.09505909
69.14691 | 2.149334 | 2.107782 | 2.011076 | 1.972517 | 1.926975 | 1.874067 | 1.813596 | 1.697716 | 0.09558363
69.15692 | 2.149335 | 2.10779 | 2.011096 | 1.972542 | 1.927005 | 1.874103 | 1.813638 | 1.698045 | 0.09611083
69.16692 | 2.149337 | 2.107797 | 2.011116 | 1.972567 | 1.927035 | 1.874139 | 1.813681 | 1.698373 | 0.0966407
69.17692 | 2.149338 | 2.107804 | 2.011136 | 1.972591 | 1.927065 | 1.874175 | 1.813723 | 1.6987 | 0.09717325
69.18692 | 2.14934 | 2.107811 | 2.011156 | 1.972616 | 1.927095 | 1.874211 | 1.813765 | 1.699025 | 0.0977085
69.19692 | 2.149341 | 2.107819 | 2.011176 | 1.972641 | 1.927125 | 1.874246 | 1.813807 | 1.699348 | 0.09824645
69.20692 | 2.149342 | 2.107826 | 2.011196 | 1.972665 | 1.927155 | 1.874282 | 1.81385 | 1.69967 | 0.09878712
69.21692 | 2.149344 | 2.107833 | 2.011216 | 1.97269 | 1.927184 | 1.874318 | 1.813892 | 1.69999 | 0.09933052
69.22692 | 2.149345 | 2.10784 | 2.011236 | 1.972715 | 1.927214 | 1.874354 | 1.813934 | 1.700308 | 0.09987665
69.23692 | 2.149347 | 2.107848 | 2.011256 | 1.972739 | 1.927244 | 1.874389 | 1.813976 | 1.700625 | 0.1004255
69.24692 | 2.149348 | 2.107855 | 2.011276 | 1.972764 | 1.927274 | 1.874425 | 1.814018 | 1.700941 | 0.1009772
69.25693 | 2.14935 | 2.107862 | 2.011296 | 1.972789 | 1.927304 | 1.874461 | 1.814061 | 1.701254 | 0.1015316
69.26693 | 2.149351 | 2.10787 | 2.011316 | 1.972813 | 1.927334 | 1.874496 | 1.814103 | 1.701567 | 0.1020888
69.27693 | 2.149353 | 2.107877 | 2.011335 | 1.972838 | 1.927364 | 1.874532 | 1.814145 | 1.701877 | 0.1026488
69.28693 | 2.149354 | 2.107884 | 2.011355 | 1.972862 | 1.927394 | 1.874568 | 1.814187 | 1.702186 | 0.1032117
69.29693 | 2.149355 | 2.107891 | 2.011375 | 1.972887 | 1.927424 | 1.874604 | 1.814229 | 1.702494 | 0.1037773
69.30693 | 2.149357 | 2.107899 | 2.011395 | 1.972912 | 1.927454 | 1.874639 | 1.814271 | 1.7028 | 0.1043458
69.31693 | 2.149358 | 2.107906 | 2.011415 | 1.972936 | 1.927483 | 1.874675 | 1.814313 | 1.703105 | 0.1049171
69.32693 | 2.14936 | 2.107913 | 2.011435 | 1.972961 | 1.927513 | 1.874711 | 1.814356 | 1.703408 | 0.1054912
69.33693 | 2.149361 | 2.10792 | 2.011455 | 1.972985 | 1.927543 | 1.874746 | 1.814398 | 1.703709 | 0.1060683
69.34693 | 2.149363 | 2.107928 | 2.011475 | 1.97301 | 1.927573 | 1.874782 | 1.81444 | 1.704009 | 0.1066482
69.35694 | 2.149364 | 2.107935 | 2.011494 | 1.973034 | 1.927603 | 1.874817 | 1.814482 | 1.704308 | 0.107231
69.36694 | 2.149365 | 2.107942 | 2.011514 | 1.973059 | 1.927633 | 1.874853 | 1.814524 | 1.704605 | 0.1078167
69.37694 | 2.149367 | 2.107949 | 2.011534 | 1.973083 | 1.927663 | 1.874889 | 1.814566 | 1.704901 | 0.1084053
69.38694 | 2.149368 | 2.107956 | 2.011554 | 1.973108 | 1.927692 | 1.874924 | 1.814608 | 1.705195 | 0.1089969
69.39694 | 2.14937 | 2.107964 | 2.011574 | 1.973132 | 1.927722 | 1.87496 | 1.81465 | 1.705488 | 0.1095914
69.40694 | 2.149371 | 2.107971 | 2.011594 | 1.973157 | 1.927752 | 1.874995 | 1.814692 | 1.705779 | 0.1101888
69.41694 | 2.149373 | 2.107978 | 2.011614 | 1.973182 | 1.927782 | 1.875031 | 1.814734 | 1.706069 | 0.1107892
69.42694 | 2.149374 | 2.107985 | 2.011633 | 1.973206 | 1.927812 | 1.875067 | 1.814776 | 1.706357 | 0.1113925
69.43694 | 2.149375 | 2.107993 | 2.011653 | 1.973231 | 1.927841 | 1.875102 | 1.814818 | 1.706645 | 0.1119989
69.44694 | 2.149377 | 2.108 | 2.011673 | 1.973255 | 1.927871 | 1.875138 | 1.81486 | 1.70693 | 0.1126082
69.45695 | 2.149378 | 2.108007 | 2.011693 | 1.97328 | 1.927901 | 1.875173 | 1.814902 | 1.707215 | 0.1132206
69.46695 | 2.14938 | 2.108014 | 2.011713 | 1.973304 | 1.927931 | 1.875209 | 1.814944 | 1.707497 | 0.113836
69.47695 | 2.149381 | 2.108021 | 2.011732 | 1.973328 | 1.92796 | 1.875244 | 1.814986 | 1.707779 | 0.1144544
69.48695 | 2.149383 | 2.108029 | 2.011752 | 1.973353 | 1.92799 | 1.87528 | 1.815027 | 1.708059 | 0.1150758
69.49695 | 2.149384 | 2.108036 | 2.011772 | 1.973377 | 1.92802 | 1.875315 | 1.815069 | 1.708338 | 0.1157004
69.50695 | 2.149386 | 2.108043 | 2.011792 | 1.973402 | 1.928049 | 1.875351 | 1.815111 | 1.708615 | 0.1163279
69.51695 | 2.149387 | 2.10805 | 2.011812 | 1.973426 | 1.928079 | 1.875386 | 1.815153 | 1.708891 | 0.1169586
69.52695 | 2.149388 | 2.108058 | 2.011831 | 1.973451 | 1.928109 | 1.875422 | 1.815195 | 1.709166 | 0.1175923
69.53695 | 2.14939 | 2.108065 | 2.011851 | 1.973475 | 1.928139 | 1.875457 | 1.815237 | 1.709439 | 0.1182292
69.54695 | 2.149391 | 2.108072 | 2.011871 | 1.9735 | 1.928168 | 1.875493 | 1.815279 | 1.709711 | 0.1188692
69.55696 | 2.149393 | 2.108079 | 2.011891 | 1.973524 | 1.928198 | 1.875528 | 1.81532 | 1.709982 | 0.1195123
69.56696 | 2.149394 | 2.108086 | 2.01191 | 1.973548 | 1.928228 | 1.875564 | 1.815362 | 1.710252 | 0.1201585
69.57696 | 2.149396 | 2.108094 | 2.01193 | 1.973573 | 1.928257 | 1.875599 | 1.815404 | 1.71052 | 0.1208079
69.58696 | 2.149397 | 2.108101 | 2.01195 | 1.973597 | 1.928287 | 1.875634 | 1.815446 | 1.710787 | 0.1214605
69.59696 | 2.149398 | 2.108108 | 2.01197 | 1.973622 | 1.928317 | 1.87567 | 1.815488 | 1.711052 | 0.1221162
69.60696 | 2.1494 | 2.108115 | 2.011989 | 1.973646 | 1.928346 | 1.875705 | 1.815529 | 1.711316 | 0.1227751
69.61696 | 2.149401 | 2.108122 | 2.012009 | 1.97367 | 1.928376 | 1.875741 | 1.815571 | 1.711579 | 0.1234373
69.62696 | 2.149403 | 2.108129 | 2.012029 | 1.973695 | 1.928406 | 1.875776 | 1.815613 | 1.711841 | 0.1241026
69.63696 | 2.149404 | 2.108137 | 2.012049 | 1.973719 | 1.928435 | 1.875811 | 1.815655 | 1.712101 | 0.1247712
69.64696 | 2.149405 | 2.108144 | 2.012068 | 1.973744 | 1.928465 | 1.875847 | 1.815696 | 1.712361 | 0.125443
69.65697 | 2.149407 | 2.108151 | 2.012088 | 1.973768 | 1.928494 | 1.875882 | 1.815738 | 1.712619 | 0.126118
69.66697 | 2.149408 | 2.108158 | 2.012108 | 1.973792 | 1.928524 | 1.875918 | 1.81578 | 1.712875 | 0.1267964
69.67697 | 2.14941 | 2.108165 | 2.012127 | 1.973817 | 1.928554 | 1.875953 | 1.815821 | 1.713131 | 0.127478
69.68697 | 2.149411 | 2.108173 | 2.012147 | 1.973841 | 1.928583 | 1.875988 | 1.815863 | 1.713385 | 0.1281628
69.69697 | 2.149413 | 2.10818 | 2.012167 | 1.973865 | 1.928613 | 1.876024 | 1.815905 | 1.713638 | 0.128851
69.70697 | 2.149414 | 2.108187 | 2.012186 | 1.97389 | 1.928642 | 1.876059 | 1.815946 | 1.71389 | 0.1295425
69.71697 | 2.149415 | 2.108194 | 2.012206 | 1.973914 | 1.928672 | 1.876094 | 1.815988 | 1.71414 | 0.1302373
69.72697 | 2.149417 | 2.108201 | 2.012226 | 1.973938 | 1.928701 | 1.876129 | 1.81603 | 1.71439 | 0.1309355
69.73697 | 2.149418 | 2.108208 | 2.012245 | 1.973963 | 1.928731 | 1.876165 | 1.816071 | 1.714638 | 0.131637
69.74697 | 2.14942 | 2.108216 | 2.012265 | 1.973987 | 1.928761 | 1.8762 | 1.816113 | 1.714885 | 0.1323418
69.75698 | 2.149421 | 2.108223 | 2.012285 | 1.974011 | 1.92879 | 1.876235 | 1.816154 | 1.715131 | 0.1330501
69.76698 | 2.149423 | 2.10823 | 2.012304 | 1.974035 | 1.92882 | 1.876271 | 1.816196 | 1.715375 | 0.1337617
69.77698 | 2.149424 | 2.108237 | 2.012324 | 1.97406 | 1.928849 | 1.876306 | 1.816238 | 1.715619 | 0.1344767
69.78698 | 2.149425 | 2.108244 | 2.012344 | 1.974084 | 1.928879 | 1.876341 | 1.816279 | 1.715861 | 0.1351951
69.79698 | 2.149427 | 2.108251 | 2.012363 | 1.974108 | 1.928908 | 1.876376 | 1.816321 | 1.716103 | 0.135917
69.80698 | 2.149428 | 2.108259 | 2.012383 | 1.974133 | 1.928938 | 1.876412 | 1.816362 | 1.716343 | 0.1366423
69.81698 | 2.14943 | 2.108266 | 2.012403 | 1.974157 | 1.928967 | 1.876447 | 1.816404 | 1.716582 | 0.137371
69.82698 | 2.149431 | 2.108273 | 2.012422 | 1.974181 | 1.928997 | 1.876482 | 1.816445 | 1.716819 | 0.1381032
69.83698 | 2.149432 | 2.10828 | 2.012442 | 1.974205 | 1.929026 | 1.876517 | 1.816487 | 1.717056 | 0.1388389
69.84698 | 2.149434 | 2.108287 | 2.012461 | 1.97423 | 1.929056 | 1.876552 | 1.816528 | 1.717292 | 0.139578
69.85699 | 2.149435 | 2.108294 | 2.012481 | 1.974254 | 1.929085 | 1.876588 | 1.81657 | 1.717526 | 0.1403207
69.86699 | 2.149437 | 2.108301 | 2.012501 | 1.974278 | 1.929114 | 1.876623 | 1.816611 | 1.717759 | 0.1410668
69.87699 | 2.149438 | 2.108309 | 2.01252 | 1.974302 | 1.929144 | 1.876658 | 1.816653 | 1.717991 | 0.1418165
69.88699 | 2.14944 | 2.108316 | 2.01254 | 1.974326 | 1.929173 | 1.876693 | 1.816694 | 1.718223 | 0.1425697
69.89699 | 2.149441 | 2.108323 | 2.012559 | 1.974351 | 1.929203 | 1.876728 | 1.816736 | 1.718453 | 0.1433264
69.90699 | 2.149442 | 2.10833 | 2.012579 | 1.974375 | 1.929232 | 1.876763 | 1.816777 | 1.718682 | 0.1440868
69.91699 | 2.149444 | 2.108337 | 2.012599 | 1.974399 | 1.929262 | 1.876799 | 1.816819 | 1.718909 | 0.1448506
69.92699 | 2.149445 | 2.108344 | 2.012618 | 1.974423 | 1.929291 | 1.876834 | 1.81686 | 1.719136 | 0.1456181
69.93699 | 2.149447 | 2.108351 | 2.012638 | 1.974447 | 1.92932 | 1.876869 | 1.816901 | 1.719362 | 0.1463892
69.94699 | 2.149448 | 2.108358 | 2.012657 | 1.974472 | 1.92935 | 1.876904 | 1.816943 | 1.719587 | 0.1471638
69.957 | 2.149449 | 2.108366 | 2.012677 | 1.974496 | 1.929379 | 1.876939 | 1.816984 | 1.71981 | 0.1479421
69.967 | 2.149451 | 2.108373 | 2.012696 | 1.97452 | 1.929408 | 1.876974 | 1.817025 | 1.720033 | 0.1487241
69.977 | 2.149452 | 2.10838 | 2.012716 | 1.974544 | 1.929438 | 1.877009 | 1.817067 | 1.720255 | 0.1495096
69.987 | 2.149454 | 2.108387 | 2.012735 | 1.974568 | 1.929467 | 1.877044 | 1.817108 | 1.720475 | 0.1502989
69.997 | 2.149455 | 2.108394 | 2.012755 | 1.974592 | 1.929497 | 1.877079 | 1.817149 | 1.720695 | 0.1510918
70.007 | 2.149456 | 2.108401 | 2.012774 | 1.974617 | 1.929526 | 1.877114 | 1.817191 | 1.720913 | 0.1518883
70.017 | 2.149458 | 2.108408 | 2.012794 | 1.974641 | 1.929555 | 1.877149 | 1.817232 | 1.72113 | 0.1526886
70.027 | 2.149459 | 2.108415 | 2.012813 | 1.974665 | 1.929585 | 1.877184 | 1.817273 | 1.721347 | 0.1534926
70.037 | 2.149461 | 2.108422 | 2.012833 | 1.974689 | 1.929614 | 1.877219 | 1.817315 | 1.721562 | 0.1543003
70.047 | 2.149462 | 2.10843 | 2.012852 | 1.974713 | 1.929643 | 1.877254 | 1.817356 | 1.721777 | 0.1551117
70.05701 | 2.149464 | 2.108437 | 2.012872 | 1.974737 | 1.929673 | 1.87729 | 1.817397 | 1.72199 | 0.1559269
70.06701 | 2.149465 | 2.108444 | 2.012891 | 1.974761 | 1.929702 | 1.877325 | 1.817438 | 1.722203 | 0.1567458
70.07701 | 2.149466 | 2.108451 | 2.012911 | 1.974785 | 1.929731 | 1.87736 | 1.81748 | 1.722414 | 0.1575685
70.08701 | 2.149468 | 2.108458 | 2.01293 | 1.974809 | 1.92976 | 1.877394 | 1.817521 | 1.722625 | 0.158395
70.09701 | 2.149469 | 2.108465 | 2.01295 | 1.974834 | 1.92979 | 1.877429 | 1.817562 | 1.722834 | 0.1592253
70.10701 | 2.149471 | 2.108472 | 2.012969 | 1.974858 | 1.929819 | 1.877464 | 1.817603 | 1.723043 | 0.1600594
70.11701 | 2.149472 | 2.108479 | 2.012989 | 1.974882 | 1.929848 | 1.877499 | 1.817645 | 1.723251 | 0.1608972
70.12701 | 2.149473 | 2.108486 | 2.013008 | 1.974906 | 1.929877 | 1.877534 | 1.817686 | 1.723457 | 0.161739
70.13701 | 2.149475 | 2.108493 | 2.013028 | 1.97493 | 1.929907 | 1.877569 | 1.817727 | 1.723663 | 0.1625845
70.14701 | 2.149476 | 2.1085 | 2.013047 | 1.974954 | 1.929936 | 1.877604 | 1.817768 | 1.723868 | 0.163434
70.15702 | 2.149478 | 2.108508 | 2.013067 | 1.974978 | 1.929965 | 1.877639 | 1.817809 | 1.724072 | 0.1642873
70.16702 | 2.149479 | 2.108515 | 2.013086 | 1.975002 | 1.929994 | 1.877674 | 1.81785 | 1.724274 | 0.1651444
70.17702 | 2.14948 | 2.108522 | 2.013106 | 1.975026 | 1.930024 | 1.877709 | 1.817891 | 1.724476 | 0.1660055
70.18702 | 2.149482 | 2.108529 | 2.013125 | 1.97505 | 1.930053 | 1.877744 | 1.817933 | 1.724677 | 0.1668704
70.19702 | 2.149483 | 2.108536 | 2.013144 | 1.975074 | 1.930082 | 1.877779 | 1.817974 | 1.724878 | 0.1677393
70.20702 | 2.149485 | 2.108543 | 2.013164 | 1.975098 | 1.930111 | 1.877814 | 1.818015 | 1.725077 | 0.1686121
70.21702 | 2.149486 | 2.10855 | 2.013183 | 1.975122 | 1.93014 | 1.877849 | 1.818056 | 1.725275 | 0.1694889
70.22702 | 2.149487 | 2.108557 | 2.013203 | 1.975146 | 1.93017 | 1.877883 | 1.818097 | 1.725473 | 0.1703696
70.23702 | 2.149489 | 2.108564 | 2.013222 | 1.97517 | 1.930199 | 1.877918 | 1.818138 | 1.725669 | 0.1712542
70.24702 | 2.14949 | 2.108571 | 2.013241 | 1.975194 | 1.930228 | 1.877953 | 1.818179 | 1.725865 | 0.1721429
70.25703 | 2.149492 | 2.108578 | 2.013261 | 1.975218 | 1.930257 | 1.877988 | 1.81822 | 1.72606 | 0.1730355
70.26703 | 2.149493 | 2.108585 | 2.01328 | 1.975242 | 1.930286 | 1.878023 | 1.818261 | 1.726253 | 0.1739321
70.27703 | 2.149494 | 2.108592 | 2.0133 | 1.975266 | 1.930315 | 1.878058 | 1.818302 | 1.726446 | 0.1748328
70.28703 | 2.149496 | 2.108599 | 2.013319 | 1.97529 | 1.930345 | 1.878092 | 1.818343 | 1.726639 | 0.1757374
70.29703 | 2.149497 | 2.108606 | 2.013338 | 1.975314 | 1.930374 | 1.878127 | 1.818384 | 1.72683 | 0.1766461
70.30703 | 2.149499 | 2.108613 | 2.013358 | 1.975338 | 1.930403 | 1.878162 | 1.818425 | 1.72702 | 0.1775589
70.31703 | 2.1495 | 2.108621 | 2.013377 | 1.975362 | 1.930432 | 1.878197 | 1.818466 | 1.72721 | 0.1784757
70.32703 | 2.149501 | 2.108628 | 2.013396 | 1.975386 | 1.930461 | 1.878232 | 1.818507 | 1.727399 | 0.1793966
70.33703 | 2.149503 | 2.108635 | 2.013416 | 1.97541 | 1.93049 | 1.878266 | 1.818548 | 1.727586 | 0.1803215
70.34703 | 2.149504 | 2.108642 | 2.013435 | 1.975434 | 1.930519 | 1.878301 | 1.818589 | 1.727774 | 0.1812506
70.35704 | 2.149506 | 2.108649 | 2.013454 | 1.975457 | 1.930548 | 1.878336 | 1.81863 | 1.72796 | 0.1821837
70.36704 | 2.149507 | 2.108656 | 2.013474 | 1.975481 | 1.930577 | 1.878371 | 1.818671 | 1.728145 | 0.183121
70.37704 | 2.149508 | 2.108663 | 2.013493 | 1.975505 | 1.930606 | 1.878405 | 1.818712 | 1.72833 | 0.1840624
70.38704 | 2.14951 | 2.10867 | 2.013512 | 1.975529 | 1.930635 | 1.87844 | 1.818753 | 1.728513 | 0.185008
70.39704 | 2.149511 | 2.108677 | 2.013532 | 1.975553 | 1.930665 | 1.878475 | 1.818794 | 1.728696 | 0.1859577
70.40704 | 2.149513 | 2.108684 | 2.013551 | 1.975577 | 1.930694 | 1.878509 | 1.818835 | 1.728878 | 0.1869116
70.41704 | 2.149514 | 2.108691 | 2.01357 | 1.975601 | 1.930723 | 1.878544 | 1.818875 | 1.72906 | 0.1878696
70.42704 | 2.149515 | 2.108698 | 2.01359 | 1.975625 | 1.930752 | 1.878579 | 1.818916 | 1.72924 | 0.1888319
70.43704 | 2.149517 | 2.108705 | 2.013609 | 1.975649 | 1.930781 | 1.878614 | 1.818957 | 1.72942 | 0.1897983
70.44704 | 2.149518 | 2.108712 | 2.013628 | 1.975672 | 1.93081 | 1.878648 | 1.818998 | 1.729599 | 0.190769
70.45705 | 2.14952 | 2.108719 | 2.013648 | 1.975696 | 1.930839 | 1.878683 | 1.819039 | 1.729777 | 0.1917439
70.46705 | 2.149521 | 2.108726 | 2.013667 | 1.97572 | 1.930868 | 1.878718 | 1.81908 | 1.729954 | 0.192723
70.47705 | 2.149522 | 2.108733 | 2.013686 | 1.975744 | 1.930897 | 1.878752 | 1.81912 | 1.730131 | 0.1937063
70.48705 | 2.149524 | 2.10874 | 2.013705 | 1.975768 | 1.930926 | 1.878787 | 1.819161 | 1.730307 | 0.194694
70.49705 | 2.149525 | 2.108747 | 2.013725 | 1.975792 | 1.930955 | 1.878822 | 1.819202 | 1.730482 | 0.1956858
70.50705 | 2.149526 | 2.108754 | 2.013744 | 1.975815 | 1.930984 | 1.878856 | 1.819243 | 1.730656 | 0.196682
70.51705 | 2.149528 | 2.108761 | 2.013763 | 1.975839 | 1.931013 | 1.878891 | 1.819284 | 1.730829 | 0.1976825
70.52705 | 2.149529 | 2.108768 | 2.013782 | 1.975863 | 1.931042 | 1.878925 | 1.819324 | 1.731002 | 0.1986872
70.53705 | 2.149531 | 2.108775 | 2.013802 | 1.975887 | 1.93107 | 1.87896 | 1.819365 | 1.731174 | 0.1996963
70.54705 | 2.149532 | 2.108782 | 2.013821 | 1.975911 | 1.931099 | 1.878995 | 1.819406 | 1.731345 | 0.2007097
70.55706 | 2.149533 | 2.108789 | 2.01384 | 1.975935 | 1.931128 | 1.879029 | 1.819446 | 1.731516 | 0.2017275
70.56706 | 2.149535 | 2.108796 | 2.013859 | 1.975958 | 1.931157 | 1.879064 | 1.819487 | 1.731685 | 0.2027496
70.57706 | 2.149536 | 2.108803 | 2.013879 | 1.975982 | 1.931186 | 1.879098 | 1.819528 | 1.731854 | 0.203776
70.58706 | 2.149538 | 2.10881 | 2.013898 | 1.976006 | 1.931215 | 1.879133 | 1.819569 | 1.732023 | 0.2048068
70.59706 | 2.149539 | 2.108817 | 2.013917 | 1.97603 | 1.931244 | 1.879167 | 1.819609 | 1.73219 | 0.205842
70.60706 | 2.14954 | 2.108824 | 2.013936 | 1.976053 | 1.931273 | 1.879202 | 1.81965 | 1.732357 | 0.2068816
70.61706 | 2.149542 | 2.108831 | 2.013956 | 1.976077 | 1.931302 | 1.879236 | 1.819691 | 1.732523 | 0.2079256
70.62706 | 2.149543 | 2.108838 | 2.013975 | 1.976101 | 1.931331 | 1.879271 | 1.819731 | 1.732689 | 0.208974
70.63706 | 2.149545 | 2.108845 | 2.013994 | 1.976125 | 1.93136 | 1.879305 | 1.819772 | 1.732853 | 0.2100268
70.64706 | 2.149546 | 2.108852 | 2.014013 | 1.976148 | 1.931388 | 1.87934 | 1.819813 | 1.733017 | 0.2110841
70.65707 | 2.149547 | 2.108859 | 2.014032 | 1.976172 | 1.931417 | 1.879374 | 1.819853 | 1.733181 | 0.2121458
70.66707 | 2.149549 | 2.108866 | 2.014052 | 1.976196 | 1.931446 | 1.879409 | 1.819894 | 1.733343 | 0.213212
70.67707 | 2.14955 | 2.108873 | 2.014071 | 1.97622 | 1.931475 | 1.879443 | 1.819934 | 1.733505 | 0.2142826
70.68707 | 2.149551 | 2.10888 | 2.01409 | 1.976243 | 1.931504 | 1.879478 | 1.819975 | 1.733666 | 0.2153577
70.69707 | 2.149553 | 2.108887 | 2.014109 | 1.976267 | 1.931533 | 1.879512 | 1.820016 | 1.733827 | 0.2164373
70.70707 | 2.149554 | 2.108894 | 2.014128 | 1.976291 | 1.931562 | 1.879547 | 1.820056 | 1.733987 | 0.2175214
70.71707 | 2.149556 | 2.108901 | 2.014147 | 1.976314 | 1.93159 | 1.879581 | 1.820097 | 1.734146 | 0.21861
70.72707 | 2.149557 | 2.108908 | 2.014167 | 1.976338 | 1.931619 | 1.879616 | 1.820137 | 1.734304 | 0.2197031
70.73707 | 2.149558 | 2.108915 | 2.014186 | 1.976362 | 1.931648 | 1.87965 | 1.820178 | 1.734462 | 0.2208008
70.74707 | 2.14956 | 2.108922 | 2.014205 | 1.976385 | 1.931677 | 1.879685 | 1.820218 | 1.734619 | 0.221903
70.75708 | 2.149561 | 2.108929 | 2.014224 | 1.976409 | 1.931706 | 1.879719 | 1.820259 | 1.734776 | 0.2230097
70.76708 | 2.149562 | 2.108936 | 2.014243 | 1.976433 | 1.931734 | 1.879753 | 1.820299 | 1.734931 | 0.224121
70.77708 | 2.149564 | 2.108943 | 2.014262 | 1.976456 | 1.931763 | 1.879788 | 1.82034 | 1.735087 | 0.2252369
70.78708 | 2.149565 | 2.10895 | 2.014281 | 1.97648 | 1.931792 | 1.879822 | 1.82038 | 1.735241 | 0.2263573
70.79708 | 2.149567 | 2.108957 | 2.0143 | 1.976504 | 1.931821 | 1.879857 | 1.820421 | 1.735395 | 0.2274823
70.80708 | 2.149568 | 2.108964 | 2.01432 | 1.976527 | 1.931849 | 1.879891 | 1.820461 | 1.735548 | 0.228612
70.81708 | 2.149569 | 2.108971 | 2.014339 | 1.976551 | 1.931878 | 1.879925 | 1.820502 | 1.735701 | 0.2297462
70.82708 | 2.149571 | 2.108977 | 2.014358 | 1.976575 | 1.931907 | 1.87996 | 1.820542 | 1.735853 | 0.230885
70.83708 | 2.149572 | 2.108984 | 2.014377 | 1.976598 | 1.931936 | 1.879994 | 1.820583 | 1.736004 | 0.2320285
70.84708 | 2.149574 | 2.108991 | 2.014396 | 1.976622 | 1.931964 | 1.880028 | 1.820623 | 1.736155 | 0.2331766
70.85709 | 2.149575 | 2.108998 | 2.014415 | 1.976646 | 1.931993 | 1.880063 | 1.820663 | 1.736305 | 0.2343294
70.86709 | 2.149576 | 2.109005 | 2.014434 | 1.976669 | 1.932022 | 1.880097 | 1.820704 | 1.736454 | 0.2354868
70.87709 | 2.149578 | 2.109012 | 2.014453 | 1.976693 | 1.93205 | 1.880131 | 1.820744 | 1.736603 | 0.2366489
70.88709 | 2.149579 | 2.109019 | 2.014472 | 1.976716 | 1.932079 | 1.880166 | 1.820785 | 1.736751 | 0.2378156
70.89709 | 2.14958 | 2.109026 | 2.014491 | 1.97674 | 1.932108 | 1.8802 | 1.820825 | 1.736899 | 0.2389871
70.90709 | 2.149582 | 2.109033 | 2.01451 | 1.976763 | 1.932137 | 1.880234 | 1.820865 | 1.737046 | 0.2401632
70.91709 | 2.149583 | 2.10904 | 2.01453 | 1.976787 | 1.932165 | 1.880268 | 1.820906 | 1.737192 | 0.241344
70.92709 | 2.149585 | 2.109047 | 2.014549 | 1.976811 | 1.932194 | 1.880303 | 1.820946 | 1.737338 | 0.2425295
70.93709 | 2.149586 | 2.109054 | 2.014568 | 1.976834 | 1.932223 | 1.880337 | 1.820986 | 1.737483 | 0.2437198
70.94709 | 2.149587 | 2.109061 | 2.014587 | 1.976858 | 1.932251 | 1.880371 | 1.821027 | 1.737628 | 0.2449148
70.9571 | 2.149589 | 2.109068 | 2.014606 | 1.976881 | 1.93228 | 1.880405 | 1.821067 | 1.737772 | 0.2461145
70.9671 | 2.14959 | 2.109075 | 2.014625 | 1.976905 | 1.932308 | 1.88044 | 1.821107 | 1.737916 | 0.2473189
70.9771 | 2.149591 | 2.109082 | 2.014644 | 1.976928 | 1.932337 | 1.880474 | 1.821148 | 1.738058 | 0.2485282
70.9871 | 2.149593 | 2.109088 | 2.014663 | 1.976952 | 1.932366 | 1.880508 | 1.821188 | 1.738201 | 0.2497421
70.9971 | 2.149594 | 2.109095 | 2.014682 | 1.976975 | 1.932394 | 1.880542 | 1.821228 | 1.738342 | 0.2509609
71.0071 | 2.149595 | 2.109102 | 2.014701 | 1.976999 | 1.932423 | 1.880577 | 1.821268 | 1.738483 | 0.2521844
71.0171 | 2.149597 | 2.109109 | 2.01472 | 1.977022 | 1.932452 | 1.880611 | 1.821309 | 1.738624 | 0.2534127
71.0271 | 2.149598 | 2.109116 | 2.014739 | 1.977046 | 1.93248 | 1.880645 | 1.821349 | 1.738764 | 0.2546458
71.0371 | 2.1496 | 2.109123 | 2.014758 | 1.977069 | 1.932509 | 1.880679 | 1.821389 | 1.738903 | 0.2558837
71.0471 | 2.149601 | 2.10913 | 2.014777 | 1.977093 | 1.932537 | 1.880713 | 1.821429 | 1.739042 | 0.2571264
71.05711 | 2.149602 | 2.109137 | 2.014796 | 1.977116 | 1.932566 | 1.880747 | 1.82147 | 1.739181 | 0.2583739
71.06711 | 2.149604 | 2.109144 | 2.014815 | 1.97714 | 1.932594 | 1.880782 | 1.82151 | 1.739318 | 0.2596263
71.07711 | 2.149605 | 2.109151 | 2.014834 | 1.977163 | 1.932623 | 1.880816 | 1.82155 | 1.739456 | 0.2608834
71.08711 | 2.149606 | 2.109158 | 2.014853 | 1.977187 | 1.932652 | 1.88085 | 1.82159 | 1.739592 | 0.2621455
71.09711 | 2.149608 | 2.109164 | 2.014872 | 1.97721 | 1.93268 | 1.880884 | 1.82163 | 1.739728 | 0.2634123
71.10711 | 2.149609 | 2.109171 | 2.014891 | 1.977234 | 1.932709 | 1.880918 | 1.82167 | 1.739864 | 0.2646841
71.11711 | 2.149611 | 2.109178 | 2.01491 | 1.977257 | 1.932737 | 1.880952 | 1.821711 | 1.739999 | 0.2659606
71.12711 | 2.149612 | 2.109185 | 2.014929 | 1.977281 | 1.932766 | 1.880986 | 1.821751 | 1.740134 | 0.2672421
71.13711 | 2.149613 | 2.109192 | 2.014948 | 1.977304 | 1.932794 | 1.88102 | 1.821791 | 1.740268 | 0.2685284
71.14711 | 2.149615 | 2.109199 | 2.014966 | 1.977328 | 1.932823 | 1.881054 | 1.821831 | 1.740401 | 0.2698196
71.15712 | 2.149616 | 2.109206 | 2.014985 | 1.977351 | 1.932851 | 1.881089 | 1.821871 | 1.740534 | 0.2711157
71.16712 | 2.149617 | 2.109213 | 2.015004 | 1.977374 | 1.93288 | 1.881123 | 1.821911 | 1.740666 | 0.2724167
71.17712 | 2.149619 | 2.10922 | 2.015023 | 1.977398 | 1.932908 | 1.881157 | 1.821951 | 1.740798 | 0.2737226
71.18712 | 2.14962 | 2.109226 | 2.015042 | 1.977421 | 1.932937 | 1.881191 | 1.821991 | 1.74093 | 0.2750335
71.19712 | 2.149621 | 2.109233 | 2.015061 | 1.977445 | 1.932965 | 1.881225 | 1.822031 | 1.74106 | 0.2763492
71.20712 | 2.149623 | 2.10924 | 2.01508 | 1.977468 | 1.932994 | 1.881259 | 1.822072 | 1.741191 | 0.2776698
71.21712 | 2.149624 | 2.109247 | 2.015099 | 1.977491 | 1.933022 | 1.881293 | 1.822112 | 1.741321 | 0.2789954
71.22712 | 2.149626 | 2.109254 | 2.015118 | 1.977515 | 1.93305 | 1.881327 | 1.822152 | 1.74145 | 0.2803259
71.23712 | 2.149627 | 2.109261 | 2.015137 | 1.977538 | 1.933079 | 1.881361 | 1.822192 | 1.741579 | 0.2816614
71.24712 | 2.149628 | 2.109268 | 2.015156 | 1.977562 | 1.933107 | 1.881395 | 1.822232 | 1.741707 | 0.2830018
71.25713 | 2.14963 | 2.109275 | 2.015175 | 1.977585 | 1.933136 | 1.881429 | 1.822272 | 1.741835 | 0.2843471
71.26713 | 2.149631 | 2.109281 | 2.015193 | 1.977608 | 1.933164 | 1.881463 | 1.822312 | 1.741962 | 0.2856974
71.27713 | 2.149632 | 2.109288 | 2.015212 | 1.977632 | 1.933193 | 1.881497 | 1.822352 | 1.742089 | 0.2870527
71.28713 | 2.149634 | 2.109295 | 2.015231 | 1.977655 | 1.933221 | 1.881531 | 1.822392 | 1.742216 | 0.288413
71.29713 | 2.149635 | 2.109302 | 2.01525 | 1.977678 | 1.933249 | 1.881565 | 1.822432 | 1.742341 | 0.2897782
71.30713 | 2.149636 | 2.109309 | 2.015269 | 1.977702 | 1.933278 | 1.881599 | 1.822472 | 1.742467 | 0.2911484
71.31713 | 2.149638 | 2.109316 | 2.015288 | 1.977725 | 1.933306 | 1.881633 | 1.822512 | 1.742592 | 0.2925236
71.32713 | 2.149639 | 2.109323 | 2.015307 | 1.977748 | 1.933335 | 1.881667 | 1.822552 | 1.742716 | 0.2939037
71.33713 | 2.149641 | 2.109329 | 2.015325 | 1.977772 | 1.933363 | 1.8817 | 1.822591 | 1.74284 | 0.2952889
71.34713 | 2.149642 | 2.109336 | 2.015344 | 1.977795 | 1.933391 | 1.881734 | 1.822631 | 1.742964 | 0.296679
71.35714 | 2.149643 | 2.109343 | 2.015363 | 1.977818 | 1.93342 | 1.881768 | 1.822671 | 1.743087 | 0.2980742
71.36714 | 2.149645 | 2.10935 | 2.015382 | 1.977842 | 1.933448 | 1.881802 | 1.822711 | 1.743209 | 0.2994744
71.37714 | 2.149646 | 2.109357 | 2.015401 | 1.977865 | 1.933476 | 1.881836 | 1.822751 | 1.743332 | 0.3008796
71.38714 | 2.149647 | 2.109364 | 2.01542 | 1.977888 | 1.933505 | 1.88187 | 1.822791 | 1.743453 | 0.3022898
71.39714 | 2.149649 | 2.109371 | 2.015438 | 1.977912 | 1.933533 | 1.881904 | 1.822831 | 1.743574 | 0.303705
71.40714 | 2.14965 | 2.109377 | 2.015457 | 1.977935 | 1.933561 | 1.881938 | 1.822871 | 1.743695 | 0.3051252
71.41714 | 2.149651 | 2.109384 | 2.015476 | 1.977958 | 1.93359 | 1.881972 | 1.822911 | 1.743815 | 0.3065505
71.42714 | 2.149653 | 2.109391 | 2.015495 | 1.977981 | 1.933618 | 1.882005 | 1.82295 | 1.743935 | 0.3079808
71.43714 | 2.149654 | 2.109398 | 2.015514 | 1.978005 | 1.933646 | 1.882039 | 1.82299 | 1.744055 | 0.3094161
71.44714 | 2.149655 | 2.109405 | 2.015532 | 1.978028 | 1.933675 | 1.882073 | 1.82303 | 1.744174 | 0.3108565
71.45715 | 2.149657 | 2.109412 | 2.015551 | 1.978051 | 1.933703 | 1.882107 | 1.82307 | 1.744292 | 0.3123019
71.46715 | 2.149658 | 2.109418 | 2.01557 | 1.978074 | 1.933731 | 1.882141 | 1.82311 | 1.74441 | 0.3137524
71.47715 | 2.149659 | 2.109425 | 2.015589 | 1.978098 | 1.933759 | 1.882175 | 1.823149 | 1.744528 | 0.3152079
71.48715 | 2.149661 | 2.109432 | 2.015608 | 1.978121 | 1.933788 | 1.882208 | 1.823189 | 1.744645 | 0.3166685
71.49715 | 2.149662 | 2.109439 | 2.015626 | 1.978144 | 1.933816 | 1.882242 | 1.823229 | 1.744762 | 0.3181341
71.50715 | 2.149664 | 2.109446 | 2.015645 | 1.978167 | 1.933844 | 1.882276 | 1.823269 | 1.744878 | 0.3196048
71.51715 | 2.149665 | 2.109452 | 2.015664 | 1.97819 | 1.933872 | 1.88231 | 1.823309 | 1.744994 | 0.3210805
71.52715 | 2.149666 | 2.109459 | 2.015683 | 1.978214 | 1.933901 | 1.882344 | 1.823348 | 1.74511 | 0.3225613
71.53715 | 2.149668 | 2.109466 | 2.015701 | 1.978237 | 1.933929 | 1.882377 | 1.823388 | 1.745225 | 0.3240471
71.54715 | 2.149669 | 2.109473 | 2.01572 | 1.97826 | 1.933957 | 1.882411 | 1.823428 | 1.745339 | 0.325538
71.55716 | 2.14967 | 2.10948 | 2.015739 | 1.978283 | 1.933985 | 1.882445 | 1.823467 | 1.745454 | 0.327034
71.56716 | 2.149672 | 2.109487 | 2.015758 | 1.978306 | 1.934014 | 1.882479 | 1.823507 | 1.745568 | 0.3285351
71.57716 | 2.149673 | 2.109493 | 2.015776 | 1.97833 | 1.934042 | 1.882512 | 1.823547 | 1.745681 | 0.3300412
71.58716 | 2.149674 | 2.1095 | 2.015795 | 1.978353 | 1.93407 | 1.882546 | 1.823587 | 1.745794 | 0.3315524
71.59716 | 2.149676 | 2.109507 | 2.015814 | 1.978376 | 1.934098 | 1.88258 | 1.823626 | 1.745907 | 0.3330687
71.60716 | 2.149677 | 2.109514 | 2.015833 | 1.978399 | 1.934126 | 1.882613 | 1.823666 | 1.746019 | 0.33459
71.61716 | 2.149678 | 2.109521 | 2.015851 | 1.978422 | 1.934155 | 1.882647 | 1.823706 | 1.746131 | 0.3361165
71.62716 | 2.14968 | 2.109527 | 2.01587 | 1.978445 | 1.934183 | 1.882681 | 1.823745 | 1.746242 | 0.337648
71.63716 | 2.149681 | 2.109534 | 2.015889 | 1.978469 | 1.934211 | 1.882714 | 1.823785 | 1.746353 | 0.3391845
71.64716 | 2.149682 | 2.109541 | 2.015907 | 1.978492 | 1.934239 | 1.882748 | 1.823824 | 1.746464 | 0.3407262
71.65717 | 2.149684 | 2.109548 | 2.015926 | 1.978515 | 1.934267 | 1.882782 | 1.823864 | 1.746574 | 0.3422729
71.66717 | 2.149685 | 2.109555 | 2.015945 | 1.978538 | 1.934295 | 1.882815 | 1.823904 | 1.746684 | 0.3438247
71.67717 | 2.149686 | 2.109561 | 2.015963 | 1.978561 | 1.934323 | 1.882849 | 1.823943 | 1.746793 | 0.3453816
71.68717 | 2.149688 | 2.109568 | 2.015982 | 1.978584 | 1.934352 | 1.882883 | 1.823983 | 1.746902 | 0.3469436
71.69717 | 2.149689 | 2.109575 | 2.016001 | 1.978607 | 1.93438 | 1.882916 | 1.824022 | 1.747011 | 0.3485106
71.70717 | 2.14969 | 2.109582 | 2.016019 | 1.97863 | 1.934408 | 1.88295 | 1.824062 | 1.747119 | 0.3500828
71.71717 | 2.149692 | 2.109588 | 2.016038 | 1.978653 | 1.934436 | 1.882984 | 1.824102 | 1.747227 | 0.35166
71.72717 | 2.149693 | 2.109595 | 2.016057 | 1.978677 | 1.934464 | 1.883017 | 1.824141 | 1.747335 | 0.3532422
71.73717 | 2.149695 | 2.109602 | 2.016075 | 1.9787 | 1.934492 | 1.883051 | 1.824181 | 1.747442 | 0.3548296
71.74717 | 2.149696 | 2.109609 | 2.016094 | 1.978723 | 1.93452 | 1.883084 | 1.82422 | 1.747549 | 0.356422
71.75718 | 2.149697 | 2.109616 | 2.016113 | 1.978746 | 1.934548 | 1.883118 | 1.82426 | 1.747655 | 0.3580195
71.76718 | 2.149699 | 2.109622 | 2.016131 | 1.978769 | 1.934576 | 1.883152 | 1.824299 | 1.747761 | 0.3596221
71.77718 | 2.1497 | 2.109629 | 2.01615 | 1.978792 | 1.934604 | 1.883185 | 1.824339 | 1.747867 | 0.3612297
71.78718 | 2.149701 | 2.109636 | 2.016169 | 1.978815 | 1.934632 | 1.883219 | 1.824378 | 1.747972 | 0.3628424
71.79718 | 2.149703 | 2.109643 | 2.016187 | 1.978838 | 1.93466 | 1.883252 | 1.824418 | 1.748077 | 0.3644602
71.80718 | 2.149704 | 2.109649 | 2.016206 | 1.978861 | 1.934688 | 1.883286 | 1.824457 | 1.748182 | 0.3660831
71.81718 | 2.149705 | 2.109656 | 2.016224 | 1.978884 | 1.934717 | 1.883319 | 1.824497 | 1.748286 | 0.367711
71.82718 | 2.149707 | 2.109663 | 2.016243 | 1.978907 | 1.934745 | 1.883353 | 1.824536 | 1.74839 | 0.3693439
71.83718 | 2.149708 | 2.10967 | 2.016262 | 1.97893 | 1.934773 | 1.883386 | 1.824575 | 1.748493 | 0.370982
71.84718 | 2.149709 | 2.109676 | 2.01628 | 1.978953 | 1.934801 | 1.88342 | 1.824615 | 1.748597 | 0.372625
71.85719 | 2.149711 | 2.109683 | 2.016299 | 1.978976 | 1.934829 | 1.883453 | 1.824654 | 1.748699 | 0.3742732
71.86719 | 2.149712 | 2.10969 | 2.016317 | 1.978999 | 1.934857 | 1.883487 | 1.824694 | 1.748802 | 0.3759264
71.87719 | 2.149713 | 2.109697 | 2.016336 | 1.979022 | 1.934885 | 1.88352 | 1.824733 | 1.748904 | 0.3775846
71.88719 | 2.149715 | 2.109704 | 2.016355 | 1.979045 | 1.934913 | 1.883554 | 1.824773 | 1.749006 | 0.3792479
71.89719 | 2.149716 | 2.10971 | 2.016373 | 1.979068 | 1.934941 | 1.883587 | 1.824812 | 1.749107 | 0.3809162
71.90719 | 2.149717 | 2.109717 | 2.016392 | 1.979091 | 1.934968 | 1.883621 | 1.824851 | 1.749208 | 0.3825895
71.91719 | 2.149719 | 2.109724 | 2.01641 | 1.979114 | 1.934996 | 1.883654 | 1.824891 | 1.749309 | 0.3842679
71.92719 | 2.14972 | 2.10973 | 2.016429 | 1.979137 | 1.935024 | 1.883688 | 1.82493 | 1.74941 | 0.3859513
71.93719 | 2.149721 | 2.109737 | 2.016447 | 1.97916 | 1.935052 | 1.883721 | 1.824969 | 1.74951 | 0.3876398
71.94719 | 2.149723 | 2.109744 | 2.016466 | 1.979183 | 1.93508 | 1.883754 | 1.825009 | 1.749609 | 0.3893332
71.9572 | 2.149724 | 2.109751 | 2.016485 | 1.979206 | 1.935108 | 1.883788 | 1.825048 | 1.749709 | 0.3910317
71.9672 | 2.149725 | 2.109757 | 2.016503 | 1.979229 | 1.935136 | 1.883821 | 1.825087 | 1.749808 | 0.3927352
71.9772 | 2.149727 | 2.109764 | 2.016522 | 1.979252 | 1.935164 | 1.883855 | 1.825127 | 1.749907 | 0.3944436
71.9872 | 2.149728 | 2.109771 | 2.01654 | 1.979275 | 1.935192 | 1.883888 | 1.825166 | 1.750005 | 0.3961571
71.9972 | 2.149729 | 2.109778 | 2.016559 | 1.979298 | 1.93522 | 1.883921 | 1.825205 | 1.750103 | 0.3978756
72.0072 | 2.149731 | 2.109784 | 2.016577 | 1.979321 | 1.935248 | 1.883955 | 1.825245 | 1.750201 | 0.3995991
72.0172 | 2.149732 | 2.109791 | 2.016596 | 1.979344 | 1.935276 | 1.883988 | 1.825284 | 1.750299 | 0.4013275
72.0272 | 2.149733 | 2.109798 | 2.016614 | 1.979367 | 1.935304 | 1.884022 | 1.825323 | 1.750396 | 0.4030609
72.0372 | 2.149735 | 2.109805 | 2.016633 | 1.979389 | 1.935331 | 1.884055 | 1.825362 | 1.750493 | 0.4047993
72.0472 | 2.149736 | 2.109811 | 2.016651 | 1.979412 | 1.935359 | 1.884088 | 1.825402 | 1.750589 | 0.4065427
72.05721 | 2.149737 | 2.109818 | 2.01667 | 1.979435 | 1.935387 | 1.884122 | 1.825441 | 1.750686 | 0.408291
72.06721 | 2.149739 | 2.109825 | 2.016688 | 1.979458 | 1.935415 | 1.884155 | 1.82548 | 1.750782 | 0.4100443
72.07721 | 2.14974 | 2.109831 | 2.016707 | 1.979481 | 1.935443 | 1.884188 | 1.825519 | 1.750877 | 0.4118025
72.08721 | 2.149741 | 2.109838 | 2.016725 | 1.979504 | 1.935471 | 1.884222 | 1.825558 | 1.750972 | 0.4135657
72.09721 | 2.149743 | 2.109845 | 2.016744 | 1.979527 | 1.935499 | 1.884255 | 1.825598 | 1.751067 | 0.4153337
72.10721 | 2.149744 | 2.109852 | 2.016762 | 1.97955 | 1.935526 | 1.884288 | 1.825637 | 1.751162 | 0.4171067
72.11721 | 2.149745 | 2.109858 | 2.016781 | 1.979572 | 1.935554 | 1.884321 | 1.825676 | 1.751257 | 0.4188847
72.12721 | 2.149747 | 2.109865 | 2.016799 | 1.979595 | 1.935582 | 1.884355 | 1.825715 | 1.751351 | 0.4206675
72.13721 | 2.149748 | 2.109872 | 2.016818 | 1.979618 | 1.93561 | 1.884388 | 1.825754 | 1.751445 | 0.4224552
72.14721 | 2.149749 | 2.109878 | 2.016836 | 1.979641 | 1.935638 | 1.884421 | 1.825793 | 1.751538 | 0.4242479
72.15722 | 2.149751 | 2.109885 | 2.016855 | 1.979664 | 1.935665 | 1.884454 | 1.825833 | 1.751631 | 0.4260454
72.16722 | 2.149752 | 2.109892 | 2.016873 | 1.979687 | 1.935693 | 1.884488 | 1.825872 | 1.751724 | 0.4278478
72.17722 | 2.149753 | 2.109899 | 2.016891 | 1.97971 | 1.935721 | 1.884521 | 1.825911 | 1.751817 | 0.429655
72.18722 | 2.149755 | 2.109905 | 2.01691 | 1.979732 | 1.935749 | 1.884554 | 1.82595 | 1.751909 | 0.4314671
72.19722 | 2.149756 | 2.109912 | 2.016928 | 1.979755 | 1.935777 | 1.884587 | 1.825989 | 1.752001 | 0.4332841
72.20722 | 2.149757 | 2.109919 | 2.016947 | 1.979778 | 1.935804 | 1.884621 | 1.826028 | 1.752093 | 0.4351059
72.21722 | 2.149759 | 2.109925 | 2.016965 | 1.979801 | 1.935832 | 1.884654 | 1.826067 | 1.752185 | 0.4369325
72.22722 | 2.14976 | 2.109932 | 2.016984 | 1.979824 | 1.93586 | 1.884687 | 1.826106 | 1.752276 | 0.4387639
72.23722 | 2.149761 | 2.109939 | 2.017002 | 1.979846 | 1.935888 | 1.88472 | 1.826145 | 1.752367 | 0.4406002
72.24722 | 2.149763 | 2.109945 | 2.01702 | 1.979869 | 1.935915 | 1.884753 | 1.826184 | 1.752457 | 0.4424412
72.25723 | 2.149764 | 2.109952 | 2.017039 | 1.979892 | 1.935943 | 1.884787 | 1.826223 | 1.752548 | 0.4442871
72.26723 | 2.149765 | 2.109959 | 2.017057 | 1.979915 | 1.935971 | 1.88482 | 1.826263 | 1.752638 | 0.4461377
72.27723 | 2.149766 | 2.109965 | 2.017076 | 1.979937 | 1.935999 | 1.884853 | 1.826302 | 1.752728 | 0.4479931
72.28723 | 2.149768 | 2.109972 | 2.017094 | 1.97996 | 1.936026 | 1.884886 | 1.826341 | 1.752817 | 0.4498532
72.29723 | 2.149769 | 2.109979 | 2.017112 | 1.979983 | 1.936054 | 1.884919 | 1.82638 | 1.752907 | 0.4517181
72.30723 | 2.14977 | 2.109985 | 2.017131 | 1.980006 | 1.936082 | 1.884952 | 1.826419 | 1.752996 | 0.4535878
72.31723 | 2.149772 | 2.109992 | 2.017149 | 1.980028 | 1.936109 | 1.884986 | 1.826458 | 1.753084 | 0.4554621
72.32723 | 2.149773 | 2.109999 | 2.017167 | 1.980051 | 1.936137 | 1.885019 | 1.826497 | 1.753173 | 0.4573412
72.33723 | 2.149774 | 2.110005 | 2.017186 | 1.980074 | 1.936165 | 1.885052 | 1.826536 | 1.753261 | 0.4592249
72.34723 | 2.149776 | 2.110012 | 2.017204 | 1.980097 | 1.936192 | 1.885085 | 1.826574 | 1.753349 | 0.4611134
72.35724 | 2.149777 | 2.110019 | 2.017223 | 1.980119 | 1.93622 | 1.885118 | 1.826613 | 1.753437 | 0.4630065
72.36724 | 2.149778 | 2.110025 | 2.017241 | 1.980142 | 1.936248 | 1.885151 | 1.826652 | 1.753524 | 0.4649043
72.37724 | 2.14978 | 2.110032 | 2.017259 | 1.980165 | 1.936275 | 1.885184 | 1.826691 | 1.753611 | 0.4668068
72.38724 | 2.149781 | 2.110039 | 2.017278 | 1.980188 | 1.936303 | 1.885217 | 1.82673 | 1.753698 | 0.4687138
72.39724 | 2.149782 | 2.110045 | 2.017296 | 1.98021 | 1.936331 | 1.88525 | 1.826769 | 1.753785 | 0.4706255
72.40724 | 2.149784 | 2.110052 | 2.017314 | 1.980233 | 1.936358 | 1.885283 | 1.826808 | 1.753871 | 0.4725419
72.41724 | 2.149785 | 2.110059 | 2.017333 | 1.980256 | 1.936386 | 1.885316 | 1.826847 | 1.753957 | 0.4744628
72.42724 | 2.149786 | 2.110065 | 2.017351 | 1.980278 | 1.936413 | 1.885349 | 1.826886 | 1.754043 | 0.4763883
72.43724 | 2.149788 | 2.110072 | 2.017369 | 1.980301 | 1.936441 | 1.885382 | 1.826925 | 1.754129 | 0.4783183
72.44724 | 2.149789 | 2.110079 | 2.017388 | 1.980324 | 1.936469 | 1.885415 | 1.826964 | 1.754214 | 0.480253
72.45725 | 2.14979 | 2.110085 | 2.017406 | 1.980346 | 1.936496 | 1.885448 | 1.827002 | 1.754299 | 0.4821921
72.46725 | 2.149792 | 2.110092 | 2.017424 | 1.980369 | 1.936524 | 1.885481 | 1.827041 | 1.754384 | 0.4841358
72.47725 | 2.149793 | 2.110099 | 2.017442 | 1.980392 | 1.936551 | 1.885514 | 1.82708 | 1.754469 | 0.486084
72.48725 | 2.149794 | 2.110105 | 2.017461 | 1.980414 | 1.936579 | 1.885547 | 1.827119 | 1.754553 | 0.4880367
72.49725 | 2.149796 | 2.110112 | 2.017479 | 1.980437 | 1.936606 | 1.88558 | 1.827158 | 1.754637 | 0.4899939
72.50725 | 2.149797 | 2.110119 | 2.017497 | 1.98046 | 1.936634 | 1.885613 | 1.827197 | 1.754721 | 0.4919556
72.51725 | 2.149798 | 2.110125 | 2.017516 | 1.980482 | 1.936662 | 1.885646 | 1.827235 | 1.754805 | 0.4939217
72.52725 | 2.149799 | 2.110132 | 2.017534 | 1.980505 | 1.936689 | 1.885679 | 1.827274 | 1.754889 | 0.4958922
72.53725 | 2.149801 | 2.110138 | 2.017552 | 1.980527 | 1.936717 | 1.885712 | 1.827313 | 1.754972 | 0.4978672
72.54725 | 2.149802 | 2.110145 | 2.01757 | 1.98055 | 1.936744 | 1.885745 | 1.827352 | 1.755055 | 0.4998465
72.55726 | 2.149803 | 2.110152 | 2.017589 | 1.980573 | 1.936772 | 1.885778 | 1.82739 | 1.755137 | 0.5018303
72.56726 | 2.149805 | 2.110158 | 2.017607 | 1.980595 | 1.936799 | 1.885811 | 1.827429 | 1.75522 | 0.5038184
72.57726 | 2.149806 | 2.110165 | 2.017625 | 1.980618 | 1.936827 | 1.885844 | 1.827468 | 1.755302 | 0.5058109
72.58726 | 2.149807 | 2.110172 | 2.017643 | 1.98064 | 1.936854 | 1.885877 | 1.827507 | 1.755384 | 0.5078077
72.59726 | 2.149809 | 2.110178 | 2.017662 | 1.980663 | 1.936882 | 1.88591 | 1.827545 | 1.755466 | 0.5098088
72.60726 | 2.14981 | 2.110185 | 2.01768 | 1.980686 | 1.936909 | 1.885943 | 1.827584 | 1.755548 | 0.5118143
72.61726 | 2.149811 | 2.110191 | 2.017698 | 1.980708 | 1.936937 | 1.885976 | 1.827623 | 1.755629 | 0.513824
72.62726 | 2.149813 | 2.110198 | 2.017716 | 1.980731 | 1.936964 | 1.886009 | 1.827662 | 1.75571 | 0.515838
72.63726 | 2.149814 | 2.110205 | 2.017735 | 1.980753 | 1.936992 | 1.886041 | 1.8277 | 1.755791 | 0.5178562
72.64726 | 2.149815 | 2.110211 | 2.017753 | 1.980776 | 1.937019 | 1.886074 | 1.827739 | 1.755872 | 0.5198787
72.65727 | 2.149816 | 2.110218 | 2.017771 | 1.980798 | 1.937047 | 1.886107 | 1.827778 | 1.755952 | 0.5219054
72.66727 | 2.149818 | 2.110225 | 2.017789 | 1.980821 | 1.937074 | 1.88614 | 1.827816 | 1.756033 | 0.5239363
72.67727 | 2.149819 | 2.110231 | 2.017807 | 1.980843 | 1.937101 | 1.886173 | 1.827855 | 1.756113 | 0.5259713
72.68727 | 2.14982 | 2.110238 | 2.017826 | 1.980866 | 1.937129 | 1.886206 | 1.827894 | 1.756192 | 0.5280105
72.69727 | 2.149822 | 2.110244 | 2.017844 | 1.980889 | 1.937156 | 1.886238 | 1.827932 | 1.756272 | 0.5300539
72.70727 | 2.149823 | 2.110251 | 2.017862 | 1.980911 | 1.937184 | 1.886271 | 1.827971 | 1.756351 | 0.5321013
72.71727 | 2.149824 | 2.110258 | 2.01788 | 1.980934 | 1.937211 | 1.886304 | 1.828009 | 1.756431 | 0.5341529
72.72727 | 2.149826 | 2.110264 | 2.017898 | 1.980956 | 1.937239 | 1.886337 | 1.828048 | 1.75651 | 0.5362086
72.73727 | 2.149827 | 2.110271 | 2.017917 | 1.980979 | 1.937266 | 1.88637 | 1.828087 | 1.756588 | 0.5382683
72.74727 | 2.149828 | 2.110277 | 2.017935 | 1.981001 | 1.937293 | 1.886402 | 1.828125 | 1.756667 | 0.540332
72.75728 | 2.14983 | 2.110284 | 2.017953 | 1.981024 | 1.937321 | 1.886435 | 1.828164 | 1.756745 | 0.5423998
72.76728 | 2.149831 | 2.110291 | 2.017971 | 1.981046 | 1.937348 | 1.886468 | 1.828202 | 1.756823 | 0.5444716
72.77728 | 2.149832 | 2.110297 | 2.017989 | 1.981069 | 1.937376 | 1.886501 | 1.828241 | 1.756901 | 0.5465473
72.78728 | 2.149833 | 2.110304 | 2.018007 | 1.981091 | 1.937403 | 1.886534 | 1.828279 | 1.756979 | 0.548627
72.79728 | 2.149835 | 2.11031 | 2.018026 | 1.981113 | 1.93743 | 1.886566 | 1.828318 | 1.757056 | 0.5507106
72.80728 | 2.149836 | 2.110317 | 2.018044 | 1.981136 | 1.937458 | 1.886599 | 1.828357 | 1.757134 | 0.5527982
72.81728 | 2.149837 | 2.110323 | 2.018062 | 1.981158 | 1.937485 | 1.886632 | 1.828395 | 1.757211 | 0.5548896
72.82728 | 2.149839 | 2.11033 | 2.01808 | 1.981181 | 1.937512 | 1.886664 | 1.828434 | 1.757288 | 0.556985
72.83728 | 2.14984 | 2.110337 | 2.018098 | 1.981203 | 1.93754 | 1.886697 | 1.828472 | 1.757364 | 0.5590841
72.84728 | 2.149841 | 2.110343 | 2.018116 | 1.981226 | 1.937567 | 1.88673 | 1.828511 | 1.757441 | 0.5611871
72.85729 | 2.149843 | 2.11035 | 2.018134 | 1.981248 | 1.937594 | 1.886763 | 1.828549 | 1.757517 | 0.5632939
72.86729 | 2.149844 | 2.110356 | 2.018152 | 1.981271 | 1.937622 | 1.886795 | 1.828588 | 1.757593 | 0.5654045
72.87729 | 2.149845 | 2.110363 | 2.018171 | 1.981293 | 1.937649 | 1.886828 | 1.828626 | 1.757669 | 0.5675188
72.88729 | 2.149847 | 2.11037 | 2.018189 | 1.981315 | 1.937676 | 1.886861 | 1.828665 | 1.757745 | 0.5696369
72.89729 | 2.149848 | 2.110376 | 2.018207 | 1.981338 | 1.937703 | 1.886893 | 1.828703 | 1.757821 | 0.5717587
72.90729 | 2.149849 | 2.110383 | 2.018225 | 1.98136 | 1.937731 | 1.886926 | 1.828741 | 1.757896 | 0.5738842
72.91729 | 2.14985 | 2.110389 | 2.018243 | 1.981383 | 1.937758 | 1.886959 | 1.82878 | 1.757971 | 0.5760134
72.92729 | 2.149852 | 2.110396 | 2.018261 | 1.981405 | 1.937785 | 1.886991 | 1.828818 | 1.758046 | 0.5781462
72.93729 | 2.149853 | 2.110402 | 2.018279 | 1.981427 | 1.937813 | 1.887024 | 1.828857 | 1.758121 | 0.5802826
72.94729 | 2.149854 | 2.110409 | 2.018297 | 1.98145 | 1.93784 | 1.887057 | 1.828895 | 1.758195 | 0.5824226
72.9573 | 2.149856 | 2.110415 | 2.018315 | 1.981472 | 1.937867 | 1.887089 | 1.828933 | 1.75827 | 0.5845662
72.9673 | 2.149857 | 2.110422 | 2.018333 | 1.981495 | 1.937894 | 1.887122 | 1.828972 | 1.758344 | 0.5867133
72.9773 | 2.149858 | 2.110429 | 2.018351 | 1.981517 | 1.937922 | 1.887154 | 1.82901 | 1.758418 | 0.588864
72.9873 | 2.14986 | 2.110435 | 2.018369 | 1.981539 | 1.937949 | 1.887187 | 1.829049 | 1.758492 | 0.5910181
72.9973 | 2.149861 | 2.110442 | 2.018388 | 1.981562 | 1.937976 | 1.88722 | 1.829087 | 1.758566 | 0.5931758
73.0073 | 2.149862 | 2.110448 | 2.018406 | 1.981584 | 1.938003 | 1.887252 | 1.829125 | 1.758639 | 0.5953368
73.0173 | 2.149863 | 2.110455 | 2.018424 | 1.981606 | 1.93803 | 1.887285 | 1.829164 | 1.758712 | 0.5975014
73.0273 | 2.149865 | 2.110461 | 2.018442 | 1.981629 | 1.938058 | 1.887317 | 1.829202 | 1.758785 | 0.5996693
73.0373 | 2.149866 | 2.110468 | 2.01846 | 1.981651 | 1.938085 | 1.88735 | 1.82924 | 1.758858 | 0.6018405
73.0473 | 2.149867 | 2.110474 | 2.018478 | 1.981673 | 1.938112 | 1.887382 | 1.829279 | 1.758931 | 0.6040152
73.05731 | 2.149869 | 2.110481 | 2.018496 | 1.981696 | 1.938139 | 1.887415 | 1.829317 | 1.759004 | 0.6061931
73.06731 | 2.14987 | 2.110488 | 2.018514 | 1.981718 | 1.938166 | 1.887448 | 1.829355 | 1.759076 | 0.6083744
73.07731 | 2.149871 | 2.110494 | 2.018532 | 1.98174 | 1.938194 | 1.88748 | 1.829394 | 1.759148 | 0.6105589
73.08731 | 2.149872 | 2.110501 | 2.01855 | 1.981763 | 1.938221 | 1.887513 | 1.829432 | 1.75922 | 0.6127466
73.09731 | 2.149874 | 2.110507 | 2.018568 | 1.981785 | 1.938248 | 1.887545 | 1.82947 | 1.759292 | 0.6149376
73.10731 | 2.149875 | 2.110514 | 2.018586 | 1.981807 | 1.938275 | 1.887578 | 1.829508 | 1.759364 | 0.6171318
73.11731 | 2.149876 | 2.11052 | 2.018604 | 1.98183 | 1.938302 | 1.88761 | 1.829547 | 1.759436 | 0.6193291
73.12731 | 2.149878 | 2.110527 | 2.018622 | 1.981852 | 1.938329 | 1.887643 | 1.829585 | 1.759507 | 0.6215296
73.13731 | 2.149879 | 2.110533 | 2.01864 | 1.981874 | 1.938356 | 1.887675 | 1.829623 | 1.759578 | 0.6237331
73.14731 | 2.14988 | 2.11054 | 2.018658 | 1.981896 | 1.938384 | 1.887708 | 1.829661 | 1.759649 | 0.6259398
73.15732 | 2.149882 | 2.110546 | 2.018676 | 1.981919 | 1.938411 | 1.88774 | 1.8297 | 1.75972 | 0.6281495
73.16732 | 2.149883 | 2.110553 | 2.018694 | 1.981941 | 1.938438 | 1.887772 | 1.829738 | 1.759791 | 0.6303622
73.17732 | 2.149884 | 2.110559 | 2.018712 | 1.981963 | 1.938465 | 1.887805 | 1.829776 | 1.759861 | 0.6325779
73.18732 | 2.149885 | 2.110566 | 2.01873 | 1.981985 | 1.938492 | 1.887837 | 1.829814 | 1.759932 | 0.6347966
73.19732 | 2.149887 | 2.110572 | 2.018748 | 1.982008 | 1.938519 | 1.88787 | 1.829852 | 1.760002 | 0.6370183
73.20732 | 2.149888 | 2.110579 | 2.018766 | 1.98203 | 1.938546 | 1.887902 | 1.82989 | 1.760072 | 0.6392428
73.21732 | 2.149889 | 2.110585 | 2.018784 | 1.982052 | 1.938573 | 1.887935 | 1.829929 | 1.760142 | 0.6414703
73.22732 | 2.149891 | 2.110592 | 2.018802 | 1.982074 | 1.9386 | 1.887967 | 1.829967 | 1.760212 | 0.6437006
73.23732 | 2.149892 | 2.110598 | 2.01882 | 1.982097 | 1.938627 | 1.887999 | 1.830005 | 1.760281 | 0.6459337
73.24732 | 2.149893 | 2.110605 | 2.018837 | 1.982119 | 1.938655 | 1.888032 | 1.830043 | 1.760351 | 0.6481696
73.25733 | 2.149894 | 2.110611 | 2.018855 | 1.982141 | 1.938682 | 1.888064 | 1.830081 | 1.76042 | 0.6504083
73.26733 | 2.149896 | 2.110618 | 2.018873 | 1.982163 | 1.938709 | 1.888097 | 1.830119 | 1.760489 | 0.6526497
73.27733 | 2.149897 | 2.110624 | 2.018891 | 1.982185 | 1.938736 | 1.888129 | 1.830157 | 1.760558 | 0.6548938
73.28733 | 2.149898 | 2.110631 | 2.018909 | 1.982208 | 1.938763 | 1.888161 | 1.830196 | 1.760627 | 0.6571407
73.29733 | 2.1499 | 2.110637 | 2.018927 | 1.98223 | 1.93879 | 1.888194 | 1.830234 | 1.760695 | 0.6593901
73.30733 | 2.149901 | 2.110644 | 2.018945 | 1.982252 | 1.938817 | 1.888226 | 1.830272 | 1.760764 | 0.6616422
73.31733 | 2.149902 | 2.11065 | 2.018963 | 1.982274 | 1.938844 | 1.888258 | 1.83031 | 1.760832 | 0.6638969
73.32733 | 2.149903 | 2.110657 | 2.018981 | 1.982296 | 1.938871 | 1.888291 | 1.830348 | 1.7609 | 0.6661542
73.33733 | 2.149905 | 2.110663 | 2.018999 | 1.982319 | 1.938898 | 1.888323 | 1.830386 | 1.760968 | 0.6684139
73.34733 | 2.149906 | 2.11067 | 2.019017 | 1.982341 | 1.938925 | 1.888355 | 1.830424 | 1.761036 | 0.6706762
73.35734 | 2.149907 | 2.110676 | 2.019035 | 1.982363 | 1.938952 | 1.888388 | 1.830462 | 1.761104 | 0.6729409
73.36734 | 2.149909 | 2.110683 | 2.019052 | 1.982385 | 1.938979 | 1.88842 | 1.8305 | 1.761172 | 0.6752081
73.37734 | 2.14991 | 2.110689 | 2.01907 | 1.982407 | 1.939006 | 1.888452 | 1.830538 | 1.761239 | 0.6774777
73.38734 | 2.149911 | 2.110696 | 2.019088 | 1.982429 | 1.939033 | 1.888485 | 1.830576 | 1.761306 | 0.6797497
73.39734 | 2.149912 | 2.110702 | 2.019106 | 1.982451 | 1.93906 | 1.888517 | 1.830614 | 1.761374 | 0.682024
73.40734 | 2.149914 | 2.110709 | 2.019124 | 1.982474 | 1.939087 | 1.888549 | 1.830652 | 1.761441 | 0.6843007
73.41734 | 2.149915 | 2.110715 | 2.019142 | 1.982496 | 1.939113 | 1.888581 | 1.83069 | 1.761507 | 0.6865796
73.42734 | 2.149916 | 2.110722 | 2.01916 | 1.982518 | 1.93914 | 1.888614 | 1.830728 | 1.761574 | 0.6888607
73.43734 | 2.149918 | 2.110728 | 2.019177 | 1.98254 | 1.939167 | 1.888646 | 1.830766 | 1.761641 | 0.6911441
73.44734 | 2.149919 | 2.110735 | 2.019195 | 1.982562 | 1.939194 | 1.888678 | 1.830804 | 1.761707 | 0.6934297
73.45735 | 2.14992 | 2.110741 | 2.019213 | 1.982584 | 1.939221 | 1.88871 | 1.830842 | 1.761773 | 0.6957175
73.46735 | 2.149921 | 2.110748 | 2.019231 | 1.982606 | 1.939248 | 1.888743 | 1.83088 | 1.76184 | 0.6980073
73.47735 | 2.149923 | 2.110754 | 2.019249 | 1.982628 | 1.939275 | 1.888775 | 1.830918 | 1.761906 | 0.7002993
73.48735 | 2.149924 | 2.110761 | 2.019267 | 1.98265 | 1.939302 | 1.888807 | 1.830956 | 1.761971 | 0.7025933
73.49735 | 2.149925 | 2.110767 | 2.019285 | 1.982672 | 1.939329 | 1.888839 | 1.830994 | 1.762037 | 0.7048894
73.50735 | 2.149926 | 2.110774 | 2.019302 | 1.982695 | 1.939356 | 1.888871 | 1.831031 | 1.762103 | 0.7071874
73.51735 | 2.149928 | 2.11078 | 2.01932 | 1.982717 | 1.939383 | 1.888904 | 1.831069 | 1.762168 | 0.7094874
73.52735 | 2.149929 | 2.110786 | 2.019338 | 1.982739 | 1.939409 | 1.888936 | 1.831107 | 1.762234 | 0.7117894
73.53735 | 2.14993 | 2.110793 | 2.019356 | 1.982761 | 1.939436 | 1.888968 | 1.831145 | 1.762299 | 0.7140932
73.54735 | 2.149932 | 2.110799 | 2.019374 | 1.982783 | 1.939463 | 1.889 | 1.831183 | 1.762364 | 0.7163989
73.55736 | 2.149933 | 2.110806 | 2.019391 | 1.982805 | 1.93949 | 1.889032 | 1.831221 | 1.762429 | 0.7187065
73.56736 | 2.149934 | 2.110812 | 2.019409 | 1.982827 | 1.939517 | 1.889064 | 1.831259 | 1.762493 | 0.7210158
73.57736 | 2.149935 | 2.110819 | 2.019427 | 1.982849 | 1.939544 | 1.889097 | 1.831297 | 1.762558 | 0.7233269
73.58736 | 2.149937 | 2.110825 | 2.019445 | 1.982871 | 1.939571 | 1.889129 | 1.831334 | 1.762623 | 0.7256398
73.59736 | 2.149938 | 2.110832 | 2.019463 | 1.982893 | 1.939597 | 1.889161 | 1.831372 | 1.762687 | 0.7279543
73.60736 | 2.149939 | 2.110838 | 2.01948 | 1.982915 | 1.939624 | 1.889193 | 1.83141 | 1.762751 | 0.7302706
73.61736 | 2.149941 | 2.110845 | 2.019498 | 1.982937 | 1.939651 | 1.889225 | 1.831448 | 1.762815 | 0.7325884
73.62736 | 2.149942 | 2.110851 | 2.019516 | 1.982959 | 1.939678 | 1.889257 | 1.831486 | 1.762879 | 0.7349079
73.63736 | 2.149943 | 2.110857 | 2.019534 | 1.982981 | 1.939705 | 1.889289 | 1.831523 | 1.762943 | 0.7372289
73.64736 | 2.149944 | 2.110864 | 2.019551 | 1.983003 | 1.939731 | 1.889321 | 1.831561 | 1.763007 | 0.7395515
73.65737 | 2.149946 | 2.11087 | 2.019569 | 1.983025 | 1.939758 | 1.889353 | 1.831599 | 1.763071 | 0.7418755
73.66737 | 2.149947 | 2.110877 | 2.019587 | 1.983047 | 1.939785 | 1.889386 | 1.831637 | 1.763134 | 0.7442011
73.67737 | 2.149948 | 2.110883 | 2.019605 | 1.983069 | 1.939812 | 1.889418 | 1.831674 | 1.763198 | 0.746528
73.68737 | 2.149949 | 2.11089 | 2.019622 | 1.983091 | 1.939839 | 1.88945 | 1.831712 | 1.763261 | 0.7488564
73.69737 | 2.149951 | 2.110896 | 2.01964 | 1.983113 | 1.939865 | 1.889482 | 1.83175 | 1.763324 | 0.7511861
73.70737 | 2.149952 | 2.110902 | 2.019658 | 1.983135 | 1.939892 | 1.889514 | 1.831788 | 1.763387 | 0.7535172
73.71737 | 2.149953 | 2.110909 | 2.019676 | 1.983157 | 1.939919 | 1.889546 | 1.831825 | 1.76345 | 0.7558495
73.72737 | 2.149955 | 2.110915 | 2.019693 | 1.983179 | 1.939946 | 1.889578 | 1.831863 | 1.763513 | 0.7581831
73.73737 | 2.149956 | 2.110922 | 2.019711 | 1.983201 | 1.939972 | 1.88961 | 1.831901 | 1.763575 | 0.760518
73.74737 | 2.149957 | 2.110928 | 2.019729 | 1.983223 | 1.939999 | 1.889642 | 1.831939 | 1.763638 | 0.762854
73.75738 | 2.149958 | 2.110935 | 2.019746 | 1.983245 | 1.940026 | 1.889674 | 1.831976 | 1.7637 | 0.7651912
73.76738 | 2.14996 | 2.110941 | 2.019764 | 1.983267 | 1.940052 | 1.889706 | 1.832014 | 1.763762 | 0.7675295
73.77738 | 2.149961 | 2.110947 | 2.019782 | 1.983288 | 1.940079 | 1.889738 | 1.832052 | 1.763825 | 0.7698689
73.78738 | 2.149962 | 2.110954 | 2.0198 | 1.98331 | 1.940106 | 1.88977 | 1.832089 | 1.763887 | 0.7722094
73.79738 | 2.149963 | 2.11096 | 2.019817 | 1.983332 | 1.940133 | 1.889802 | 1.832127 | 1.763948 | 0.7745509
73.80738 | 2.149965 | 2.110967 | 2.019835 | 1.983354 | 1.940159 | 1.889834 | 1.832164 | 1.76401 | 0.7768933
73.81738 | 2.149966 | 2.110973 | 2.019853 | 1.983376 | 1.940186 | 1.889866 | 1.832202 | 1.764072 | 0.7792368
73.82738 | 2.149967 | 2.11098 | 2.01987 | 1.983398 | 1.940213 | 1.889898 | 1.83224 | 1.764134 | 0.7815811
73.83738 | 2.149969 | 2.110986 | 2.019888 | 1.98342 | 1.940239 | 1.88993 | 1.832277 | 1.764195 | 0.7839263
73.84738 | 2.14997 | 2.110992 | 2.019906 | 1.983442 | 1.940266 | 1.889962 | 1.832315 | 1.764256 | 0.7862724
73.85739 | 2.149971 | 2.110999 | 2.019923 | 1.983464 | 1.940293 | 1.889993 | 1.832353 | 1.764318 | 0.7886193
73.86739 | 2.149972 | 2.111005 | 2.019941 | 1.983486 | 1.940319 | 1.890025 | 1.83239 | 1.764379 | 0.7909669
73.87739 | 2.149974 | 2.111012 | 2.019959 | 1.983507 | 1.940346 | 1.890057 | 1.832428 | 1.76444 | 0.7933153
73.88739 | 2.149975 | 2.111018 | 2.019976 | 1.983529 | 1.940373 | 1.890089 | 1.832465 | 1.764501 | 0.7956644
73.89739 | 2.149976 | 2.111024 | 2.019994 | 1.983551 | 1.940399 | 1.890121 | 1.832503 | 1.764561 | 0.7980142
73.90739 | 2.149977 | 2.111031 | 2.020012 | 1.983573 | 1.940426 | 1.890153 | 1.83254 | 1.764622 | 0.8003646
73.91739 | 2.149979 | 2.111037 | 2.020029 | 1.983595 | 1.940452 | 1.890185 | 1.832578 | 1.764683 | 0.8027156
73.92739 | 2.14998 | 2.111044 | 2.020047 | 1.983617 | 1.940479 | 1.890217 | 1.832615 | 1.764743 | 0.8050672
73.93739 | 2.149981 | 2.11105 | 2.020064 | 1.983639 | 1.940506 | 1.890249 | 1.832653 | 1.764804 | 0.8074193
73.94739 | 2.149982 | 2.111056 | 2.020082 | 1.98366 | 1.940532 | 1.890281 | 1.832691 | 1.764864 | 0.8097719
73.9574 | 2.149984 | 2.111063 | 2.0201 | 1.983682 | 1.940559 | 1.890312 | 1.832728 | 1.764924 | 0.812125
73.9674 | 2.149985 | 2.111069 | 2.020117 | 1.983704 | 1.940585 | 1.890344 | 1.832766 | 1.764984 | 0.8144785
73.9774 | 2.149986 | 2.111075 | 2.020135 | 1.983726 | 1.940612 | 1.890376 | 1.832803 | 1.765044 | 0.8168324
73.9874 | 2.149988 | 2.111082 | 2.020153 | 1.983748 | 1.940639 | 1.890408 | 1.83284 | 1.765104 | 0.8191866
73.9974 | 2.149989 | 2.111088 | 2.02017 | 1.983769 | 1.940665 | 1.89044 | 1.832878 | 1.765163 | 0.8215412
74.0074 | 2.14999 | 2.111095 | 2.020188 | 1.983791 | 1.940692 | 1.890472 | 1.832915 | 1.765223 | 0.823896
74.0174 | 2.149991 | 2.111101 | 2.020205 | 1.983813 | 1.940718 | 1.890503 | 1.832953 | 1.765282 | 0.8262511
74.0274 | 2.149993 | 2.111107 | 2.020223 | 1.983835 | 1.940745 | 1.890535 | 1.83299 | 1.765342 | 0.8286064
74.0374 | 2.149994 | 2.111114 | 2.020241 | 1.983857 | 1.940771 | 1.890567 | 1.833028 | 1.765401 | 0.8309619
74.0474 | 2.149995 | 2.11112 | 2.020258 | 1.983878 | 1.940798 | 1.890599 | 1.833065 | 1.76546 | 0.8333175
74.05741 | 2.149996 | 2.111126 | 2.020276 | 1.9839 | 1.940824 | 1.89063 | 1.833103 | 1.765519 | 0.8356732
74.06741 | 2.149998 | 2.111133 | 2.020293 | 1.983922 | 1.940851 | 1.890662 | 1.83314 | 1.765578 | 0.8380291
74.07741 | 2.149999 | 2.111139 | 2.020311 | 1.983944 | 1.940878 | 1.890694 | 1.833177 | 1.765637 | 0.8403849
74.08741 | 2.15 | 2.111146 | 2.020328 | 1.983965 | 1.940904 | 1.890726 | 1.833215 | 1.765696 | 0.8427408
74.09741 | 2.150001 | 2.111152 | 2.020346 | 1.983987 | 1.940931 | 1.890758 | 1.833252 | 1.765755 | 0.8450966
74.10741 | 2.150003 | 2.111158 | 2.020363 | 1.984009 | 1.940957 | 1.890789 | 1.83329 | 1.765813 | 0.8474523
74.11741 | 2.150004 | 2.111165 | 2.020381 | 1.984031 | 1.940984 | 1.890821 | 1.833327 | 1.765872 | 0.849808
74.12741 | 2.150005 | 2.111171 | 2.020399 | 1.984052 | 1.94101 | 1.890853 | 1.833364 | 1.76593 | 0.8521635
74.13741 | 2.150006 | 2.111177 | 2.020416 | 1.984074 | 1.941036 | 1.890884 | 1.833402 | 1.765989 | 0.8545188
74.14741 | 2.150008 | 2.111184 | 2.020434 | 1.984096 | 1.941063 | 1.890916 | 1.833439 | 1.766047 | 0.8568739
74.15742 | 2.150009 | 2.11119 | 2.020451 | 1.984118 | 1.941089 | 1.890948 | 1.833476 | 1.766105 | 0.8592288
74.16742 | 2.15001 | 2.111196 | 2.020469 | 1.984139 | 1.941116 | 1.89098 | 1.833514 | 1.766163 | 0.8615834
74.17742 | 2.150011 | 2.111203 | 2.020486 | 1.984161 | 1.941142 | 1.891011 | 1.833551 | 1.766221 | 0.8639377
74.18742 | 2.150013 | 2.111209 | 2.020504 | 1.984183 | 1.941169 | 1.891043 | 1.833588 | 1.766279 | 0.8662916
74.19742 | 2.150014 | 2.111215 | 2.020521 | 1.984204 | 1.941195 | 1.891075 | 1.833626 | 1.766336 | 0.8686452
74.20742 | 2.150015 | 2.111222 | 2.020539 | 1.984226 | 1.941222 | 1.891106 | 1.833663 | 1.766394 | 0.8709983
74.21742 | 2.150016 | 2.111228 | 2.020556 | 1.984248 | 1.941248 | 1.891138 | 1.8337 | 1.766452 | 0.873351
74.22742 | 2.150018 | 2.111234 | 2.020574 | 1.984269 | 1.941274 | 1.89117 | 1.833737 | 1.766509 | 0.8757032
74.23742 | 2.150019 | 2.111241 | 2.020591 | 1.984291 | 1.941301 | 1.891201 | 1.833775 | 1.766566 | 0.8780548
74.24742 | 2.15002 | 2.111247 | 2.020609 | 1.984313 | 1.941327 | 1.891233 | 1.833812 | 1.766624 | 0.8804059
74.25743 | 2.150021 | 2.111254 | 2.020626 | 1.984334 | 1.941354 | 1.891264 | 1.833849 | 1.766681 | 0.8827564
74.26743 | 2.150023 | 2.11126 | 2.020644 | 1.984356 | 1.94138 | 1.891296 | 1.833886 | 1.766738 | 0.8851063
74.27743 | 2.150024 | 2.111266 | 2.020661 | 1.984378 | 1.941406 | 1.891328 | 1.833924 | 1.766795 | 0.8874555
74.28743 | 2.150025 | 2.111273 | 2.020679 | 1.984399 | 1.941433 | 1.891359 | 1.833961 | 1.766852 | 0.889804
74.29743 | 2.150026 | 2.111279 | 2.020696 | 1.984421 | 1.941459 | 1.891391 | 1.833998 | 1.766909 | 0.8921518
74.30743 | 2.150028 | 2.111285 | 2.020714 | 1.984443 | 1.941486 | 1.891423 | 1.834035 | 1.766965 | 0.8944989
74.31743 | 2.150029 | 2.111291 | 2.020731 | 1.984464 | 1.941512 | 1.891454 | 1.834073 | 1.767022 | 0.8968451
74.32743 | 2.15003 | 2.111298 | 2.020749 | 1.984486 | 1.941538 | 1.891486 | 1.83411 | 1.767078 | 0.8991905
74.33743 | 2.150031 | 2.111304 | 2.020766 | 1.984508 | 1.941565 | 1.891517 | 1.834147 | 1.767135 | 0.901535
74.34743 | 2.150033 | 2.11131 | 2.020783 | 1.984529 | 1.941591 | 1.891549 | 1.834184 | 1.767191 | 0.9038786
74.35744 | 2.150034 | 2.111317 | 2.020801 | 1.984551 | 1.941617 | 1.89158 | 1.834221 | 1.767248 | 0.9062212
74.36744 | 2.150035 | 2.111323 | 2.020818 | 1.984572 | 1.941644 | 1.891612 | 1.834258 | 1.767304 | 0.9085629
74.37744 | 2.150036 | 2.111329 | 2.020836 | 1.984594 | 1.94167 | 1.891643 | 1.834296 | 1.76736 | 0.9109036
74.38744 | 2.150038 | 2.111336 | 2.020853 | 1.984616 | 1.941696 | 1.891675 | 1.834333 | 1.767416 | 0.9132433
74.39744 | 2.150039 | 2.111342 | 2.020871 | 1.984637 | 1.941723 | 1.891707 | 1.83437 | 1.767472 | 0.9155819
74.40744 | 2.15004 | 2.111348 | 2.020888 | 1.984659 | 1.941749 | 1.891738 | 1.834407 | 1.767528 | 0.9179193
74.41744 | 2.150041 | 2.111355 | 2.020905 | 1.98468 | 1.941775 | 1.89177 | 1.834444 | 1.767583 | 0.9202556
74.42744 | 2.150043 | 2.111361 | 2.020923 | 1.984702 | 1.941802 | 1.891801 | 1.834481 | 1.767639 | 0.9225908
74.43744 | 2.150044 | 2.111367 | 2.02094 | 1.984724 | 1.941828 | 1.891833 | 1.834518 | 1.767695 | 0.9249247
74.44744 | 2.150045 | 2.111374 | 2.020958 | 1.984745 | 1.941854 | 1.891864 | 1.834555 | 1.76775 | 0.9272574
74.45745 | 2.150046 | 2.11138 | 2.020975 | 1.984767 | 1.94188 | 1.891896 | 1.834592 | 1.767806 | 0.9295888
74.46745 | 2.150048 | 2.111386 | 2.020992 | 1.984788 | 1.941907 | 1.891927 | 1.834629 | 1.767861 | 0.9319189
74.47745 | 2.150049 | 2.111392 | 2.02101 | 1.98481 | 1.941933 | 1.891958 | 1.834667 | 1.767916 | 0.9342477
74.48745 | 2.15005 | 2.111399 | 2.021027 | 1.984831 | 1.941959 | 1.89199 | 1.834704 | 1.767972 | 0.9365751
74.49745 | 2.150051 | 2.111405 | 2.021045 | 1.984853 | 1.941985 | 1.892021 | 1.834741 | 1.768027 | 0.938901
74.50745 | 2.150053 | 2.111411 | 2.021062 | 1.984874 | 1.942012 | 1.892053 | 1.834778 | 1.768082 | 0.9412256
74.51745 | 2.150054 | 2.111418 | 2.021079 | 1.984896 | 1.942038 | 1.892084 | 1.834815 | 1.768137 | 0.9435486
74.52745 | 2.150055 | 2.111424 | 2.021097 | 1.984917 | 1.942064 | 1.892116 | 1.834852 | 1.768192 | 0.9458702
74.53745 | 2.150056 | 2.11143 | 2.021114 | 1.984939 | 1.94209 | 1.892147 | 1.834889 | 1.768246 | 0.9481902
74.54745 | 2.150058 | 2.111437 | 2.021131 | 1.98496 | 1.942117 | 1.892179 | 1.834926 | 1.768301 | 0.9505086
74.55746 | 2.150059 | 2.111443 | 2.021149 | 1.984982 | 1.942143 | 1.89221 | 1.834963 | 1.768356 | 0.9528254
74.56746 | 2.15006 | 2.111449 | 2.021166 | 1.985003 | 1.942169 | 1.892241 | 1.835 | 1.76841 | 0.9551406
74.57746 | 2.150061 | 2.111455 | 2.021184 | 1.985025 | 1.942195 | 1.892273 | 1.835037 | 1.768465 | 0.9574541
74.58746 | 2.150063 | 2.111462 | 2.021201 | 1.985046 | 1.942221 | 1.892304 | 1.835074 | 1.768519 | 0.9597659
74.59746 | 2.150064 | 2.111468 | 2.021218 | 1.985068 | 1.942248 | 1.892335 | 1.835111 | 1.768573 | 0.962076
74.60746 | 2.150065 | 2.111474 | 2.021236 | 1.985089 | 1.942274 | 1.892367 | 1.835148 | 1.768628 | 0.9643843
74.61746 | 2.150066 | 2.111481 | 2.021253 | 1.985111 | 1.9423 | 1.892398 | 1.835185 | 1.768682 | 0.9666908
74.62746 | 2.150068 | 2.111487 | 2.02127 | 1.985132 | 1.942326 | 1.89243 | 1.835221 | 1.768736 | 0.9689955
74.63746 | 2.150069 | 2.111493 | 2.021288 | 1.985154 | 1.942352 | 1.892461 | 1.835258 | 1.76879 | 0.9712983
74.64746 | 2.15007 | 2.111499 | 2.021305 | 1.985175 | 1.942378 | 1.892492 | 1.835295 | 1.768844 | 0.9735992
74.65747 | 2.150071 | 2.111506 | 2.021322 | 1.985197 | 1.942405 | 1.892524 | 1.835332 | 1.768898 | 0.9758982
74.66747 | 2.150073 | 2.111512 | 2.021339 | 1.985218 | 1.942431 | 1.892555 | 1.835369 | 1.768952 | 0.9781952
74.67747 | 2.150074 | 2.111518 | 2.021357 | 1.98524 | 1.942457 | 1.892586 | 1.835406 | 1.769005 | 0.9804902
74.68747 | 2.150075 | 2.111524 | 2.021374 | 1.985261 | 1.942483 | 1.892618 | 1.835443 | 1.769059 | 0.9827833
74.69747 | 2.150076 | 2.111531 | 2.021391 | 1.985282 | 1.942509 | 1.892649 | 1.83548 | 1.769113 | 0.9850742
74.70747 | 2.150078 | 2.111537 | 2.021409 | 1.985304 | 1.942535 | 1.89268 | 1.835517 | 1.769166 | 0.9873631
74.71747 | 2.150079 | 2.111543 | 2.021426 | 1.985325 | 1.942561 | 1.892711 | 1.835553 | 1.76922 | 0.9896499
74.72747 | 2.15008 | 2.111549 | 2.021443 | 1.985347 | 1.942587 | 1.892743 | 1.83559 | 1.769273 | 0.9919345
74.73747 | 2.150081 | 2.111556 | 2.021461 | 1.985368 | 1.942613 | 1.892774 | 1.835627 | 1.769326 | 0.994217
74.74747 | 2.150083 | 2.111562 | 2.021478 | 1.98539 | 1.94264 | 1.892805 | 1.835664 | 1.76938 | 0.9964973
74.75748 | 2.150084 | 2.111568 | 2.021495 | 1.985411 | 1.942666 | 1.892836 | 1.835701 | 1.769433 | 0.9987753
74.76748 | 2.150085 | 2.111574 | 2.021512 | 1.985432 | 1.942692 | 1.892868 | 1.835738 | 1.769486 | 1.001051
74.77748 | 2.150086 | 2.111581 | 2.02153 | 1.985454 | 1.942718 | 1.892899 | 1.835774 | 1.769539 | 1.003325
74.78748 | 2.150087 | 2.111587 | 2.021547 | 1.985475 | 1.942744 | 1.89293 | 1.835811 | 1.769592 | 1.005596
74.79748 | 2.150089 | 2.111593 | 2.021564 | 1.985497 | 1.94277 | 1.892961 | 1.835848 | 1.769645 | 1.007864
74.80748 | 2.15009 | 2.111599 | 2.021581 | 1.985518 | 1.942796 | 1.892993 | 1.835885 | 1.769697 | 1.010131
74.81748 | 2.150091 | 2.111606 | 2.021599 | 1.985539 | 1.942822 | 1.893024 | 1.835922 | 1.76975 | 1.012395
74.82748 | 2.150092 | 2.111612 | 2.021616 | 1.985561 | 1.942848 | 1.893055 | 1.835958 | 1.769803 | 1.014656
74.83748 | 2.150094 | 2.111618 | 2.021633 | 1.985582 | 1.942874 | 1.893086 | 1.835995 | 1.769855 | 1.016916
74.84748 | 2.150095 | 2.111624 | 2.02165 | 1.985603 | 1.9429 | 1.893117 | 1.836032 | 1.769908 | 1.019172
74.85749 | 2.150096 | 2.111631 | 2.021668 | 1.985625 | 1.942926 | 1.893149 | 1.836069 | 1.769961 | 1.021426
74.86749 | 2.150097 | 2.111637 | 2.021685 | 1.985646 | 1.942952 | 1.89318 | 1.836105 | 1.770013 | 1.023678
74.87749 | 2.150099 | 2.111643 | 2.021702 | 1.985667 | 1.942978 | 1.893211 | 1.836142 | 1.770065 | 1.025927
74.88749 | 2.1501 | 2.111649 | 2.021719 | 1.985689 | 1.943004 | 1.893242 | 1.836179 | 1.770118 | 1.028173
74.89749 | 2.150101 | 2.111656 | 2.021736 | 1.98571 | 1.94303 | 1.893273 | 1.836215 | 1.77017 | 1.030417
74.90749 | 2.150102 | 2.111662 | 2.021754 | 1.985731 | 1.943056 | 1.893305 | 1.836252 | 1.770222 | 1.032658
74.91749 | 2.150103 | 2.111668 | 2.021771 | 1.985753 | 1.943082 | 1.893336 | 1.836289 | 1.770274 | 1.034896
74.92749 | 2.150105 | 2.111674 | 2.021788 | 1.985774 | 1.943108 | 1.893367 | 1.836326 | 1.770326 | 1.037132
74.93749 | 2.150106 | 2.111681 | 2.021805 | 1.985795 | 1.943134 | 1.893398 | 1.836362 | 1.770378 | 1.039364
74.94749 | 2.150107 | 2.111687 | 2.021822 | 1.985817 | 1.94316 | 1.893429 | 1.836399 | 1.77043 | 1.041594
74.9575 | 2.150108 | 2.111693 | 2.02184 | 1.985838 | 1.943186 | 1.89346 | 1.836436 | 1.770482 | 1.043822
74.9675 | 2.15011 | 2.111699 | 2.021857 | 1.985859 | 1.943212 | 1.893491 | 1.836472 | 1.770533 | 1.046046
74.9775 | 2.150111 | 2.111705 | 2.021874 | 1.98588 | 1.943238 | 1.893522 | 1.836509 | 1.770585 | 1.048268
74.9875 | 2.150112 | 2.111712 | 2.021891 | 1.985902 | 1.943264 | 1.893553 | 1.836545 | 1.770637 | 1.050486
74.9975 | 2.150113 | 2.111718 | 2.021908 | 1.985923 | 1.94329 | 1.893585 | 1.836582 | 1.770688 | 1.052702
75.0075 | 2.150115 | 2.111724 | 2.021925 | 1.985944 | 1.943316 | 1.893616 | 1.836619 | 1.77074 | 1.054915
75.0175 | 2.150116 | 2.11173 | 2.021943 | 1.985966 | 1.943342 | 1.893647 | 1.836655 | 1.770791 | 1.057125
75.0275 | 2.150117 | 2.111736 | 2.02196 | 1.985987 | 1.943368 | 1.893678 | 1.836692 | 1.770843 | 1.059332
75.0375 | 2.150118 | 2.111743 | 2.021977 | 1.986008 | 1.943393 | 1.893709 | 1.836728 | 1.770894 | 1.061535
75.0475 | 2.150119 | 2.111749 | 2.021994 | 1.986029 | 1.943419 | 1.89374 | 1.836765 | 1.770945 | 1.063736
75.05751 | 2.150121 | 2.111755 | 2.022011 | 1.986051 | 1.943445 | 1.893771 | 1.836802 | 1.770996 | 1.065934
75.06751 | 2.150122 | 2.111761 | 2.022028 | 1.986072 | 1.943471 | 1.893802 | 1.836838 | 1.771048 | 1.068129
75.07751 | 2.150123 | 2.111767 | 2.022045 | 1.986093 | 1.943497 | 1.893833 | 1.836875 | 1.771099 | 1.07032
75.08751 | 2.150124 | 2.111774 | 2.022063 | 1.986114 | 1.943523 | 1.893864 | 1.836911 | 1.77115 | 1.072509
75.09751 | 2.150126 | 2.11178 | 2.02208 | 1.986135 | 1.943549 | 1.893895 | 1.836948 | 1.771201 | 1.074694
75.10751 | 2.150127 | 2.111786 | 2.022097 | 1.986157 | 1.943575 | 1.893926 | 1.836984 | 1.771252 | 1.076876
75.11751 | 2.150128 | 2.111792 | 2.022114 | 1.986178 | 1.943601 | 1.893957 | 1.837021 | 1.771302 | 1.079055
75.12751 | 2.150129 | 2.111798 | 2.022131 | 1.986199 | 1.943626 | 1.893988 | 1.837057 | 1.771353 | 1.08123
75.13751 | 2.150131 | 2.111805 | 2.022148 | 1.98622 | 1.943652 | 1.894019 | 1.837094 | 1.771404 | 1.083403
75.14751 | 2.150132 | 2.111811 | 2.022165 | 1.986241 | 1.943678 | 1.89405 | 1.83713 | 1.771455 | 1.085572
75.15752 | 2.150133 | 2.111817 | 2.022182 | 1.986263 | 1.943704 | 1.894081 | 1.837167 | 1.771505 | 1.087737
75.16752 | 2.150134 | 2.111823 | 2.022199 | 1.986284 | 1.94373 | 1.894112 | 1.837203 | 1.771556 | 1.0899
75.17752 | 2.150135 | 2.111829 | 2.022216 | 1.986305 | 1.943756 | 1.894143 | 1.83724 | 1.771606 | 1.092059
75.18752 | 2.150137 | 2.111836 | 2.022234 | 1.986326 | 1.943781 | 1.894174 | 1.837276 | 1.771657 | 1.094214
75.19752 | 2.150138 | 2.111842 | 2.022251 | 1.986347 | 1.943807 | 1.894205 | 1.837313 | 1.771707 | 1.096366
75.20752 | 2.150139 | 2.111848 | 2.022268 | 1.986369 | 1.943833 | 1.894236 | 1.837349 | 1.771758 | 1.098515
75.21752 | 2.15014 | 2.111854 | 2.022285 | 1.98639 | 1.943859 | 1.894267 | 1.837386 | 1.771808 | 1.100661
75.22752 | 2.150142 | 2.11186 | 2.022302 | 1.986411 | 1.943885 | 1.894297 | 1.837422 | 1.771858 | 1.102802
75.23752 | 2.150143 | 2.111867 | 2.022319 | 1.986432 | 1.94391 | 1.894328 | 1.837458 | 1.771908 | 1.104941
75.24752 | 2.150144 | 2.111873 | 2.022336 | 1.986453 | 1.943936 | 1.894359 | 1.837495 | 1.771958 | 1.107076
75.25753 | 2.150145 | 2.111879 | 2.022353 | 1.986474 | 1.943962 | 1.89439 | 1.837531 | 1.772008 | 1.109207
75.26753 | 2.150146 | 2.111885 | 2.02237 | 1.986495 | 1.943988 | 1.894421 | 1.837568 | 1.772058 | 1.111335
75.27753 | 2.150148 | 2.111891 | 2.022387 | 1.986517 | 1.944013 | 1.894452 | 1.837604 | 1.772108 | 1.113459
75.28753 | 2.150149 | 2.111897 | 2.022404 | 1.986538 | 1.944039 | 1.894483 | 1.83764 | 1.772158 | 1.115579
75.29753 | 2.15015 | 2.111904 | 2.022421 | 1.986559 | 1.944065 | 1.894514 | 1.837677 | 1.772208 | 1.117696
75.30753 | 2.150151 | 2.11191 | 2.022438 | 1.98658 | 1.944091 | 1.894545 | 1.837713 | 1.772258 | 1.11981
75.31753 | 2.150152 | 2.111916 | 2.022455 | 1.986601 | 1.944116 | 1.894575 | 1.83775 | 1.772308 | 1.121919
75.32753 | 2.150154 | 2.111922 | 2.022472 | 1.986622 | 1.944142 | 1.894606 | 1.837786 | 1.772357 | 1.124025
75.33753 | 2.150155 | 2.111928 | 2.022489 | 1.986643 | 1.944168 | 1.894637 | 1.837822 | 1.772407 | 1.126127
75.34753 | 2.150156 | 2.111934 | 2.022506 | 1.986664 | 1.944194 | 1.894668 | 1.837859 | 1.772456 | 1.128226
75.35754 | 2.150157 | 2.111941 | 2.022523 | 1.986685 | 1.944219 | 1.894699 | 1.837895 | 1.772506 | 1.130321
75.36754 | 2.150159 | 2.111947 | 2.02254 | 1.986706 | 1.944245 | 1.89473 | 1.837931 | 1.772555 | 1.132412
75.37754 | 2.15016 | 2.111953 | 2.022557 | 1.986728 | 1.944271 | 1.89476 | 1.837968 | 1.772605 | 1.134499
75.38754 | 2.150161 | 2.111959 | 2.022574 | 1.986749 | 1.944296 | 1.894791 | 1.838004 | 1.772654 | 1.136582
75.39754 | 2.150162 | 2.111965 | 2.022591 | 1.98677 | 1.944322 | 1.894822 | 1.83804 | 1.772704 | 1.138662
75.40754 | 2.150163 | 2.111971 | 2.022608 | 1.986791 | 1.944348 | 1.894853 | 1.838076 | 1.772753 | 1.140737
75.41754 | 2.150165 | 2.111977 | 2.022625 | 1.986812 | 1.944373 | 1.894884 | 1.838113 | 1.772802 | 1.142809
75.42754 | 2.150166 | 2.111984 | 2.022642 | 1.986833 | 1.944399 | 1.894914 | 1.838149 | 1.772851 | 1.144877
75.43754 | 2.150167 | 2.11199 | 2.022659 | 1.986854 | 1.944425 | 1.894945 | 1.838185 | 1.7729 | 1.146941
75.44754 | 2.150168 | 2.111996 | 2.022676 | 1.986875 | 1.94445 | 1.894976 | 1.838221 | 1.772949 | 1.149001
75.45755 | 2.15017 | 2.112002 | 2.022693 | 1.986896 | 1.944476 | 1.895007 | 1.838258 | 1.772998 | 1.151057
75.46755 | 2.150171 | 2.112008 | 2.02271 | 1.986917 | 1.944502 | 1.895037 | 1.838294 | 1.773047 | 1.15311
75.47755 | 2.150172 | 2.112014 | 2.022727 | 1.986938 | 1.944527 | 1.895068 | 1.83833 | 1.773096 | 1.155158
75.48755 | 2.150173 | 2.11202 | 2.022744 | 1.986959 | 1.944553 | 1.895099 | 1.838366 | 1.773145 | 1.157202
75.49755 | 2.150174 | 2.112027 | 2.022761 | 1.98698 | 1.944579 | 1.89513 | 1.838403 | 1.773194 | 1.159243
75.50755 | 2.150176 | 2.112033 | 2.022778 | 1.987001 | 1.944604 | 1.89516 | 1.838439 | 1.773243 | 1.161279
75.51755 | 2.150177 | 2.112039 | 2.022795 | 1.987022 | 1.94463 | 1.895191 | 1.838475 | 1.773291 | 1.163311
75.52755 | 2.150178 | 2.112045 | 2.022812 | 1.987043 | 1.944655 | 1.895222 | 1.838511 | 1.77334 | 1.165339
75.53755 | 2.150179 | 2.112051 | 2.022829 | 1.987064 | 1.944681 | 1.895252 | 1.838547 | 1.773389 | 1.167363
75.54755 | 2.15018 | 2.112057 | 2.022846 | 1.987085 | 1.944707 | 1.895283 | 1.838583 | 1.773437 | 1.169383
75.55756 | 2.150182 | 2.112063 | 2.022863 | 1.987106 | 1.944732 | 1.895314 | 1.83862 | 1.773486 | 1.171399
75.56756 | 2.150183 | 2.112069 | 2.02288 | 1.987127 | 1.944758 | 1.895344 | 1.838656 | 1.773534 | 1.173411
75.57756 | 2.150184 | 2.112076 | 2.022897 | 1.987148 | 1.944783 | 1.895375 | 1.838692 | 1.773583 | 1.175418
75.58756 | 2.150185 | 2.112082 | 2.022913 | 1.987169 | 1.944809 | 1.895406 | 1.838728 | 1.773631 | 1.177422
75.59756 | 2.150186 | 2.112088 | 2.02293 | 1.98719 | 1.944835 | 1.895436 | 1.838764 | 1.77368 | 1.179421
75.60756 | 2.150188 | 2.112094 | 2.022947 | 1.987211 | 1.94486 | 1.895467 | 1.8388 | 1.773728 | 1.181416
75.61756 | 2.150189 | 2.1121 | 2.022964 | 1.987232 | 1.944886 | 1.895498 | 1.838836 | 1.773776 | 1.183407
75.62756 | 2.15019 | 2.112106 | 2.022981 | 1.987253 | 1.944911 | 1.895528 | 1.838873 | 1.773824 | 1.185394
75.63756 | 2.150191 | 2.112112 | 2.022998 | 1.987274 | 1.944937 | 1.895559 | 1.838909 | 1.773872 | 1.187376
75.64756 | 2.150193 | 2.112118 | 2.023015 | 1.987295 | 1.944962 | 1.895589 | 1.838945 | 1.773921 | 1.189354
75.65757 | 2.150194 | 2.112124 | 2.023032 | 1.987316 | 1.944988 | 1.89562 | 1.838981 | 1.773969 | 1.191328
75.66757 | 2.150195 | 2.112131 | 2.023049 | 1.987337 | 1.945013 | 1.895651 | 1.839017 | 1.774017 | 1.193298
75.67757 | 2.150196 | 2.112137 | 2.023066 | 1.987357 | 1.945039 | 1.895681 | 1.839053 | 1.774065 | 1.195263
75.68757 | 2.150197 | 2.112143 | 2.023082 | 1.987378 | 1.945064 | 1.895712 | 1.839089 | 1.774113 | 1.197224
75.69757 | 2.150199 | 2.112149 | 2.023099 | 1.987399 | 1.94509 | 1.895742 | 1.839125 | 1.77416 | 1.199181
75.70757 | 2.1502 | 2.112155 | 2.023116 | 1.98742 | 1.945115 | 1.895773 | 1.839161 | 1.774208 | 1.201133
75.71757 | 2.150201 | 2.112161 | 2.023133 | 1.987441 | 1.945141 | 1.895804 | 1.839197 | 1.774256 | 1.203081
75.72757 | 2.150202 | 2.112167 | 2.02315 | 1.987462 | 1.945166 | 1.895834 | 1.839233 | 1.774304 | 1.205025
75.73757 | 2.150203 | 2.112173 | 2.023167 | 1.987483 | 1.945192 | 1.895865 | 1.839269 | 1.774352 | 1.206964
75.74757 | 2.150205 | 2.112179 | 2.023184 | 1.987504 | 1.945217 | 1.895895 | 1.839305 | 1.774399 | 1.208899
75.75758 | 2.150206 | 2.112185 | 2.0232 | 1.987525 | 1.945243 | 1.895926 | 1.839341 | 1.774447 | 1.21083
75.76758 | 2.150207 | 2.112192 | 2.023217 | 1.987546 | 1.945268 | 1.895956 | 1.839377 | 1.774494 | 1.212756
75.77758 | 2.150208 | 2.112198 | 2.023234 | 1.987566 | 1.945294 | 1.895987 | 1.839413 | 1.774542 | 1.214678
75.78758 | 2.150209 | 2.112204 | 2.023251 | 1.987587 | 1.945319 | 1.896017 | 1.839449 | 1.77459 | 1.216595
75.79758 | 2.150211 | 2.11221 | 2.023268 | 1.987608 | 1.945345 | 1.896048 | 1.839485 | 1.774637 | 1.218508
75.80758 | 2.150212 | 2.112216 | 2.023285 | 1.987629 | 1.94537 | 1.896078 | 1.839521 | 1.774684 | 1.220417
75.81758 | 2.150213 | 2.112222 | 2.023301 | 1.98765 | 1.945395 | 1.896109 | 1.839557 | 1.774732 | 1.222321
75.82758 | 2.150214 | 2.112228 | 2.023318 | 1.987671 | 1.945421 | 1.896139 | 1.839593 | 1.774779 | 1.22422
75.83758 | 2.150215 | 2.112234 | 2.023335 | 1.987692 | 1.945446 | 1.89617 | 1.839629 | 1.774826 | 1.226115
75.84758 | 2.150217 | 2.11224 | 2.023352 | 1.987712 | 1.945472 | 1.8962 | 1.839665 | 1.774874 | 1.228006
75.85759 | 2.150218 | 2.112246 | 2.023369 | 1.987733 | 1.945497 | 1.896231 | 1.839701 | 1.774921 | 1.229892
75.86759 | 2.150219 | 2.112252 | 2.023385 | 1.987754 | 1.945523 | 1.896261 | 1.839737 | 1.774968 | 1.231773
75.87759 | 2.15022 | 2.112258 | 2.023402 | 1.987775 | 1.945548 | 1.896292 | 1.839772 | 1.775015 | 1.23365
75.88759 | 2.150221 | 2.112265 | 2.023419 | 1.987796 | 1.945573 | 1.896322 | 1.839808 | 1.775062 | 1.235523
75.89759 | 2.150223 | 2.112271 | 2.023436 | 1.987817 | 1.945599 | 1.896353 | 1.839844 | 1.775109 | 1.237391
75.90759 | 2.150224 | 2.112277 | 2.023453 | 1.987837 | 1.945624 | 1.896383 | 1.83988 | 1.775156 | 1.239254
75.91759 | 2.150225 | 2.112283 | 2.023469 | 1.987858 | 1.945649 | 1.896413 | 1.839916 | 1.775203 | 1.241113
75.92759 | 2.150226 | 2.112289 | 2.023486 | 1.987879 | 1.945675 | 1.896444 | 1.839952 | 1.77525 | 1.242967
75.93759 | 2.150227 | 2.112295 | 2.023503 | 1.9879 | 1.9457 | 1.896474 | 1.839988 | 1.775297 | 1.244817
75.94759 | 2.150229 | 2.112301 | 2.02352 | 1.987921 | 1.945725 | 1.896505 | 1.840024 | 1.775344 | 1.246662
75.9576 | 2.15023 | 2.112307 | 2.023536 | 1.987941 | 1.945751 | 1.896535 | 1.840059 | 1.775391 | 1.248503
75.9676 | 2.150231 | 2.112313 | 2.023553 | 1.987962 | 1.945776 | 1.896565 | 1.840095 | 1.775438 | 1.250338
75.9776 | 2.150232 | 2.112319 | 2.02357 | 1.987983 | 1.945802 | 1.896596 | 1.840131 | 1.775484 | 1.25217
75.9876 | 2.150233 | 2.112325 | 2.023587 | 1.988004 | 1.945827 | 1.896626 | 1.840167 | 1.775531 | 1.253996
75.9976 | 2.150235 | 2.112331 | 2.023603 | 1.988024 | 1.945852 | 1.896657 | 1.840203 | 1.775578 | 1.255818
76.0076 | 2.150236 | 2.112337 | 2.02362 | 1.988045 | 1.945877 | 1.896687 | 1.840238 | 1.775624 | 1.257636
76.0176 | 2.150237 | 2.112343 | 2.023637 | 1.988066 | 1.945903 | 1.896717 | 1.840274 | 1.775671 | 1.259448
76.0276 | 2.150238 | 2.112349 | 2.023654 | 1.988087 | 1.945928 | 1.896748 | 1.84031 | 1.775717 | 1.261257
76.0376 | 2.150239 | 2.112355 | 2.02367 | 1.988107 | 1.945953 | 1.896778 | 1.840346 | 1.775764 | 1.26306
76.0476 | 2.150241 | 2.112362 | 2.023687 | 1.988128 | 1.945979 | 1.896808 | 1.840381 | 1.77581 | 1.264859
76.05761 | 2.150242 | 2.112368 | 2.023704 | 1.988149 | 1.946004 | 1.896839 | 1.840417 | 1.775857 | 1.266653
76.06761 | 2.150243 | 2.112374 | 2.023721 | 1.98817 | 1.946029 | 1.896869 | 1.840453 | 1.775903 | 1.268442
76.07761 | 2.150244 | 2.11238 | 2.023737 | 1.98819 | 1.946055 | 1.896899 | 1.840489 | 1.775949 | 1.270227
76.08761 | 2.150245 | 2.112386 | 2.023754 | 1.988211 | 1.94608 | 1.89693 | 1.840524 | 1.775996 | 1.272007
76.09761 | 2.150247 | 2.112392 | 2.023771 | 1.988232 | 1.946105 | 1.89696 | 1.84056 | 1.776042 | 1.273782
76.10761 | 2.150248 | 2.112398 | 2.023787 | 1.988252 | 1.94613 | 1.89699 | 1.840596 | 1.776088 | 1.275553
76.11761 | 2.150249 | 2.112404 | 2.023804 | 1.988273 | 1.946156 | 1.897021 | 1.840632 | 1.776134 | 1.277319
76.12761 | 2.15025 | 2.11241 | 2.023821 | 1.988294 | 1.946181 | 1.897051 | 1.840667 | 1.776181 | 1.27908
76.13761 | 2.150251 | 2.112416 | 2.023837 | 1.988315 | 1.946206 | 1.897081 | 1.840703 | 1.776227 | 1.280837
76.14761 | 2.150253 | 2.112422 | 2.023854 | 1.988335 | 1.946231 | 1.897111 | 1.840739 | 1.776273 | 1.282588
76.15762 | 2.150254 | 2.112428 | 2.023871 | 1.988356 | 1.946257 | 1.897142 | 1.840774 | 1.776319 | 1.284335
76.16762 | 2.150255 | 2.112434 | 2.023887 | 1.988377 | 1.946282 | 1.897172 | 1.84081 | 1.776365 | 1.286078
76.17762 | 2.150256 | 2.11244 | 2.023904 | 1.988397 | 1.946307 | 1.897202 | 1.840846 | 1.776411 | 1.287815
76.18762 | 2.150257 | 2.112446 | 2.023921 | 1.988418 | 1.946332 | 1.897232 | 1.840881 | 1.776457 | 1.289548
76.19762 | 2.150259 | 2.112452 | 2.023937 | 1.988439 | 1.946357 | 1.897263 | 1.840917 | 1.776503 | 1.291276
76.20762 | 2.15026 | 2.112458 | 2.023954 | 1.988459 | 1.946383 | 1.897293 | 1.840953 | 1.776549 | 1.292999
76.21762 | 2.150261 | 2.112464 | 2.023971 | 1.98848 | 1.946408 | 1.897323 | 1.840988 | 1.776594 | 1.294718
76.22762 | 2.150262 | 2.11247 | 2.023987 | 1.988501 | 1.946433 | 1.897353 | 1.841024 | 1.77664 | 1.296432
76.23762 | 2.150263 | 2.112476 | 2.024004 | 1.988521 | 1.946458 | 1.897383 | 1.841059 | 1.776686 | 1.298141
76.24762 | 2.150264 | 2.112482 | 2.024021 | 1.988542 | 1.946483 | 1.897414 | 1.841095 | 1.776732 | 1.299845
76.25763 | 2.150266 | 2.112488 | 2.024037 | 1.988562 | 1.946508 | 1.897444 | 1.841131 | 1.776778 | 1.301545
76.26763 | 2.150267 | 2.112494 | 2.024054 | 1.988583 | 1.946534 | 1.897474 | 1.841166 | 1.776823 | 1.303239
76.27763 | 2.150268 | 2.1125 | 2.024071 | 1.988604 | 1.946559 | 1.897504 | 1.841202 | 1.776869 | 1.304929
76.28763 | 2.150269 | 2.112506 | 2.024087 | 1.988624 | 1.946584 | 1.897534 | 1.841237 | 1.776914 | 1.306614
76.29763 | 2.15027 | 2.112512 | 2.024104 | 1.988645 | 1.946609 | 1.897564 | 1.841273 | 1.77696 | 1.308295
76.30763 | 2.150272 | 2.112518 | 2.02412 | 1.988665 | 1.946634 | 1.897595 | 1.841308 | 1.777006 | 1.30997
76.31763 | 2.150273 | 2.112524 | 2.024137 | 1.988686 | 1.946659 | 1.897625 | 1.841344 | 1.777051 | 1.311641
76.32763 | 2.150274 | 2.11253 | 2.024154 | 1.988707 | 1.946684 | 1.897655 | 1.84138 | 1.777097 | 1.313307
76.33763 | 2.150275 | 2.112536 | 2.02417 | 1.988727 | 1.94671 | 1.897685 | 1.841415 | 1.777142 | 1.314968
76.34763 | 2.150276 | 2.112542 | 2.024187 | 1.988748 | 1.946735 | 1.897715 | 1.841451 | 1.777187 | 1.316625
76.35764 | 2.150278 | 2.112548 | 2.024204 | 1.988768 | 1.94676 | 1.897745 | 1.841486 | 1.777233 | 1.318277
76.36764 | 2.150279 | 2.112554 | 2.02422 | 1.988789 | 1.946785 | 1.897775 | 1.841522 | 1.777278 | 1.319923
76.37764 | 2.15028 | 2.11256 | 2.024237 | 1.98881 | 1.94681 | 1.897805 | 1.841557 | 1.777323 | 1.321565
76.38764 | 2.150281 | 2.112566 | 2.024253 | 1.98883 | 1.946835 | 1.897836 | 1.841593 | 1.777369 | 1.323203
76.39764 | 2.150282 | 2.112572 | 2.02427 | 1.988851 | 1.94686 | 1.897866 | 1.841628 | 1.777414 | 1.324835
76.40764 | 2.150283 | 2.112578 | 2.024286 | 1.988871 | 1.946885 | 1.897896 | 1.841664 | 1.777459 | 1.326463
76.41764 | 2.150285 | 2.112584 | 2.024303 | 1.988892 | 1.94691 | 1.897926 | 1.841699 | 1.777504 | 1.328086
76.42764 | 2.150286 | 2.11259 | 2.02432 | 1.988912 | 1.946935 | 1.897956 | 1.841734 | 1.777549 | 1.329704
76.43764 | 2.150287 | 2.112596 | 2.024336 | 1.988933 | 1.94696 | 1.897986 | 1.84177 | 1.777594 | 1.331317
76.44764 | 2.150288 | 2.112602 | 2.024353 | 1.988953 | 1.946986 | 1.898016 | 1.841805 | 1.77764 | 1.332925
76.45765 | 2.150289 | 2.112608 | 2.024369 | 1.988974 | 1.947011 | 1.898046 | 1.841841 | 1.777685 | 1.334529
76.46765 | 2.150291 | 2.112614 | 2.024386 | 1.988995 | 1.947036 | 1.898076 | 1.841876 | 1.77773 | 1.336128
76.47765 | 2.150292 | 2.11262 | 2.024402 | 1.989015 | 1.947061 | 1.898106 | 1.841912 | 1.777775 | 1.337722
76.48765 | 2.150293 | 2.112626 | 2.024419 | 1.989036 | 1.947086 | 1.898136 | 1.841947 | 1.77782 | 1.339311
76.49765 | 2.150294 | 2.112632 | 2.024435 | 1.989056 | 1.947111 | 1.898166 | 1.841982 | 1.777865 | 1.340895
76.50765 | 2.150295 | 2.112638 | 2.024452 | 1.989077 | 1.947136 | 1.898196 | 1.842018 | 1.777909 | 1.342475
76.51765 | 2.150296 | 2.112644 | 2.024469 | 1.989097 | 1.947161 | 1.898226 | 1.842053 | 1.777954 | 1.34405
76.52765 | 2.150298 | 2.11265 | 2.024485 | 1.989118 | 1.947186 | 1.898256 | 1.842089 | 1.777999 | 1.34562
76.53765 | 2.150299 | 2.112656 | 2.024502 | 1.989138 | 1.947211 | 1.898286 | 1.842124 | 1.778044 | 1.347185
76.54765 | 2.1503 | 2.112662 | 2.024518 | 1.989159 | 1.947236 | 1.898316 | 1.842159 | 1.778089 | 1.348745
76.55766 | 2.150301 | 2.112668 | 2.024535 | 1.989179 | 1.947261 | 1.898346 | 1.842195 | 1.778133 | 1.350301
76.56766 | 2.150302 | 2.112674 | 2.024551 | 1.9892 | 1.947286 | 1.898376 | 1.84223 | 1.778178 | 1.351852
76.57766 | 2.150304 | 2.11268 | 2.024568 | 1.98922 | 1.947311 | 1.898406 | 1.842265 | 1.778223 | 1.353398
76.58766 | 2.150305 | 2.112686 | 2.024584 | 1.98924 | 1.947336 | 1.898436 | 1.842301 | 1.778267 | 1.354939
76.59766 | 2.150306 | 2.112692 | 2.024601 | 1.989261 | 1.947361 | 1.898466 | 1.842336 | 1.778312 | 1.356475
76.60766 | 2.150307 | 2.112698 | 2.024617 | 1.989281 | 1.947386 | 1.898496 | 1.842371 | 1.778357 | 1.358007
76.61766 | 2.150308 | 2.112704 | 2.024634 | 1.989302 | 1.947411 | 1.898526 | 1.842407 | 1.778401 | 1.359534
76.62766 | 2.150309 | 2.11271 | 2.02465 | 1.989322 | 1.947435 | 1.898556 | 1.842442 | 1.778446 | 1.361056
76.63766 | 2.150311 | 2.112716 | 2.024667 | 1.989343 | 1.94746 | 1.898586 | 1.842477 | 1.77849 | 1.362573
76.64766 | 2.150312 | 2.112722 | 2.024683 | 1.989363 | 1.947485 | 1.898616 | 1.842513 | 1.778535 | 1.364086
76.65767 | 2.150313 | 2.112728 | 2.0247 | 1.989384 | 1.94751 | 1.898646 | 1.842548 | 1.778579 | 1.365593
76.66767 | 2.150314 | 2.112733 | 2.024716 | 1.989404 | 1.947535 | 1.898676 | 1.842583 | 1.778624 | 1.367096
76.67767 | 2.150315 | 2.112739 | 2.024733 | 1.989424 | 1.94756 | 1.898705 | 1.842618 | 1.778668 | 1.368594
76.68767 | 2.150316 | 2.112745 | 2.024749 | 1.989445 | 1.947585 | 1.898735 | 1.842654 | 1.778712 | 1.370088
76.69767 | 2.150318 | 2.112751 | 2.024765 | 1.989465 | 1.94761 | 1.898765 | 1.842689 | 1.778757 | 1.371576
76.70767 | 2.150319 | 2.112757 | 2.024782 | 1.989486 | 1.947635 | 1.898795 | 1.842724 | 1.778801 | 1.37306
76.71767 | 2.15032 | 2.112763 | 2.024798 | 1.989506 | 1.94766 | 1.898825 | 1.842759 | 1.778845 | 1.374539
76.72767 | 2.150321 | 2.112769 | 2.024815 | 1.989527 | 1.947685 | 1.898855 | 1.842795 | 1.778889 | 1.376014
76.73767 | 2.150322 | 2.112775 | 2.024831 | 1.989547 | 1.94771 | 1.898885 | 1.84283 | 1.778934 | 1.377483
76.74767 | 2.150324 | 2.112781 | 2.024848 | 1.989567 | 1.947734 | 1.898915 | 1.842865 | 1.778978 | 1.378948
76.75768 | 2.150325 | 2.112787 | 2.024864 | 1.989588 | 1.947759 | 1.898944 | 1.8429 | 1.779022 | 1.380408
76.76768 | 2.150326 | 2.112793 | 2.024881 | 1.989608 | 1.947784 | 1.898974 | 1.842935 | 1.779066 | 1.381863
76.77768 | 2.150327 | 2.112799 | 2.024897 | 1.989628 | 1.947809 | 1.899004 | 1.842971 | 1.77911 | 1.383314
76.78768 | 2.150328 | 2.112805 | 2.024913 | 1.989649 | 1.947834 | 1.899034 | 1.843006 | 1.779154 | 1.38476
76.79768 | 2.150329 | 2.112811 | 2.02493 | 1.989669 | 1.947859 | 1.899064 | 1.843041 | 1.779198 | 1.386201
76.80768 | 2.150331 | 2.112817 | 2.024946 | 1.98969 | 1.947884 | 1.899093 | 1.843076 | 1.779242 | 1.387637
76.81768 | 2.150332 | 2.112823 | 2.024963 | 1.98971 | 1.947908 | 1.899123 | 1.843111 | 1.779286 | 1.389069
76.82768 | 2.150333 | 2.112829 | 2.024979 | 1.98973 | 1.947933 | 1.899153 | 1.843146 | 1.77933 | 1.390496
76.83768 | 2.150334 | 2.112834 | 2.024995 | 1.989751 | 1.947958 | 1.899183 | 1.843181 | 1.779374 | 1.391918
76.84768 | 2.150335 | 2.11284 | 2.025012 | 1.989771 | 1.947983 | 1.899213 | 1.843217 | 1.779418 | 1.393335
76.85769 | 2.150336 | 2.112846 | 2.025028 | 1.989791 | 1.948008 | 1.899242 | 1.843252 | 1.779462 | 1.394748
76.86769 | 2.150338 | 2.112852 | 2.025045 | 1.989812 | 1.948033 | 1.899272 | 1.843287 | 1.779506 | 1.396156
76.87769 | 2.150339 | 2.112858 | 2.025061 | 1.989832 | 1.948057 | 1.899302 | 1.843322 | 1.77955 | 1.39756
76.88769 | 2.15034 | 2.112864 | 2.025077 | 1.989852 | 1.948082 | 1.899332 | 1.843357 | 1.779594 | 1.398958
76.89769 | 2.150341 | 2.11287 | 2.025094 | 1.989873 | 1.948107 | 1.899361 | 1.843392 | 1.779637 | 1.400352
76.90769 | 2.150342 | 2.112876 | 2.02511 | 1.989893 | 1.948132 | 1.899391 | 1.843427 | 1.779681 | 1.401741
76.91769 | 2.150343 | 2.112882 | 2.025127 | 1.989913 | 1.948156 | 1.899421 | 1.843462 | 1.779725 | 1.403126
76.92769 | 2.150345 | 2.112888 | 2.025143 | 1.989933 | 1.948181 | 1.899451 | 1.843497 | 1.779769 | 1.404506
76.93769 | 2.150346 | 2.112894 | 2.025159 | 1.989954 | 1.948206 | 1.89948 | 1.843532 | 1.779812 | 1.405881
76.94769 | 2.150347 | 2.1129 | 2.025176 | 1.989974 | 1.948231 | 1.89951 | 1.843567 | 1.779856 | 1.407252
76.9577 | 2.150348 | 2.112905 | 2.025192 | 1.989994 | 1.948256 | 1.89954 | 1.843602 | 1.7799 | 1.408618
76.9677 | 2.150349 | 2.112911 | 2.025208 | 1.990015 | 1.94828 | 1.899569 | 1.843637 | 1.779943 | 1.409979
76.9777 | 2.15035 | 2.112917 | 2.025225 | 1.990035 | 1.948305 | 1.899599 | 1.843673 | 1.779987 | 1.411336
76.9877 | 2.150352 | 2.112923 | 2.025241 | 1.990055 | 1.94833 | 1.899629 | 1.843708 | 1.78003 | 1.412688
76.9977 | 2.150353 | 2.112929 | 2.025257 | 1.990075 | 1.948354 | 1.899659 | 1.843743 | 1.780074 | 1.414035
77.0077 | 2.150354 | 2.112935 | 2.025274 | 1.990096 | 1.948379 | 1.899688 | 1.843778 | 1.780117 | 1.415378
77.0177 | 2.150355 | 2.112941 | 2.02529 | 1.990116 | 1.948404 | 1.899718 | 1.843813 | 1.780161 | 1.416716
77.0277 | 2.150356 | 2.112947 | 2.025306 | 1.990136 | 1.948429 | 1.899748 | 1.843848 | 1.780204 | 1.41805
77.0377 | 2.150357 | 2.112953 | 2.025323 | 1.990156 | 1.948453 | 1.899777 | 1.843883 | 1.780248 | 1.419379
77.0477 | 2.150359 | 2.112959 | 2.025339 | 1.990177 | 1.948478 | 1.899807 | 1.843917 | 1.780291 | 1.420703
77.05771 | 2.15036 | 2.112964 | 2.025355 | 1.990197 | 1.948503 | 1.899836 | 1.843952 | 1.780334 | 1.422023
77.06771 | 2.150361 | 2.11297 | 2.025372 | 1.990217 | 1.948527 | 1.899866 | 1.843987 | 1.780378 | 1.423338
77.07771 | 2.150362 | 2.112976 | 2.025388 | 1.990237 | 1.948552 | 1.899896 | 1.844022 | 1.780421 | 1.424649
77.08771 | 2.150363 | 2.112982 | 2.025404 | 1.990258 | 1.948577 | 1.899925 | 1.844057 | 1.780464 | 1.425955
77.09771 | 2.150364 | 2.112988 | 2.025421 | 1.990278 | 1.948601 | 1.899955 | 1.844092 | 1.780508 | 1.427256
77.10771 | 2.150366 | 2.112994 | 2.025437 | 1.990298 | 1.948626 | 1.899985 | 1.844127 | 1.780551 | 1.428553
77.11771 | 2.150367 | 2.113 | 2.025453 | 1.990318 | 1.948651 | 1.900014 | 1.844162 | 1.780594 | 1.429846
77.12771 | 2.150368 | 2.113006 | 2.025469 | 1.990338 | 1.948675 | 1.900044 | 1.844197 | 1.780637 | 1.431133
77.13771 | 2.150369 | 2.113012 | 2.025486 | 1.990359 | 1.9487 | 1.900073 | 1.844232 | 1.78068 | 1.432417
77.14771 | 2.15037 | 2.113017 | 2.025502 | 1.990379 | 1.948725 | 1.900103 | 1.844267 | 1.780724 | 1.433695
77.15772 | 2.150371 | 2.113023 | 2.025518 | 1.990399 | 1.948749 | 1.900132 | 1.844302 | 1.780767 | 1.43497
77.16772 | 2.150373 | 2.113029 | 2.025535 | 1.990419 | 1.948774 | 1.900162 | 1.844337 | 1.78081 | 1.436239
77.17772 | 2.150374 | 2.113035 | 2.025551 | 1.990439 | 1.948799 | 1.900192 | 1.844371 | 1.780853 | 1.437504
77.18772 | 2.150375 | 2.113041 | 2.025567 | 1.99046 | 1.948823 | 1.900221 | 1.844406 | 1.780896 | 1.438765
77.19772 | 2.150376 | 2.113047 | 2.025583 | 1.99048 | 1.948848 | 1.900251 | 1.844441 | 1.780939 | 1.440021
77.20772 | 2.150377 | 2.113053 | 2.0256 | 1.9905 | 1.948873 | 1.90028 | 1.844476 | 1.780982 | 1.441273
77.21772 | 2.150378 | 2.113059 | 2.025616 | 1.99052 | 1.948897 | 1.90031 | 1.844511 | 1.781025 | 1.44252
77.22772 | 2.15038 | 2.113064 | 2.025632 | 1.99054 | 1.948922 | 1.900339 | 1.844546 | 1.781068 | 1.443763
77.23772 | 2.150381 | 2.11307 | 2.025648 | 1.99056 | 1.948946 | 1.900369 | 1.84458 | 1.781111 | 1.445001
77.24772 | 2.150382 | 2.113076 | 2.025665 | 1.990581 | 1.948971 | 1.900398 | 1.844615 | 1.781154 | 1.446235
77.25773 | 2.150383 | 2.113082 | 2.025681 | 1.990601 | 1.948996 | 1.900428 | 1.84465 | 1.781197 | 1.447465
77.26773 | 2.150384 | 2.113088 | 2.025697 | 1.990621 | 1.94902 | 1.900457 | 1.844685 | 1.78124 | 1.44869
77.27773 | 2.150385 | 2.113094 | 2.025713 | 1.990641 | 1.949045 | 1.900487 | 1.84472 | 1.781282 | 1.44991
77.28773 | 2.150386 | 2.1131 | 2.025729 | 1.990661 | 1.949069 | 1.900516 | 1.844754 | 1.781325 | 1.451127
77.29773 | 2.150388 | 2.113105 | 2.025746 | 1.990681 | 1.949094 | 1.900546 | 1.844789 | 1.781368 | 1.452338
77.30773 | 2.150389 | 2.113111 | 2.025762 | 1.990701 | 1.949118 | 1.900575 | 1.844824 | 1.781411 | 1.453546
77.31773 | 2.15039 | 2.113117 | 2.025778 | 1.990721 | 1.949143 | 1.900605 | 1.844859 | 1.781454 | 1.454749
77.32773 | 2.150391 | 2.113123 | 2.025794 | 1.990742 | 1.949167 | 1.900634 | 1.844894 | 1.781496 | 1.455947
77.33773 | 2.150392 | 2.113129 | 2.025811 | 1.990762 | 1.949192 | 1.900664 | 1.844928 | 1.781539 | 1.457141
77.34773 | 2.150393 | 2.113135 | 2.025827 | 1.990782 | 1.949216 | 1.900693 | 1.844963 | 1.781582 | 1.458331
77.35774 | 2.150395 | 2.113141 | 2.025843 | 1.990802 | 1.949241 | 1.900722 | 1.844998 | 1.781624 | 1.459517
77.36774 | 2.150396 | 2.113146 | 2.025859 | 1.990822 | 1.949266 | 1.900752 | 1.845032 | 1.781667 | 1.460698
77.37774 | 2.150397 | 2.113152 | 2.025875 | 1.990842 | 1.94929 | 1.900781 | 1.845067 | 1.78171 | 1.461875
77.38774 | 2.150398 | 2.113158 | 2.025892 | 1.990862 | 1.949315 | 1.900811 | 1.845102 | 1.781752 | 1.463047
77.39774 | 2.150399 | 2.113164 | 2.025908 | 1.990882 | 1.949339 | 1.90084 | 1.845137 | 1.781795 | 1.464215
77.40774 | 2.1504 | 2.11317 | 2.025924 | 1.990902 | 1.949364 | 1.90087 | 1.845171 | 1.781837 | 1.465379
77.41774 | 2.150402 | 2.113176 | 2.02594 | 1.990922 | 1.949388 | 1.900899 | 1.845206 | 1.78188 | 1.466538
77.42774 | 2.150403 | 2.113182 | 2.025956 | 1.990942 | 1.949413 | 1.900928 | 1.845241 | 1.781923 | 1.467694
77.43774 | 2.150404 | 2.113187 | 2.025972 | 1.990962 | 1.949437 | 1.900958 | 1.845275 | 1.781965 | 1.468845
77.44774 | 2.150405 | 2.113193 | 2.025989 | 1.990982 | 1.949461 | 1.900987 | 1.84531 | 1.782007 | 1.469991
77.45775 | 2.150406 | 2.113199 | 2.026005 | 1.991003 | 1.949486 | 1.901016 | 1.845345 | 1.78205 | 1.471134
77.46775 | 2.150407 | 2.113205 | 2.026021 | 1.991023 | 1.94951 | 1.901046 | 1.845379 | 1.782092 | 1.472272
77.47775 | 2.150408 | 2.113211 | 2.026037 | 1.991043 | 1.949535 | 1.901075 | 1.845414 | 1.782135 | 1.473406
77.48775 | 2.15041 | 2.113217 | 2.026053 | 1.991063 | 1.949559 | 1.901105 | 1.845449 | 1.782177 | 1.474535
77.49775 | 2.150411 | 2.113222 | 2.026069 | 1.991083 | 1.949584 | 1.901134 | 1.845483 | 1.78222 | 1.475661
77.50775 | 2.150412 | 2.113228 | 2.026085 | 1.991103 | 1.949608 | 1.901163 | 1.845518 | 1.782262 | 1.476782
77.51775 | 2.150413 | 2.113234 | 2.026102 | 1.991123 | 1.949633 | 1.901193 | 1.845552 | 1.782304 | 1.477899
77.52775 | 2.150414 | 2.11324 | 2.026118 | 1.991143 | 1.949657 | 1.901222 | 1.845587 | 1.782347 | 1.479012
77.53775 | 2.150415 | 2.113246 | 2.026134 | 1.991163 | 1.949681 | 1.901251 | 1.845622 | 1.782389 | 1.48012
77.54775 | 2.150416 | 2.113251 | 2.02615 | 1.991183 | 1.949706 | 1.901281 | 1.845656 | 1.782431 | 1.481225
77.55776 | 2.150418 | 2.113257 | 2.026166 | 1.991203 | 1.94973 | 1.90131 | 1.845691 | 1.782473 | 1.482325
77.56776 | 2.150419 | 2.113263 | 2.026182 | 1.991223 | 1.949755 | 1.901339 | 1.845725 | 1.782516 | 1.483421
77.57776 | 2.15042 | 2.113269 | 2.026198 | 1.991243 | 1.949779 | 1.901368 | 1.84576 | 1.782558 | 1.484513
77.58776 | 2.150421 | 2.113275 | 2.026214 | 1.991263 | 1.949804 | 1.901398 | 1.845794 | 1.7826 | 1.485601
77.59776 | 2.150422 | 2.113281 | 2.02623 | 1.991283 | 1.949828 | 1.901427 | 1.845829 | 1.782642 | 1.486685
77.60776 | 2.150423 | 2.113286 | 2.026247 | 1.991303 | 1.949852 | 1.901456 | 1.845864 | 1.782684 | 1.487764
77.61776 | 2.150425 | 2.113292 | 2.026263 | 1.991323 | 1.949877 | 1.901485 | 1.845898 | 1.782726 | 1.48884
77.62776 | 2.150426 | 2.113298 | 2.026279 | 1.991343 | 1.949901 | 1.901515 | 1.845933 | 1.782768 | 1.489911
77.63776 | 2.150427 | 2.113304 | 2.026295 | 1.991363 | 1.949925 | 1.901544 | 1.845967 | 1.782811 | 1.490978
77.64776 | 2.150428 | 2.11331 | 2.026311 | 1.991383 | 1.94995 | 1.901573 | 1.846002 | 1.782853 | 1.492041
77.65777 | 2.150429 | 2.113315 | 2.026327 | 1.991402 | 1.949974 | 1.901602 | 1.846036 | 1.782895 | 1.4931
77.66777 | 2.15043 | 2.113321 | 2.026343 | 1.991422 | 1.949998 | 1.901632 | 1.846071 | 1.782937 | 1.494155
77.67777 | 2.150431 | 2.113327 | 2.026359 | 1.991442 | 1.950023 | 1.901661 | 1.846105 | 1.782979 | 1.495206
77.68777 | 2.150433 | 2.113333 | 2.026375 | 1.991462 | 1.950047 | 1.90169 | 1.84614 | 1.783021 | 1.496253
77.69777 | 2.150434 | 2.113339 | 2.026391 | 1.991482 | 1.950071 | 1.901719 | 1.846174 | 1.783063 | 1.497296
77.70777 | 2.150435 | 2.113344 | 2.026407 | 1.991502 | 1.950096 | 1.901749 | 1.846209 | 1.783105 | 1.498335
77.71777 | 2.150436 | 2.11335 | 2.026423 | 1.991522 | 1.95012 | 1.901778 | 1.846243 | 1.783146 | 1.49937
77.72777 | 2.150437 | 2.113356 | 2.026439 | 1.991542 | 1.950144 | 1.901807 | 1.846277 | 1.783188 | 1.500401
77.73777 | 2.150438 | 2.113362 | 2.026456 | 1.991562 | 1.950169 | 1.901836 | 1.846312 | 1.78323 | 1.501428
77.74777 | 2.150439 | 2.113368 | 2.026472 | 1.991582 | 1.950193 | 1.901865 | 1.846346 | 1.783272 | 1.502451
77.75778 | 2.150441 | 2.113373 | 2.026488 | 1.991602 | 1.950217 | 1.901894 | 1.846381 | 1.783314 | 1.50347
77.76778 | 2.150442 | 2.113379 | 2.026504 | 1.991622 | 1.950242 | 1.901924 | 1.846415 | 1.783356 | 1.504485
77.77778 | 2.150443 | 2.113385 | 2.02652 | 1.991642 | 1.950266 | 1.901953 | 1.84645 | 1.783398 | 1.505496
77.78778 | 2.150444 | 2.113391 | 2.026536 | 1.991661 | 1.95029 | 1.901982 | 1.846484 | 1.783439 | 1.506503
77.79778 | 2.150445 | 2.113397 | 2.026552 | 1.991681 | 1.950314 | 1.902011 | 1.846518 | 1.783481 | 1.507506
77.80778 | 2.150446 | 2.113402 | 2.026568 | 1.991701 | 1.950339 | 1.90204 | 1.846553 | 1.783523 | 1.508505
77.81778 | 2.150447 | 2.113408 | 2.026584 | 1.991721 | 1.950363 | 1.902069 | 1.846587 | 1.783565 | 1.509501
77.82778 | 2.150449 | 2.113414 | 2.0266 | 1.991741 | 1.950387 | 1.902098 | 1.846622 | 1.783606 | 1.510492
77.83778 | 2.15045 | 2.11342 | 2.026616 | 1.991761 | 1.950412 | 1.902128 | 1.846656 | 1.783648 | 1.51148
77.84778 | 2.150451 | 2.113425 | 2.026632 | 1.991781 | 1.950436 | 1.902157 | 1.84669 | 1.78369 | 1.512464
77.85779 | 2.150452 | 2.113431 | 2.026648 | 1.9918 | 1.95046 | 1.902186 | 1.846725 | 1.783731 | 1.513444
77.86779 | 2.150453 | 2.113437 | 2.026664 | 1.99182 | 1.950484 | 1.902215 | 1.846759 | 1.783773 | 1.51442
77.87779 | 2.150454 | 2.113443 | 2.02668 | 1.99184 | 1.950508 | 1.902244 | 1.846793 | 1.783815 | 1.515392
77.88779 | 2.150455 | 2.113449 | 2.026696 | 1.99186 | 1.950533 | 1.902273 | 1.846828 | 1.783856 | 1.51636
77.89779 | 2.150457 | 2.113454 | 2.026712 | 1.99188 | 1.950557 | 1.902302 | 1.846862 | 1.783898 | 1.517325
77.90779 | 2.150458 | 2.11346 | 2.026728 | 1.9919 | 1.950581 | 1.902331 | 1.846896 | 1.783939 | 1.518286
77.91779 | 2.150459 | 2.113466 | 2.026744 | 1.99192 | 1.950605 | 1.90236 | 1.846931 | 1.783981 | 1.519243
77.92779 | 2.15046 | 2.113472 | 2.02676 | 1.991939 | 1.95063 | 1.902389 | 1.846965 | 1.784022 | 1.520196
77.93779 | 2.150461 | 2.113477 | 2.026776 | 1.991959 | 1.950654 | 1.902418 | 1.846999 | 1.784064 | 1.521145
77.94779 | 2.150462 | 2.113483 | 2.026792 | 1.991979 | 1.950678 | 1.902447 | 1.847033 | 1.784105 | 1.522091
77.9578 | 2.150463 | 2.113489 | 2.026808 | 1.991999 | 1.950702 | 1.902477 | 1.847068 | 1.784147 | 1.523033
77.9678 | 2.150465 | 2.113495 | 2.026824 | 1.992019 | 1.950726 | 1.902506 | 1.847102 | 1.784188 | 1.523971
77.9778 | 2.150466 | 2.1135 | 2.02684 | 1.992038 | 1.95075 | 1.902535 | 1.847136 | 1.78423 | 1.524905
77.9878 | 2.150467 | 2.113506 | 2.026856 | 1.992058 | 1.950775 | 1.902564 | 1.84717 | 1.784271 | 1.525836
77.9978 | 2.150468 | 2.113512 | 2.026871 | 1.992078 | 1.950799 | 1.902593 | 1.847205 | 1.784313 | 1.526763
78.0078 | 2.150469 | 2.113518 | 2.026887 | 1.992098 | 1.950823 | 1.902622 | 1.847239 | 1.784354 | 1.527686
78.0178 | 2.15047 | 2.113523 | 2.026903 | 1.992118 | 1.950847 | 1.902651 | 1.847273 | 1.784395 | 1.528606
78.0278 | 2.150471 | 2.113529 | 2.026919 | 1.992137 | 1.950871 | 1.90268 | 1.847307 | 1.784437 | 1.529522
78.0378 | 2.150472 | 2.113535 | 2.026935 | 1.992157 | 1.950895 | 1.902709 | 1.847342 | 1.784478 | 1.530434
78.0478 | 2.150474 | 2.113541 | 2.026951 | 1.992177 | 1.95092 | 1.902738 | 1.847376 | 1.784519 | 1.531343
78.05781 | 2.150475 | 2.113546 | 2.026967 | 1.992197 | 1.950944 | 1.902767 | 1.84741 | 1.784561 | 1.532248
78.06781 | 2.150476 | 2.113552 | 2.026983 | 1.992216 | 1.950968 | 1.902796 | 1.847444 | 1.784602 | 1.533149
78.07781 | 2.150477 | 2.113558 | 2.026999 | 1.992236 | 1.950992 | 1.902824 | 1.847478 | 1.784643 | 1.534047
78.08781 | 2.150478 | 2.113564 | 2.027015 | 1.992256 | 1.951016 | 1.902853 | 1.847513 | 1.784684 | 1.534941
78.09781 | 2.150479 | 2.113569 | 2.027031 | 1.992276 | 1.95104 | 1.902882 | 1.847547 | 1.784726 | 1.535831
78.10781 | 2.15048 | 2.113575 | 2.027047 | 1.992295 | 1.951064 | 1.902911 | 1.847581 | 1.784767 | 1.536718
78.11781 | 2.150482 | 2.113581 | 2.027063 | 1.992315 | 1.951088 | 1.90294 | 1.847615 | 1.784808 | 1.537602
78.12781 | 2.150483 | 2.113587 | 2.027078 | 1.992335 | 1.951112 | 1.902969 | 1.847649 | 1.784849 | 1.538481
78.13781 | 2.150484 | 2.113592 | 2.027094 | 1.992355 | 1.951137 | 1.902998 | 1.847683 | 1.78489 | 1.539358
78.14781 | 2.150485 | 2.113598 | 2.02711 | 1.992374 | 1.951161 | 1.903027 | 1.847717 | 1.784932 | 1.54023
78.15782 | 2.150486 | 2.113604 | 2.027126 | 1.992394 | 1.951185 | 1.903056 | 1.847752 | 1.784973 | 1.5411
78.16782 | 2.150487 | 2.11361 | 2.027142 | 1.992414 | 1.951209 | 1.903085 | 1.847786 | 1.785014 | 1.541965
78.17782 | 2.150488 | 2.113615 | 2.027158 | 1.992433 | 1.951233 | 1.903114 | 1.84782 | 1.785055 | 1.542827
78.18782 | 2.150489 | 2.113621 | 2.027174 | 1.992453 | 1.951257 | 1.903143 | 1.847854 | 1.785096 | 1.543686
78.19782 | 2.150491 | 2.113627 | 2.02719 | 1.992473 | 1.951281 | 1.903171 | 1.847888 | 1.785137 | 1.544541
78.20782 | 2.150492 | 2.113632 | 2.027205 | 1.992493 | 1.951305 | 1.9032 | 1.847922 | 1.785178 | 1.545393
78.21782 | 2.150493 | 2.113638 | 2.027221 | 1.992512 | 1.951329 | 1.903229 | 1.847956 | 1.785219 | 1.546241
78.22782 | 2.150494 | 2.113644 | 2.027237 | 1.992532 | 1.951353 | 1.903258 | 1.84799 | 1.78526 | 1.547086
78.23782 | 2.150495 | 2.11365 | 2.027253 | 1.992552 | 1.951377 | 1.903287 | 1.848024 | 1.785301 | 1.547927
78.24782 | 2.150496 | 2.113655 | 2.027269 | 1.992571 | 1.951401 | 1.903316 | 1.848058 | 1.785342 | 1.548765
78.25783 | 2.150497 | 2.113661 | 2.027285 | 1.992591 | 1.951425 | 1.903345 | 1.848092 | 1.785383 | 1.5496
78.26783 | 2.150499 | 2.113667 | 2.027301 | 1.992611 | 1.951449 | 1.903373 | 1.848127 | 1.785424 | 1.550431
78.27783 | 2.1505 | 2.113672 | 2.027316 | 1.99263 | 1.951473 | 1.903402 | 1.848161 | 1.785465 | 1.551258
78.28783 | 2.150501 | 2.113678 | 2.027332 | 1.99265 | 1.951497 | 1.903431 | 1.848195 | 1.785506 | 1.552083
78.29783 | 2.150502 | 2.113684 | 2.027348 | 1.99267 | 1.951521 | 1.90346 | 1.848229 | 1.785547 | 1.552904
78.30783 | 2.150503 | 2.11369 | 2.027364 | 1.992689 | 1.951545 | 1.903489 | 1.848263 | 1.785588 | 1.553721
78.31783 | 2.150504 | 2.113695 | 2.02738 | 1.992709 | 1.951569 | 1.903518 | 1.848297 | 1.785628 | 1.554535
78.32783 | 2.150505 | 2.113701 | 2.027396 | 1.992728 | 1.951593 | 1.903546 | 1.848331 | 1.785669 | 1.555346
78.33783 | 2.150506 | 2.113707 | 2.027411 | 1.992748 | 1.951617 | 1.903575 | 1.848365 | 1.78571 | 1.556154
78.34783 | 2.150508 | 2.113712 | 2.027427 | 1.992768 | 1.951641 | 1.903604 | 1.848399 | 1.785751 | 1.556958
78.35784 | 2.150509 | 2.113718 | 2.027443 | 1.992787 | 1.951665 | 1.903633 | 1.848433 | 1.785792 | 1.557759
78.36784 | 2.15051 | 2.113724 | 2.027459 | 1.992807 | 1.951689 | 1.903661 | 1.848467 | 1.785832 | 1.558557
78.37784 | 2.150511 | 2.11373 | 2.027475 | 1.992827 | 1.951713 | 1.90369 | 1.8485 | 1.785873 | 1.559351
78.38784 | 2.150512 | 2.113735 | 2.02749 | 1.992846 | 1.951737 | 1.903719 | 1.848534 | 1.785914 | 1.560142
78.39784 | 2.150513 | 2.113741 | 2.027506 | 1.992866 | 1.951761 | 1.903748 | 1.848568 | 1.785955 | 1.56093
78.40784 | 2.150514 | 2.113747 | 2.027522 | 1.992885 | 1.951785 | 1.903776 | 1.848602 | 1.785995 | 1.561715
78.41784 | 2.150515 | 2.113752 | 2.027538 | 1.992905 | 1.951809 | 1.903805 | 1.848636 | 1.786036 | 1.562496
78.42784 | 2.150517 | 2.113758 | 2.027554 | 1.992925 | 1.951833 | 1.903834 | 1.84867 | 1.786077 | 1.563274
78.43784 | 2.150518 | 2.113764 | 2.027569 | 1.992944 | 1.951856 | 1.903863 | 1.848704 | 1.786117 | 1.564049
78.44784 | 2.150519 | 2.113769 | 2.027585 | 1.992964 | 1.95188 | 1.903891 | 1.848738 | 1.786158 | 1.56482
78.45785 | 2.15052 | 2.113775 | 2.027601 | 1.992983 | 1.951904 | 1.90392 | 1.848772 | 1.786199 | 1.565589
78.46785 | 2.150521 | 2.113781 | 2.027617 | 1.993003 | 1.951928 | 1.903949 | 1.848806 | 1.786239 | 1.566354
78.47785 | 2.150522 | 2.113787 | 2.027632 | 1.993022 | 1.951952 | 1.903978 | 1.84884 | 1.78628 | 1.567116
78.48785 | 2.150523 | 2.113792 | 2.027648 | 1.993042 | 1.951976 | 1.904006 | 1.848874 | 1.786321 | 1.567875
78.49785 | 2.150524 | 2.113798 | 2.027664 | 1.993062 | 1.952 | 1.904035 | 1.848907 | 1.786361 | 1.568631
78.50785 | 2.150526 | 2.113804 | 2.02768 | 1.993081 | 1.952024 | 1.904064 | 1.848941 | 1.786402 | 1.569384
78.51785 | 2.150527 | 2.113809 | 2.027696 | 1.993101 | 1.952048 | 1.904092 | 1.848975 | 1.786442 | 1.570133
78.52785 | 2.150528 | 2.113815 | 2.027711 | 1.99312 | 1.952071 | 1.904121 | 1.849009 | 1.786483 | 1.57088
78.53785 | 2.150529 | 2.113821 | 2.027727 | 1.99314 | 1.952095 | 1.90415 | 1.849043 | 1.786523 | 1.571623
78.54785 | 2.15053 | 2.113826 | 2.027743 | 1.993159 | 1.952119 | 1.904178 | 1.849077 | 1.786564 | 1.572363
78.55786 | 2.150531 | 2.113832 | 2.027758 | 1.993179 | 1.952143 | 1.904207 | 1.849111 | 1.786604 | 1.5731
78.56786 | 2.150532 | 2.113838 | 2.027774 | 1.993198 | 1.952167 | 1.904236 | 1.849144 | 1.786645 | 1.573834
78.57786 | 2.150533 | 2.113843 | 2.02779 | 1.993218 | 1.952191 | 1.904264 | 1.849178 | 1.786685 | 1.574565
78.58786 | 2.150534 | 2.113849 | 2.027806 | 1.993237 | 1.952215 | 1.904293 | 1.849212 | 1.786726 | 1.575293
78.59786 | 2.150536 | 2.113855 | 2.027821 | 1.993257 | 1.952238 | 1.904321 | 1.849246 | 1.786766 | 1.576018
78.60786 | 2.150537 | 2.11386 | 2.027837 | 1.993276 | 1.952262 | 1.90435 | 1.84928 | 1.786806 | 1.57674
78.61786 | 2.150538 | 2.113866 | 2.027853 | 1.993296 | 1.952286 | 1.904379 | 1.849313 | 1.786847 | 1.577459
78.62786 | 2.150539 | 2.113872 | 2.027869 | 1.993315 | 1.95231 | 1.904407 | 1.849347 | 1.786887 | 1.578175
78.63786 | 2.15054 | 2.113877 | 2.027884 | 1.993335 | 1.952334 | 1.904436 | 1.849381 | 1.786928 | 1.578888
78.64786 | 2.150541 | 2.113883 | 2.0279 | 1.993354 | 1.952357 | 1.904464 | 1.849415 | 1.786968 | 1.579597
78.65787 | 2.150542 | 2.113889 | 2.027916 | 1.993374 | 1.952381 | 1.904493 | 1.849448 | 1.787008 | 1.580304
78.66787 | 2.150543 | 2.113894 | 2.027931 | 1.993393 | 1.952405 | 1.904522 | 1.849482 | 1.787049 | 1.581008
78.67787 | 2.150545 | 2.1139 | 2.027947 | 1.993413 | 1.952429 | 1.90455 | 1.849516 | 1.787089 | 1.581709
78.68787 | 2.150546 | 2.113906 | 2.027963 | 1.993432 | 1.952453 | 1.904579 | 1.84955 | 1.787129 | 1.582407
78.69787 | 2.150547 | 2.113911 | 2.027978 | 1.993452 | 1.952476 | 1.904607 | 1.849583 | 1.787169 | 1.583102
78.70787 | 2.150548 | 2.113917 | 2.027994 | 1.993471 | 1.9525 | 1.904636 | 1.849617 | 1.78721 | 1.583794
78.71787 | 2.150549 | 2.113923 | 2.02801 | 1.993491 | 1.952524 | 1.904664 | 1.849651 | 1.78725 | 1.584484
78.72787 | 2.15055 | 2.113928 | 2.028025 | 1.99351 | 1.952548 | 1.904693 | 1.849684 | 1.78729 | 1.58517
78.73787 | 2.150551 | 2.113934 | 2.028041 | 1.99353 | 1.952571 | 1.904721 | 1.849718 | 1.78733 | 1.585853
78.74787 | 2.150552 | 2.11394 | 2.028057 | 1.993549 | 1.952595 | 1.90475 | 1.849752 | 1.787371 | 1.586534
78.75788 | 2.150553 | 2.113945 | 2.028072 | 1.993569 | 1.952619 | 1.904779 | 1.849786 | 1.787411 | 1.587212
78.76788 | 2.150555 | 2.113951 | 2.028088 | 1.993588 | 1.952643 | 1.904807 | 1.849819 | 1.787451 | 1.587886
78.77788 | 2.150556 | 2.113956 | 2.028104 | 1.993607 | 1.952666 | 1.904836 | 1.849853 | 1.787491 | 1.588558
78.78788 | 2.150557 | 2.113962 | 2.028119 | 1.993627 | 1.95269 | 1.904864 | 1.849887 | 1.787531 | 1.589228
78.79788 | 2.150558 | 2.113968 | 2.028135 | 1.993646 | 1.952714 | 1.904893 | 1.84992 | 1.787571 | 1.589894
78.80788 | 2.150559 | 2.113973 | 2.028151 | 1.993666 | 1.952738 | 1.904921 | 1.849954 | 1.787612 | 1.590557
78.81788 | 2.15056 | 2.113979 | 2.028166 | 1.993685 | 1.952761 | 1.90495 | 1.849987 | 1.787652 | 1.591218
78.82788 | 2.150561 | 2.113985 | 2.028182 | 1.993704 | 1.952785 | 1.904978 | 1.850021 | 1.787692 | 1.591876
78.83788 | 2.150562 | 2.11399 | 2.028198 | 1.993724 | 1.952809 | 1.905006 | 1.850055 | 1.787732 | 1.592531
78.84788 | 2.150564 | 2.113996 | 2.028213 | 1.993743 | 1.952832 | 1.905035 | 1.850088 | 1.787772 | 1.593184
78.85789 | 2.150565 | 2.114002 | 2.028229 | 1.993763 | 1.952856 | 1.905063 | 1.850122 | 1.787812 | 1.593833
78.86789 | 2.150566 | 2.114007 | 2.028244 | 1.993782 | 1.95288 | 1.905092 | 1.850156 | 1.787852 | 1.59448
78.87789 | 2.150567 | 2.114013 | 2.02826 | 1.993801 | 1.952903 | 1.90512 | 1.850189 | 1.787892 | 1.595124
78.88789 | 2.150568 | 2.114018 | 2.028276 | 1.993821 | 1.952927 | 1.905149 | 1.850223 | 1.787932 | 1.595766
78.89789 | 2.150569 | 2.114024 | 2.028291 | 1.99384 | 1.952951 | 1.905177 | 1.850256 | 1.787972 | 1.596404
78.90789 | 2.15057 | 2.11403 | 2.028307 | 1.99386 | 1.952974 | 1.905206 | 1.85029 | 1.788012 | 1.59704
78.91789 | 2.150571 | 2.114035 | 2.028322 | 1.993879 | 1.952998 | 1.905234 | 1.850323 | 1.788052 | 1.597673
78.92789 | 2.150572 | 2.114041 | 2.028338 | 1.993898 | 1.953022 | 1.905262 | 1.850357 | 1.788092 | 1.598304
78.93789 | 2.150574 | 2.114047 | 2.028354 | 1.993918 | 1.953045 | 1.905291 | 1.850391 | 1.788132 | 1.598932
78.94789 | 2.150575 | 2.114052 | 2.028369 | 1.993937 | 1.953069 | 1.905319 | 1.850424 | 1.788172 | 1.599557
78.9579 | 2.150576 | 2.114058 | 2.028385 | 1.993956 | 1.953093 | 1.905348 | 1.850458 | 1.788212 | 1.60018
78.9679 | 2.150577 | 2.114063 | 2.0284 | 1.993976 | 1.953116 | 1.905376 | 1.850491 | 1.788252 | 1.6008
78.9779 | 2.150578 | 2.114069 | 2.028416 | 1.993995 | 1.95314 | 1.905404 | 1.850525 | 1.788291 | 1.601417
78.9879 | 2.150579 | 2.114075 | 2.028432 | 1.994014 | 1.953164 | 1.905433 | 1.850558 | 1.788331 | 1.602031
78.9979 | 2.15058 | 2.11408 | 2.028447 | 1.994034 | 1.953187 | 1.905461 | 1.850592 | 1.788371 | 1.602643
79.0079 | 2.150581 | 2.114086 | 2.028463 | 1.994053 | 1.953211 | 1.905489 | 1.850625 | 1.788411 | 1.603253
79.0179 | 2.150582 | 2.114092 | 2.028478 | 1.994072 | 1.953234 | 1.905518 | 1.850659 | 1.788451 | 1.60386
79.0279 | 2.150583 | 2.114097 | 2.028494 | 1.994092 | 1.953258 | 1.905546 | 1.850692 | 1.788491 | 1.604464
79.0379 | 2.150585 | 2.114103 | 2.028509 | 1.994111 | 1.953282 | 1.905575 | 1.850726 | 1.78853 | 1.605066
79.0479 | 2.150586 | 2.114108 | 2.028525 | 1.99413 | 1.953305 | 1.905603 | 1.850759 | 1.78857 | 1.605665
79.05791 | 2.150587 | 2.114114 | 2.028541 | 1.99415 | 1.953329 | 1.905631 | 1.850793 | 1.78861 | 1.606261
79.06791 | 2.150588 | 2.11412 | 2.028556 | 1.994169 | 1.953352 | 1.90566 | 1.850826 | 1.78865 | 1.606855
79.07791 | 2.150589 | 2.114125 | 2.028572 | 1.994188 | 1.953376 | 1.905688 | 1.850859 | 1.788689 | 1.607447
79.08791 | 2.15059 | 2.114131 | 2.028587 | 1.994207 | 1.953399 | 1.905716 | 1.850893 | 1.788729 | 1.608036
79.09791 | 2.150591 | 2.114136 | 2.028603 | 1.994227 | 1.953423 | 1.905744 | 1.850926 | 1.788769 | 1.608622
79.10791 | 2.150592 | 2.114142 | 2.028618 | 1.994246 | 1.953447 | 1.905773 | 1.85096 | 1.788809 | 1.609206
79.11791 | 2.150593 | 2.114148 | 2.028634 | 1.994265 | 1.95347 | 1.905801 | 1.850993 | 1.788848 | 1.609787
79.12791 | 2.150595 | 2.114153 | 2.028649 | 1.994285 | 1.953494 | 1.905829 | 1.851027 | 1.788888 | 1.610366
79.13791 | 2.150596 | 2.114159 | 2.028665 | 1.994304 | 1.953517 | 1.905858 | 1.85106 | 1.788928 | 1.610943
79.14791 | 2.150597 | 2.114164 | 2.02868 | 1.994323 | 1.953541 | 1.905886 | 1.851093 | 1.788967 | 1.611517
79.15792 | 2.150598 | 2.11417 | 2.028696 | 1.994342 | 1.953564 | 1.905914 | 1.851127 | 1.789007 | 1.612088
79.16792 | 2.150599 | 2.114176 | 2.028711 | 1.994362 | 1.953588 | 1.905942 | 1.85116 | 1.789047 | 1.612657
79.17792 | 2.1506 | 2.114181 | 2.028727 | 1.994381 | 1.953611 | 1.905971 | 1.851194 | 1.789086 | 1.613224
79.18792 | 2.150601 | 2.114187 | 2.028742 | 1.9944 | 1.953635 | 1.905999 | 1.851227 | 1.789126 | 1.613788
79.19792 | 2.150602 | 2.114192 | 2.028758 | 1.994419 | 1.953658 | 1.906027 | 1.85126 | 1.789165 | 1.61435
79.20792 | 2.150603 | 2.114198 | 2.028773 | 1.994439 | 1.953682 | 1.906055 | 1.851294 | 1.789205 | 1.614909
79.21792 | 2.150604 | 2.114203 | 2.028789 | 1.994458 | 1.953705 | 1.906084 | 1.851327 | 1.789245 | 1.615466
79.22792 | 2.150606 | 2.114209 | 2.028804 | 1.994477 | 1.953729 | 1.906112 | 1.85136 | 1.789284 | 1.616021
79.23792 | 2.150607 | 2.114215 | 2.02882 | 1.994496 | 1.953752 | 1.90614 | 1.851394 | 1.789324 | 1.616573
79.24792 | 2.150608 | 2.11422 | 2.028835 | 1.994516 | 1.953776 | 1.906168 | 1.851427 | 1.789363 | 1.617123
79.25793 | 2.150609 | 2.114226 | 2.028851 | 1.994535 | 1.953799 | 1.906196 | 1.85146 | 1.789403 | 1.617671
79.26793 | 2.15061 | 2.114231 | 2.028866 | 1.994554 | 1.953823 | 1.906225 | 1.851494 | 1.789442 | 1.618216
79.27793 | 2.150611 | 2.114237 | 2.028882 | 1.994573 | 1.953846 | 1.906253 | 1.851527 | 1.789482 | 1.618759
79.28793 | 2.150612 | 2.114243 | 2.028897 | 1.994592 | 1.95387 | 1.906281 | 1.85156 | 1.789521 | 1.619299
79.29793 | 2.150613 | 2.114248 | 2.028913 | 1.994612 | 1.953893 | 1.906309 | 1.851593 | 1.789561 | 1.619837
79.30793 | 2.150614 | 2.114254 | 2.028928 | 1.994631 | 1.953916 | 1.906337 | 1.851627 | 1.7896 | 1.620373
79.31793 | 2.150615 | 2.114259 | 2.028943 | 1.99465 | 1.95394 | 1.906366 | 1.85166 | 1.78964 | 1.620907
79.32793 | 2.150617 | 2.114265 | 2.028959 | 1.994669 | 1.953963 | 1.906394 | 1.851693 | 1.789679 | 1.621438
79.33793 | 2.150618 | 2.11427 | 2.028974 | 1.994688 | 1.953987 | 1.906422 | 1.851727 | 1.789718 | 1.621967
79.34793 | 2.150619 | 2.114276 | 2.02899 | 1.994707 | 1.95401 | 1.90645 | 1.85176 | 1.789758 | 1.622494
79.35794 | 2.15062 | 2.114281 | 2.029005 | 1.994727 | 1.954034 | 1.906478 | 1.851793 | 1.789797 | 1.623018
79.36794 | 2.150621 | 2.114287 | 2.029021 | 1.994746 | 1.954057 | 1.906506 | 1.851826 | 1.789837 | 1.62354
79.37794 | 2.150622 | 2.114293 | 2.029036 | 1.994765 | 1.95408 | 1.906534 | 1.85186 | 1.789876 | 1.62406
79.38794 | 2.150623 | 2.114298 | 2.029052 | 1.994784 | 1.954104 | 1.906563 | 1.851893 | 1.789915 | 1.624578
79.39794 | 2.150624 | 2.114304 | 2.029067 | 1.994803 | 1.954127 | 1.906591 | 1.851926 | 1.789955 | 1.625094
79.40794 | 2.150625 | 2.114309 | 2.029082 | 1.994822 | 1.954151 | 1.906619 | 1.851959 | 1.789994 | 1.625607
79.41794 | 2.150626 | 2.114315 | 2.029098 | 1.994842 | 1.954174 | 1.906647 | 1.851992 | 1.790033 | 1.626118
79.42794 | 2.150628 | 2.11432 | 2.029113 | 1.994861 | 1.954197 | 1.906675 | 1.852026 | 1.790073 | 1.626627
79.43794 | 2.150629 | 2.114326 | 2.029129 | 1.99488 | 1.954221 | 1.906703 | 1.852059 | 1.790112 | 1.627133
79.44794 | 2.15063 | 2.114331 | 2.029144 | 1.994899 | 1.954244 | 1.906731 | 1.852092 | 1.790151 | 1.627638
79.45795 | 2.150631 | 2.114337 | 2.029159 | 1.994918 | 1.954268 | 1.906759 | 1.852125 | 1.79019 | 1.62814
79.46795 | 2.150632 | 2.114343 | 2.029175 | 1.994937 | 1.954291 | 1.906787 | 1.852158 | 1.79023 | 1.62864
79.47795 | 2.150633 | 2.114348 | 2.02919 | 1.994956 | 1.954314 | 1.906815 | 1.852191 | 1.790269 | 1.629138
79.48795 | 2.150634 | 2.114354 | 2.029206 | 1.994975 | 1.954338 | 1.906843 | 1.852225 | 1.790308 | 1.629634
79.49795 | 2.150635 | 2.114359 | 2.029221 | 1.994995 | 1.954361 | 1.906871 | 1.852258 | 1.790347 | 1.630128
79.50795 | 2.150636 | 2.114365 | 2.029236 | 1.995014 | 1.954384 | 1.9069 | 1.852291 | 1.790387 | 1.63062
79.51795 | 2.150637 | 2.11437 | 2.029252 | 1.995033 | 1.954408 | 1.906928 | 1.852324 | 1.790426 | 1.631109
79.52795 | 2.150639 | 2.114376 | 2.029267 | 1.995052 | 1.954431 | 1.906956 | 1.852357 | 1.790465 | 1.631596
79.53795 | 2.15064 | 2.114381 | 2.029283 | 1.995071 | 1.954454 | 1.906984 | 1.85239 | 1.790504 | 1.632082
79.54795 | 2.150641 | 2.114387 | 2.029298 | 1.99509 | 1.954478 | 1.907012 | 1.852423 | 1.790543 | 1.632565
79.55796 | 2.150642 | 2.114392 | 2.029313 | 1.995109 | 1.954501 | 1.90704 | 1.852456 | 1.790582 | 1.633046
79.56796 | 2.150643 | 2.114398 | 2.029329 | 1.995128 | 1.954524 | 1.907068 | 1.85249 | 1.790622 | 1.633525
79.57796 | 2.150644 | 2.114404 | 2.029344 | 1.995147 | 1.954548 | 1.907096 | 1.852523 | 1.790661 | 1.634002
79.58796 | 2.150645 | 2.114409 | 2.029359 | 1.995166 | 1.954571 | 1.907124 | 1.852556 | 1.7907 | 1.634477
79.59796 | 2.150646 | 2.114415 | 2.029375 | 1.995185 | 1.954594 | 1.907152 | 1.852589 | 1.790739 | 1.63495
79.60796 | 2.150647 | 2.11442 | 2.02939 | 1.995204 | 1.954617 | 1.90718 | 1.852622 | 1.790778 | 1.635421
79.61796 | 2.150648 | 2.114426 | 2.029405 | 1.995223 | 1.954641 | 1.907208 | 1.852655 | 1.790817 | 1.635889
79.62796 | 2.150649 | 2.114431 | 2.029421 | 1.995243 | 1.954664 | 1.907236 | 1.852688 | 1.790856 | 1.636356
79.63796 | 2.150651 | 2.114437 | 2.029436 | 1.995262 | 1.954687 | 1.907264 | 1.852721 | 1.790895 | 1.636821
79.64796 | 2.150652 | 2.114442 | 2.029451 | 1.995281 | 1.95471 | 1.907292 | 1.852754 | 1.790934 | 1.637284
79.65797 | 2.150653 | 2.114448 | 2.029467 | 1.9953 | 1.954734 | 1.907319 | 1.852787 | 1.790973 | 1.637744
79.66797 | 2.150654 | 2.114453 | 2.029482 | 1.995319 | 1.954757 | 1.907347 | 1.85282 | 1.791012 | 1.638203
79.67797 | 2.150655 | 2.114459 | 2.029497 | 1.995338 | 1.95478 | 1.907375 | 1.852853 | 1.791051 | 1.63866
79.68797 | 2.150656 | 2.114464 | 2.029513 | 1.995357 | 1.954803 | 1.907403 | 1.852886 | 1.79109 | 1.639115
79.69797 | 2.150657 | 2.11447 | 2.029528 | 1.995376 | 1.954827 | 1.907431 | 1.852919 | 1.791129 | 1.639568
79.70797 | 2.150658 | 2.114475 | 2.029543 | 1.995395 | 1.95485 | 1.907459 | 1.852952 | 1.791168 | 1.640019
79.71797 | 2.150659 | 2.114481 | 2.029559 | 1.995414 | 1.954873 | 1.907487 | 1.852985 | 1.791207 | 1.640468
79.72797 | 2.15066 | 2.114486 | 2.029574 | 1.995433 | 1.954896 | 1.907515 | 1.853018 | 1.791246 | 1.640915
79.73797 | 2.150661 | 2.114492 | 2.029589 | 1.995452 | 1.95492 | 1.907543 | 1.853051 | 1.791285 | 1.64136
79.74797 | 2.150663 | 2.114497 | 2.029605 | 1.995471 | 1.954943 | 1.907571 | 1.853084 | 1.791324 | 1.641803
79.75798 | 2.150664 | 2.114503 | 2.02962 | 1.99549 | 1.954966 | 1.907599 | 1.853117 | 1.791363 | 1.642244
79.76798 | 2.150665 | 2.114508 | 2.029635 | 1.995509 | 1.954989 | 1.907627 | 1.85315 | 1.791402 | 1.642684
79.77798 | 2.150666 | 2.114514 | 2.02965 | 1.995528 | 1.955012 | 1.907654 | 1.853183 | 1.791441 | 1.643121
79.78798 | 2.150667 | 2.114519 | 2.029666 | 1.995547 | 1.955036 | 1.907682 | 1.853216 | 1.79148 | 1.643557
79.79798 | 2.150668 | 2.114525 | 2.029681 | 1.995566 | 1.955059 | 1.90771 | 1.853249 | 1.791518 | 1.643991
79.80798 | 2.150669 | 2.11453 | 2.029696 | 1.995585 | 1.955082 | 1.907738 | 1.853282 | 1.791557 | 1.644422
79.81798 | 2.15067 | 2.114536 | 2.029712 | 1.995604 | 1.955105 | 1.907766 | 1.853315 | 1.791596 | 1.644853
79.82798 | 2.150671 | 2.114541 | 2.029727 | 1.995623 | 1.955128 | 1.907794 | 1.853347 | 1.791635 | 1.645281
79.83798 | 2.150672 | 2.114547 | 2.029742 | 1.995642 | 1.955152 | 1.907822 | 1.85338 | 1.791674 | 1.645707
79.84798 | 2.150673 | 2.114552 | 2.029757 | 1.99566 | 1.955175 | 1.907849 | 1.853413 | 1.791713 | 1.646131
79.85799 | 2.150674 | 2.114558 | 2.029773 | 1.995679 | 1.955198 | 1.907877 | 1.853446 | 1.791751 | 1.646554
79.86799 | 2.150676 | 2.114563 | 2.029788 | 1.995698 | 1.955221 | 1.907905 | 1.853479 | 1.79179 | 1.646975
79.87799 | 2.150677 | 2.114569 | 2.029803 | 1.995717 | 1.955244 | 1.907933 | 1.853512 | 1.791829 | 1.647394
79.88799 | 2.150678 | 2.114574 | 2.029818 | 1.995736 | 1.955267 | 1.907961 | 1.853545 | 1.791868 | 1.647811
79.89799 | 2.150679 | 2.11458 | 2.029834 | 1.995755 | 1.95529 | 1.907989 | 1.853578 | 1.791906 | 1.648227
79.90799 | 2.15068 | 2.114585 | 2.029849 | 1.995774 | 1.955314 | 1.908016 | 1.853611 | 1.791945 | 1.64864
79.91799 | 2.150681 | 2.114591 | 2.029864 | 1.995793 | 1.955337 | 1.908044 | 1.853643 | 1.791984 | 1.649052
79.92799 | 2.150682 | 2.114596 | 2.029879 | 1.995812 | 1.95536 | 1.908072 | 1.853676 | 1.792023 | 1.649462
79.93799 | 2.150683 | 2.114602 | 2.029895 | 1.995831 | 1.955383 | 1.9081 | 1.853709 | 1.792061 | 1.64987
79.94799 | 2.150684 | 2.114607 | 2.02991 | 1.99585 | 1.955406 | 1.908127 | 1.853742 | 1.7921 | 1.650277
79.958 | 2.150685 | 2.114613 | 2.029925 | 1.995869 | 1.955429 | 1.908155 | 1.853775 | 1.792139 | 1.650682
79.968 | 2.150686 | 2.114618 | 2.02994 | 1.995888 | 1.955452 | 1.908183 | 1.853807 | 1.792177 | 1.651085
79.978 | 2.150687 | 2.114624 | 2.029955 | 1.995906 | 1.955475 | 1.908211 | 1.85384 | 1.792216 | 1.651486
79.988 | 2.150689 | 2.114629 | 2.029971 | 1.995925 | 1.955498 | 1.908239 | 1.853873 | 1.792255 | 1.651886
79.998 | 2.15069 | 2.114635 | 2.029986 | 1.995944 | 1.955521 | 1.908266 | 1.853906 | 1.792293 | 1.652284
80.008 | 2.150691 | 2.11464 | 2.030001 | 1.995963 | 1.955545 | 1.908294 | 1.853939 | 1.792332 | 1.65268
80.018 | 2.150692 | 2.114646 | 2.030016 | 1.995982 | 1.955568 | 1.908322 | 1.853971 | 1.792371 | 1.653074
80.028 | 2.150693 | 2.114651 | 2.030031 | 1.996001 | 1.955591 | 1.908349 | 1.854004 | 1.792409 | 1.653467
80.038 | 2.150694 | 2.114657 | 2.030047 | 1.99602 | 1.955614 | 1.908377 | 1.854037 | 1.792448 | 1.653858
80.048 | 2.150695 | 2.114662 | 2.030062 | 1.996039 | 1.955637 | 1.908405 | 1.85407 | 1.792486 | 1.654247
80.05801 | 2.150696 | 2.114668 | 2.030077 | 1.996057 | 1.95566 | 1.908433 | 1.854102 | 1.792525 | 1.654635
80.06801 | 2.150697 | 2.114673 | 2.030092 | 1.996076 | 1.955683 | 1.90846 | 1.854135 | 1.792564 | 1.655021
80.07801 | 2.150698 | 2.114679 | 2.030107 | 1.996095 | 1.955706 | 1.908488 | 1.854168 | 1.792602 | 1.655406
80.08801 | 2.150699 | 2.114684 | 2.030123 | 1.996114 | 1.955729 | 1.908516 | 1.854201 | 1.792641 | 1.655788
80.09801 | 2.1507 | 2.114689 | 2.030138 | 1.996133 | 1.955752 | 1.908543 | 1.854233 | 1.792679 | 1.656169
80.10801 | 2.150701 | 2.114695 | 2.030153 | 1.996152 | 1.955775 | 1.908571 | 1.854266 | 1.792718 | 1.656549
80.11801 | 2.150703 | 2.1147 | 2.030168 | 1.996171 | 1.955798 | 1.908599 | 1.854299 | 1.792756 | 1.656927
80.12801 | 2.150704 | 2.114706 | 2.030183 | 1.996189 | 1.955821 | 1.908626 | 1.854332 | 1.792795 | 1.657303
80.13801 | 2.150705 | 2.114711 | 2.030198 | 1.996208 | 1.955844 | 1.908654 | 1.854364 | 1.792833 | 1.657678
80.14801 | 2.150706 | 2.114717 | 2.030214 | 1.996227 | 1.955867 | 1.908682 | 1.854397 | 1.792872 | 1.658051
80.15802 | 2.150707 | 2.114722 | 2.030229 | 1.996246 | 1.95589 | 1.908709 | 1.85443 | 1.79291 | 1.658422
80.16802 | 2.150708 | 2.114728 | 2.030244 | 1.996265 | 1.955913 | 1.908737 | 1.854462 | 1.792949 | 1.658792
80.17802 | 2.150709 | 2.114733 | 2.030259 | 1.996283 | 1.955936 | 1.908765 | 1.854495 | 1.792987 | 1.65916
80.18802 | 2.15071 | 2.114739 | 2.030274 | 1.996302 | 1.955959 | 1.908792 | 1.854528 | 1.793026 | 1.659527
80.19802 | 2.150711 | 2.114744 | 2.030289 | 1.996321 | 1.955982 | 1.90882 | 1.85456 | 1.793064 | 1.659892
80.20802 | 2.150712 | 2.114749 | 2.030304 | 1.99634 | 1.956005 | 1.908847 | 1.854593 | 1.793102 | 1.660255
80.21802 | 2.150713 | 2.114755 | 2.030319 | 1.996359 | 1.956028 | 1.908875 | 1.854625 | 1.793141 | 1.660617
80.22802 | 2.150714 | 2.11476 | 2.030335 | 1.996377 | 1.956051 | 1.908903 | 1.854658 | 1.793179 | 1.660978
80.23802 | 2.150715 | 2.114766 | 2.03035 | 1.996396 | 1.956074 | 1.90893 | 1.854691 | 1.793218 | 1.661336
80.24802 | 2.150717 | 2.114771 | 2.030365 | 1.996415 | 1.956097 | 1.908958 | 1.854723 | 1.793256 | 1.661694
80.25803 | 2.150718 | 2.114777 | 2.03038 | 1.996434 | 1.95612 | 1.908985 | 1.854756 | 1.793294 | 1.662049
80.26803 | 2.150719 | 2.114782 | 2.030395 | 1.996453 | 1.956143 | 1.909013 | 1.854789 | 1.793333 | 1.662404
80.27803 | 2.15072 | 2.114788 | 2.03041 | 1.996471 | 1.956166 | 1.909041 | 1.854821 | 1.793371 | 1.662756
80.28803 | 2.150721 | 2.114793 | 2.030425 | 1.99649 | 1.956189 | 1.909068 | 1.854854 | 1.793409 | 1.663108
80.29803 | 2.150722 | 2.114798 | 2.03044 | 1.996509 | 1.956211 | 1.909096 | 1.854886 | 1.793448 | 1.663457
80.30803 | 2.150723 | 2.114804 | 2.030455 | 1.996528 | 1.956234 | 1.909123 | 1.854919 | 1.793486 | 1.663806
80.31803 | 2.150724 | 2.114809 | 2.030471 | 1.996546 | 1.956257 | 1.909151 | 1.854951 | 1.793524 | 1.664152
80.32803 | 2.150725 | 2.114815 | 2.030486 | 1.996565 | 1.95628 | 1.909178 | 1.854984 | 1.793563 | 1.664498
80.33803 | 2.150726 | 2.11482 | 2.030501 | 1.996584 | 1.956303 | 1.909206 | 1.855017 | 1.793601 | 1.664842
80.34803 | 2.150727 | 2.114826 | 2.030516 | 1.996603 | 1.956326 | 1.909233 | 1.855049 | 1.793639 | 1.665184
80.35804 | 2.150728 | 2.114831 | 2.030531 | 1.996621 | 1.956349 | 1.909261 | 1.855082 | 1.793677 | 1.665525
80.36804 | 2.150729 | 2.114836 | 2.030546 | 1.99664 | 1.956372 | 1.909289 | 1.855114 | 1.793716 | 1.665864
80.37804 | 2.15073 | 2.114842 | 2.030561 | 1.996659 | 1.956395 | 1.909316 | 1.855147 | 1.793754 | 1.666202
80.38804 | 2.150732 | 2.114847 | 2.030576 | 1.996677 | 1.956418 | 1.909344 | 1.855179 | 1.793792 | 1.666539
80.39804 | 2.150733 | 2.114853 | 2.030591 | 1.996696 | 1.95644 | 1.909371 | 1.855212 | 1.79383 | 1.666874
80.40804 | 2.150734 | 2.114858 | 2.030606 | 1.996715 | 1.956463 | 1.909399 | 1.855244 | 1.793869 | 1.667207
80.41804 | 2.150735 | 2.114864 | 2.030621 | 1.996734 | 1.956486 | 1.909426 | 1.855277 | 1.793907 | 1.66754
80.42804 | 2.150736 | 2.114869 | 2.030636 | 1.996752 | 1.956509 | 1.909453 | 1.855309 | 1.793945 | 1.66787
80.43804 | 2.150737 | 2.114874 | 2.030651 | 1.996771 | 1.956532 | 1.909481 | 1.855342 | 1.793983 | 1.6682
80.44804 | 2.150738 | 2.11488 | 2.030666 | 1.99679 | 1.956555 | 1.909508 | 1.855374 | 1.794021 | 1.668528
80.45805 | 2.150739 | 2.114885 | 2.030682 | 1.996808 | 1.956578 | 1.909536 | 1.855407 | 1.794059 | 1.668854
80.46805 | 2.15074 | 2.114891 | 2.030697 | 1.996827 | 1.9566 | 1.909563 | 1.855439 | 1.794098 | 1.66918
80.47805 | 2.150741 | 2.114896 | 2.030712 | 1.996846 | 1.956623 | 1.909591 | 1.855472 | 1.794136 | 1.669504
80.48805 | 2.150742 | 2.114902 | 2.030727 | 1.996864 | 1.956646 | 1.909618 | 1.855504 | 1.794174 | 1.669826
80.49805 | 2.150743 | 2.114907 | 2.030742 | 1.996883 | 1.956669 | 1.909646 | 1.855536 | 1.794212 | 1.670147
80.50805 | 2.150744 | 2.114912 | 2.030757 | 1.996902 | 1.956692 | 1.909673 | 1.855569 | 1.79425 | 1.670467
80.51805 | 2.150745 | 2.114918 | 2.030772 | 1.99692 | 1.956715 | 1.909701 | 1.855601 | 1.794288 | 1.670785
80.52805 | 2.150747 | 2.114923 | 2.030787 | 1.996939 | 1.956737 | 1.909728 | 1.855634 | 1.794326 | 1.671102
80.53805 | 2.150748 | 2.114929 | 2.030802 | 1.996958 | 1.95676 | 1.909755 | 1.855666 | 1.794364 | 1.671418
80.54805 | 2.150749 | 2.114934 | 2.030817 | 1.996976 | 1.956783 | 1.909783 | 1.855699 | 1.794402 | 1.671732
80.55806 | 2.15075 | 2.114939 | 2.030832 | 1.996995 | 1.956806 | 1.90981 | 1.855731 | 1.79444 | 1.672045
80.56806 | 2.150751 | 2.114945 | 2.030847 | 1.997014 | 1.956828 | 1.909838 | 1.855763 | 1.794479 | 1.672357
80.57806 | 2.150752 | 2.11495 | 2.030862 | 1.997032 | 1.956851 | 1.909865 | 1.855796 | 1.794517 | 1.672667
80.58806 | 2.150753 | 2.114956 | 2.030877 | 1.997051 | 1.956874 | 1.909892 | 1.855828 | 1.794555 | 1.672976
80.59806 | 2.150754 | 2.114961 | 2.030892 | 1.99707 | 1.956897 | 1.90992 | 1.85586 | 1.794593 | 1.673284
80.60806 | 2.150755 | 2.114966 | 2.030907 | 1.997088 | 1.95692 | 1.909947 | 1.855893 | 1.794631 | 1.673591
80.61806 | 2.150756 | 2.114972 | 2.030922 | 1.997107 | 1.956942 | 1.909975 | 1.855925 | 1.794669 | 1.673896
80.62806 | 2.150757 | 2.114977 | 2.030937 | 1.997125 | 1.956965 | 1.910002 | 1.855958 | 1.794707 | 1.6742
80.63806 | 2.150758 | 2.114983 | 2.030952 | 1.997144 | 1.956988 | 1.910029 | 1.85599 | 1.794745 | 1.674502
80.64806 | 2.150759 | 2.114988 | 2.030967 | 1.997163 | 1.957011 | 1.910057 | 1.856022 | 1.794783 | 1.674803
80.65807 | 2.15076 | 2.114993 | 2.030982 | 1.997181 | 1.957033 | 1.910084 | 1.856055 | 1.794821 | 1.675103
80.66807 | 2.150761 | 2.114999 | 2.030997 | 1.9972 | 1.957056 | 1.910111 | 1.856087 | 1.794858 | 1.675402
80.67807 | 2.150762 | 2.115004 | 2.031012 | 1.997218 | 1.957079 | 1.910139 | 1.856119 | 1.794896 | 1.6757
80.68807 | 2.150764 | 2.115009 | 2.031027 | 1.997237 | 1.957102 | 1.910166 | 1.856151 | 1.794934 | 1.675996
80.69807 | 2.150765 | 2.115015 | 2.031042 | 1.997256 | 1.957124 | 1.910193 | 1.856184 | 1.794972 | 1.676291
80.70807 | 2.150766 | 2.11502 | 2.031057 | 1.997274 | 1.957147 | 1.910221 | 1.856216 | 1.79501 | 1.676585
80.71807 | 2.150767 | 2.115026 | 2.031071 | 1.997293 | 1.95717 | 1.910248 | 1.856248 | 1.795048 | 1.676877
80.72807 | 2.150768 | 2.115031 | 2.031086 | 1.997311 | 1.957192 | 1.910275 | 1.856281 | 1.795086 | 1.677168
80.73807 | 2.150769 | 2.115036 | 2.031101 | 1.99733 | 1.957215 | 1.910302 | 1.856313 | 1.795124 | 1.677459
80.74807 | 2.15077 | 2.115042 | 2.031116 | 1.997348 | 1.957238 | 1.91033 | 1.856345 | 1.795162 | 1.677747
80.75808 | 2.150771 | 2.115047 | 2.031131 | 1.997367 | 1.95726 | 1.910357 | 1.856377 | 1.7952 | 1.678035
80.76808 | 2.150772 | 2.115053 | 2.031146 | 1.997386 | 1.957283 | 1.910384 | 1.85641 | 1.795237 | 1.678321
80.77808 | 2.150773 | 2.115058 | 2.031161 | 1.997404 | 1.957306 | 1.910412 | 1.856442 | 1.795275 | 1.678607
80.78808 | 2.150774 | 2.115063 | 2.031176 | 1.997423 | 1.957328 | 1.910439 | 1.856474 | 1.795313 | 1.678891
80.79808 | 2.150775 | 2.115069 | 2.031191 | 1.997441 | 1.957351 | 1.910466 | 1.856506 | 1.795351 | 1.679173
80.80808 | 2.150776 | 2.115074 | 2.031206 | 1.99746 | 1.957374 | 1.910493 | 1.856539 | 1.795389 | 1.679455
80.81808 | 2.150777 | 2.115079 | 2.031221 | 1.997478 | 1.957396 | 1.910521 | 1.856571 | 1.795427 | 1.679736
80.82808 | 2.150778 | 2.115085 | 2.031236 | 1.997497 | 1.957419 | 1.910548 | 1.856603 | 1.795464 | 1.680015
80.83808 | 2.150779 | 2.11509 | 2.031251 | 1.997515 | 1.957442 | 1.910575 | 1.856635 | 1.795502 | 1.680293
80.84808 | 2.150781 | 2.115095 | 2.031266 | 1.997534 | 1.957464 | 1.910602 | 1.856668 | 1.79554 | 1.68057
80.85809 | 2.150782 | 2.115101 | 2.03128 | 1.997552 | 1.957487 | 1.91063 | 1.8567 | 1.795578 | 1.680846
80.86809 | 2.150783 | 2.115106 | 2.031295 | 1.997571 | 1.95751 | 1.910657 | 1.856732 | 1.795615 | 1.68112
80.87809 | 2.150784 | 2.115112 | 2.03131 | 1.997589 | 1.957532 | 1.910684 | 1.856764 | 1.795653 | 1.681394
80.88809 | 2.150785 | 2.115117 | 2.031325 | 1.997608 | 1.957555 | 1.910711 | 1.856796 | 1.795691 | 1.681666
80.89809 | 2.150786 | 2.115122 | 2.03134 | 1.997626 | 1.957578 | 1.910738 | 1.856828 | 1.795729 | 1.681937
80.90809 | 2.150787 | 2.115128 | 2.031355 | 1.997645 | 1.9576 | 1.910766 | 1.856861 | 1.795766 | 1.682207
80.91809 | 2.150788 | 2.115133 | 2.03137 | 1.997663 | 1.957623 | 1.910793 | 1.856893 | 1.795804 | 1.682476
80.92809 | 2.150789 | 2.115138 | 2.031385 | 1.997682 | 1.957645 | 1.91082 | 1.856925 | 1.795842 | 1.682744
80.93809 | 2.15079 | 2.115144 | 2.0314 | 1.9977 | 1.957668 | 1.910847 | 1.856957 | 1.795879 | 1.683011
80.94809 | 2.150791 | 2.115149 | 2.031414 | 1.997719 | 1.957691 | 1.910874 | 1.856989 | 1.795917 | 1.683276
80.9581 | 2.150792 | 2.115154 | 2.031429 | 1.997737 | 1.957713 | 1.910901 | 1.857021 | 1.795955 | 1.683541
80.9681 | 2.150793 | 2.11516 | 2.031444 | 1.997756 | 1.957736 | 1.910929 | 1.857053 | 1.795992 | 1.683804
80.9781 | 2.150794 | 2.115165 | 2.031459 | 1.997774 | 1.957758 | 1.910956 | 1.857085 | 1.79603 | 1.684067
80.9881 | 2.150795 | 2.11517 | 2.031474 | 1.997793 | 1.957781 | 1.910983 | 1.857118 | 1.796068 | 1.684328
80.9981 | 2.150796 | 2.115176 | 2.031489 | 1.997811 | 1.957803 | 1.91101 | 1.85715 | 1.796105 | 1.684588
81.0081 | 2.150797 | 2.115181 | 2.031504 | 1.99783 | 1.957826 | 1.911037 | 1.857182 | 1.796143 | 1.684847
81.0181 | 2.150798 | 2.115186 | 2.031518 | 1.997848 | 1.957849 | 1.911064 | 1.857214 | 1.796181 | 1.685105
81.0281 | 2.1508 | 2.115192 | 2.031533 | 1.997866 | 1.957871 | 1.911091 | 1.857246 | 1.796218 | 1.685362
81.0381 | 2.150801 | 2.115197 | 2.031548 | 1.997885 | 1.957894 | 1.911119 | 1.857278 | 1.796256 | 1.685618
81.0481 | 2.150802 | 2.115203 | 2.031563 | 1.997903 | 1.957916 | 1.911146 | 1.85731 | 1.796293 | 1.685873
81.05811 | 2.150803 | 2.115208 | 2.031578 | 1.997922 | 1.957939 | 1.911173 | 1.857342 | 1.796331 | 1.686126
81.06811 | 2.150804 | 2.115213 | 2.031593 | 1.99794 | 1.957961 | 1.9112 | 1.857374 | 1.796368 | 1.686379
81.07811 | 2.150805 | 2.115219 | 2.031607 | 1.997959 | 1.957984 | 1.911227 | 1.857406 | 1.796406 | 1.686631
81.08811 | 2.150806 | 2.115224 | 2.031622 | 1.997977 | 1.958006 | 1.911254 | 1.857438 | 1.796444 | 1.686881
81.09811 | 2.150807 | 2.115229 | 2.031637 | 1.997995 | 1.958029 | 1.911281 | 1.85747 | 1.796481 | 1.687131
81.10811 | 2.150808 | 2.115235 | 2.031652 | 1.998014 | 1.958051 | 1.911308 | 1.857502 | 1.796519 | 1.687379
81.11811 | 2.150809 | 2.11524 | 2.031667 | 1.998032 | 1.958074 | 1.911335 | 1.857534 | 1.796556 | 1.687627
81.12811 | 2.15081 | 2.115245 | 2.031682 | 1.998051 | 1.958096 | 1.911362 | 1.857566 | 1.796594 | 1.687873
81.13811 | 2.150811 | 2.115251 | 2.031696 | 1.998069 | 1.958119 | 1.911389 | 1.857598 | 1.796631 | 1.688119
81.14811 | 2.150812 | 2.115256 | 2.031711 | 1.998087 | 1.958141 | 1.911417 | 1.85763 | 1.796669 | 1.688363
81.15812 | 2.150813 | 2.115261 | 2.031726 | 1.998106 | 1.958164 | 1.911444 | 1.857662 | 1.796706 | 1.688607
81.16812 | 2.150814 | 2.115266 | 2.031741 | 1.998124 | 1.958186 | 1.911471 | 1.857694 | 1.796744 | 1.688849
81.17812 | 2.150815 | 2.115272 | 2.031756 | 1.998143 | 1.958209 | 1.911498 | 1.857726 | 1.796781 | 1.689091
81.18812 | 2.150816 | 2.115277 | 2.03177 | 1.998161 | 1.958231 | 1.911525 | 1.857758 | 1.796819 | 1.689331
81.19812 | 2.150817 | 2.115282 | 2.031785 | 1.998179 | 1.958254 | 1.911552 | 1.85779 | 1.796856 | 1.68957
81.20812 | 2.150818 | 2.115288 | 2.0318 | 1.998198 | 1.958276 | 1.911579 | 1.857822 | 1.796893 | 1.689809
81.21812 | 2.15082 | 2.115293 | 2.031815 | 1.998216 | 1.958299 | 1.911606 | 1.857854 | 1.796931 | 1.690046
81.22812 | 2.150821 | 2.115298 | 2.031829 | 1.998234 | 1.958321 | 1.911633 | 1.857886 | 1.796968 | 1.690283
81.23812 | 2.150822 | 2.115304 | 2.031844 | 1.998253 | 1.958344 | 1.91166 | 1.857918 | 1.797006 | 1.690519
81.24812 | 2.150823 | 2.115309 | 2.031859 | 1.998271 | 1.958366 | 1.911687 | 1.85795 | 1.797043 | 1.690753
81.25813 | 2.150824 | 2.115314 | 2.031874 | 1.99829 | 1.958388 | 1.911714 | 1.857982 | 1.79708 | 1.690987
81.26813 | 2.150825 | 2.11532 | 2.031889 | 1.998308 | 1.958411 | 1.911741 | 1.858014 | 1.797118 | 1.69122
81.27813 | 2.150826 | 2.115325 | 2.031903 | 1.998326 | 1.958433 | 1.911768 | 1.858046 | 1.797155 | 1.691451
81.28813 | 2.150827 | 2.11533 | 2.031918 | 1.998345 | 1.958456 | 1.911795 | 1.858078 | 1.797193 | 1.691682
81.29813 | 2.150828 | 2.115336 | 2.031933 | 1.998363 | 1.958478 | 1.911822 | 1.858109 | 1.79723 | 1.691912
81.30813 | 2.150829 | 2.115341 | 2.031948 | 1.998381 | 1.958501 | 1.911849 | 1.858141 | 1.797267 | 1.692141
81.31813 | 2.15083 | 2.115346 | 2.031962 | 1.9984 | 1.958523 | 1.911875 | 1.858173 | 1.797305 | 1.692369
81.32813 | 2.150831 | 2.115351 | 2.031977 | 1.998418 | 1.958545 | 1.911902 | 1.858205 | 1.797342 | 1.692596
81.33813 | 2.150832 | 2.115357 | 2.031992 | 1.998436 | 1.958568 | 1.911929 | 1.858237 | 1.797379 | 1.692822
81.34813 | 2.150833 | 2.115362 | 2.032007 | 1.998454 | 1.95859 | 1.911956 | 1.858269 | 1.797417 | 1.693048
81.35814 | 2.150834 | 2.115367 | 2.032021 | 1.998473 | 1.958613 | 1.911983 | 1.858301 | 1.797454 | 1.693272
81.36814 | 2.150835 | 2.115373 | 2.032036 | 1.998491 | 1.958635 | 1.91201 | 1.858332 | 1.797491 | 1.693495
81.37814 | 2.150836 | 2.115378 | 2.032051 | 1.998509 | 1.958657 | 1.912037 | 1.858364 | 1.797528 | 1.693718
81.38814 | 2.150837 | 2.115383 | 2.032065 | 1.998528 | 1.95868 | 1.912064 | 1.858396 | 1.797566 | 1.693939
81.39814 | 2.150838 | 2.115389 | 2.03208 | 1.998546 | 1.958702 | 1.912091 | 1.858428 | 1.797603 | 1.69416
81.40814 | 2.150839 | 2.115394 | 2.032095 | 1.998564 | 1.958724 | 1.912118 | 1.85846 | 1.79764 | 1.69438
81.41814 | 2.15084 | 2.115399 | 2.03211 | 1.998583 | 1.958747 | 1.912145 | 1.858492 | 1.797677 | 1.694599
81.42814 | 2.150841 | 2.115404 | 2.032124 | 1.998601 | 1.958769 | 1.912172 | 1.858523 | 1.797715 | 1.694817
81.43814 | 2.150843 | 2.11541 | 2.032139 | 1.998619 | 1.958791 | 1.912198 | 1.858555 | 1.797752 | 1.695034
81.44814 | 2.150844 | 2.115415 | 2.032154 | 1.998637 | 1.958814 | 1.912225 | 1.858587 | 1.797789 | 1.69525
81.45815 | 2.150845 | 2.11542 | 2.032168 | 1.998656 | 1.958836 | 1.912252 | 1.858619 | 1.797826 | 1.695466
81.46815 | 2.150846 | 2.115426 | 2.032183 | 1.998674 | 1.958858 | 1.912279 | 1.858651 | 1.797864 | 1.69568
81.47815 | 2.150847 | 2.115431 | 2.032198 | 1.998692 | 1.958881 | 1.912306 | 1.858682 | 1.797901 | 1.695894
81.48815 | 2.150848 | 2.115436 | 2.032213 | 1.99871 | 1.958903 | 1.912333 | 1.858714 | 1.797938 | 1.696107
81.49815 | 2.150849 | 2.115441 | 2.032227 | 1.998729 | 1.958925 | 1.91236 | 1.858746 | 1.797975 | 1.696319
81.50815 | 2.15085 | 2.115447 | 2.032242 | 1.998747 | 1.958948 | 1.912386 | 1.858778 | 1.798012 | 1.69653
81.51815 | 2.150851 | 2.115452 | 2.032257 | 1.998765 | 1.95897 | 1.912413 | 1.858809 | 1.798049 | 1.69674
81.52815 | 2.150852 | 2.115457 | 2.032271 | 1.998783 | 1.958992 | 1.91244 | 1.858841 | 1.798087 | 1.69695
81.53815 | 2.150853 | 2.115463 | 2.032286 | 1.998802 | 1.959015 | 1.912467 | 1.858873 | 1.798124 | 1.697158
81.54815 | 2.150854 | 2.115468 | 2.032301 | 1.99882 | 1.959037 | 1.912494 | 1.858905 | 1.798161 | 1.697366
81.55816 | 2.150855 | 2.115473 | 2.032315 | 1.998838 | 1.959059 | 1.912521 | 1.858936 | 1.798198 | 1.697573
81.56816 | 2.150856 | 2.115478 | 2.03233 | 1.998856 | 1.959081 | 1.912547 | 1.858968 | 1.798235 | 1.697779
81.57816 | 2.150857 | 2.115484 | 2.032345 | 1.998875 | 1.959104 | 1.912574 | 1.859 | 1.798272 | 1.697985
81.58816 | 2.150858 | 2.115489 | 2.032359 | 1.998893 | 1.959126 | 1.912601 | 1.859031 | 1.798309 | 1.698189
81.59816 | 2.150859 | 2.115494 | 2.032374 | 1.998911 | 1.959148 | 1.912628 | 1.859063 | 1.798346 | 1.698393
81.60816 | 2.15086 | 2.115499 | 2.032389 | 1.998929 | 1.959171 | 1.912655 | 1.859095 | 1.798383 | 1.698596
81.61816 | 2.150861 | 2.115505 | 2.032403 | 1.998947 | 1.959193 | 1.912681 | 1.859126 | 1.798421 | 1.698798
81.62816 | 2.150862 | 2.11551 | 2.032418 | 1.998966 | 1.959215 | 1.912708 | 1.859158 | 1.798458 | 1.698999
81.63816 | 2.150863 | 2.115515 | 2.032432 | 1.998984 | 1.959237 | 1.912735 | 1.85919 | 1.798495 | 1.699199
81.64816 | 2.150864 | 2.115521 | 2.032447 | 1.999002 | 1.95926 | 1.912762 | 1.859221 | 1.798532 | 1.699399
81.65817 | 2.150865 | 2.115526 | 2.032462 | 1.99902 | 1.959282 | 1.912788 | 1.859253 | 1.798569 | 1.699598
81.66817 | 2.150866 | 2.115531 | 2.032476 | 1.999038 | 1.959304 | 1.912815 | 1.859285 | 1.798606 | 1.699796
81.67817 | 2.150867 | 2.115536 | 2.032491 | 1.999056 | 1.959326 | 1.912842 | 1.859316 | 1.798643 | 1.699993
81.68817 | 2.150869 | 2.115542 | 2.032506 | 1.999075 | 1.959348 | 1.912869 | 1.859348 | 1.79868 | 1.70019
81.69817 | 2.15087 | 2.115547 | 2.03252 | 1.999093 | 1.959371 | 1.912895 | 1.85938 | 1.798717 | 1.700386
81.70817 | 2.150871 | 2.115552 | 2.032535 | 1.999111 | 1.959393 | 1.912922 | 1.859411 | 1.798754 | 1.700581
81.71817 | 2.150872 | 2.115557 | 2.032549 | 1.999129 | 1.959415 | 1.912949 | 1.859443 | 1.798791 | 1.700775
81.72817 | 2.150873 | 2.115563 | 2.032564 | 1.999147 | 1.959437 | 1.912976 | 1.859474 | 1.798828 | 1.700968
81.73817 | 2.150874 | 2.115568 | 2.032579 | 1.999165 | 1.95946 | 1.913002 | 1.859506 | 1.798865 | 1.701161
81.74817 | 2.150875 | 2.115573 | 2.032593 | 1.999184 | 1.959482 | 1.913029 | 1.859538 | 1.798902 | 1.701353
81.75818 | 2.150876 | 2.115578 | 2.032608 | 1.999202 | 1.959504 | 1.913056 | 1.859569 | 1.798939 | 1.701544
81.76818 | 2.150877 | 2.115584 | 2.032622 | 1.99922 | 1.959526 | 1.913082 | 1.859601 | 1.798976 | 1.701735
81.77818 | 2.150878 | 2.115589 | 2.032637 | 1.999238 | 1.959548 | 1.913109 | 1.859632 | 1.799012 | 1.701924
81.78818 | 2.150879 | 2.115594 | 2.032652 | 1.999256 | 1.95957 | 1.913136 | 1.859664 | 1.799049 | 1.702113
81.79818 | 2.15088 | 2.115599 | 2.032666 | 1.999274 | 1.959593 | 1.913162 | 1.859696 | 1.799086 | 1.702301
81.80818 | 2.150881 | 2.115605 | 2.032681 | 1.999292 | 1.959615 | 1.913189 | 1.859727 | 1.799123 | 1.702489
81.81818 | 2.150882 | 2.11561 | 2.032695 | 1.99931 | 1.959637 | 1.913216 | 1.859759 | 1.79916 | 1.702676
81.82818 | 2.150883 | 2.115615 | 2.03271 | 1.999329 | 1.959659 | 1.913242 | 1.85979 | 1.799197 | 1.702862
81.83818 | 2.150884 | 2.11562 | 2.032724 | 1.999347 | 1.959681 | 1.913269 | 1.859822 | 1.799234 | 1.703047
81.84818 | 2.150885 | 2.115626 | 2.032739 | 1.999365 | 1.959703 | 1.913296 | 1.859853 | 1.799271 | 1.703231
81.85819 | 2.150886 | 2.115631 | 2.032754 | 1.999383 | 1.959726 | 1.913322 | 1.859885 | 1.799308 | 1.703415
81.86819 | 2.150887 | 2.115636 | 2.032768 | 1.999401 | 1.959748 | 1.913349 | 1.859916 | 1.799344 | 1.703598
81.87819 | 2.150888 | 2.115641 | 2.032783 | 1.999419 | 1.95977 | 1.913376 | 1.859948 | 1.799381 | 1.703781
81.88819 | 2.150889 | 2.115646 | 2.032797 | 1.999437 | 1.959792 | 1.913402 | 1.859979 | 1.799418 | 1.703963
81.89819 | 2.15089 | 2.115652 | 2.032812 | 1.999455 | 1.959814 | 1.913429 | 1.860011 | 1.799455 | 1.704144
81.90819 | 2.150891 | 2.115657 | 2.032826 | 1.999473 | 1.959836 | 1.913455 | 1.860042 | 1.799492 | 1.704324
81.91819 | 2.150892 | 2.115662 | 2.032841 | 1.999491 | 1.959858 | 1.913482 | 1.860074 | 1.799529 | 1.704503
81.92819 | 2.150893 | 2.115667 | 2.032855 | 1.999509 | 1.95988 | 1.913509 | 1.860105 | 1.799565 | 1.704682
81.93819 | 2.150894 | 2.115673 | 2.03287 | 1.999528 | 1.959902 | 1.913535 | 1.860137 | 1.799602 | 1.704861
81.94819 | 2.150895 | 2.115678 | 2.032885 | 1.999546 | 1.959925 | 1.913562 | 1.860168 | 1.799639 | 1.705038
81.9582 | 2.150896 | 2.115683 | 2.032899 | 1.999564 | 1.959947 | 1.913588 | 1.8602 | 1.799676 | 1.705215
81.9682 | 2.150897 | 2.115688 | 2.032914 | 1.999582 | 1.959969 | 1.913615 | 1.860231 | 1.799712 | 1.705391
81.9782 | 2.150898 | 2.115693 | 2.032928 | 1.9996 | 1.959991 | 1.913641 | 1.860262 | 1.799749 | 1.705567
81.9882 | 2.1509 | 2.115699 | 2.032943 | 1.999618 | 1.960013 | 1.913668 | 1.860294 | 1.799786 | 1.705741
81.9982 | 2.150901 | 2.115704 | 2.032957 | 1.999636 | 1.960035 | 1.913695 | 1.860325 | 1.799823 | 1.705916
82.0082 | 2.150902 | 2.115709 | 2.032972 | 1.999654 | 1.960057 | 1.913721 | 1.860357 | 1.799859 | 1.706089
82.0182 | 2.150903 | 2.115714 | 2.032986 | 1.999672 | 1.960079 | 1.913748 | 1.860388 | 1.799896 | 1.706262
82.0282 | 2.150904 | 2.11572 | 2.033001 | 1.99969 | 1.960101 | 1.913774 | 1.86042 | 1.799933 | 1.706434
82.0382 | 2.150905 | 2.115725 | 2.033015 | 1.999708 | 1.960123 | 1.913801 | 1.860451 | 1.79997 | 1.706606
82.0482 | 2.150906 | 2.11573 | 2.03303 | 1.999726 | 1.960145 | 1.913827 | 1.860482 | 1.800006 | 1.706776
82.05821 | 2.150907 | 2.115735 | 2.033044 | 1.999744 | 1.960167 | 1.913854 | 1.860514 | 1.800043 | 1.706947
82.06821 | 2.150908 | 2.11574 | 2.033059 | 1.999762 | 1.960189 | 1.91388 | 1.860545 | 1.80008 | 1.707116
82.07821 | 2.150909 | 2.115746 | 2.033073 | 1.99978 | 1.960211 | 1.913907 | 1.860576 | 1.800116 | 1.707285
82.08821 | 2.15091 | 2.115751 | 2.033088 | 1.999798 | 1.960233 | 1.913933 | 1.860608 | 1.800153 | 1.707453
82.09821 | 2.150911 | 2.115756 | 2.033102 | 1.999816 | 1.960255 | 1.91396 | 1.860639 | 1.80019 | 1.707621
82.10821 | 2.150912 | 2.115761 | 2.033117 | 1.999834 | 1.960277 | 1.913986 | 1.860671 | 1.800226 | 1.707788
82.11821 | 2.150913 | 2.115766 | 2.033131 | 1.999852 | 1.960299 | 1.914013 | 1.860702 | 1.800263 | 1.707954
82.12821 | 2.150914 | 2.115772 | 2.033146 | 1.99987 | 1.960321 | 1.914039 | 1.860733 | 1.8003 | 1.70812
82.13821 | 2.150915 | 2.115777 | 2.03316 | 1.999888 | 1.960343 | 1.914066 | 1.860765 | 1.800336 | 1.708285
82.14821 | 2.150916 | 2.115782 | 2.033175 | 1.999906 | 1.960365 | 1.914092 | 1.860796 | 1.800373 | 1.70845
82.15822 | 2.150917 | 2.115787 | 2.033189 | 1.999924 | 1.960387 | 1.914119 | 1.860827 | 1.800409 | 1.708614
82.16822 | 2.150918 | 2.115792 | 2.033203 | 1.999942 | 1.960409 | 1.914145 | 1.860859 | 1.800446 | 1.708777
82.17822 | 2.150919 | 2.115798 | 2.033218 | 1.99996 | 1.960431 | 1.914172 | 1.86089 | 1.800483 | 1.70894
82.18822 | 2.15092 | 2.115803 | 2.033232 | 1.999978 | 1.960453 | 1.914198 | 1.860921 | 1.800519 | 1.709102
82.19822 | 2.150921 | 2.115808 | 2.033247 | 1.999996 | 1.960475 | 1.914225 | 1.860952 | 1.800556 | 1.709263
82.20822 | 2.150922 | 2.115813 | 2.033261 | 2.000014 | 1.960497 | 1.914251 | 1.860984 | 1.800592 | 1.709424
82.21822 | 2.150923 | 2.115818 | 2.033276 | 2.000032 | 1.960519 | 1.914277 | 1.861015 | 1.800629 | 1.709584
82.22822 | 2.150924 | 2.115824 | 2.03329 | 2.00005 | 1.960541 | 1.914304 | 1.861046 | 1.800665 | 1.709744
82.23822 | 2.150925 | 2.115829 | 2.033305 | 2.000068 | 1.960563 | 1.91433 | 1.861078 | 1.800702 | 1.709903
82.24822 | 2.150926 | 2.115834 | 2.033319 | 2.000086 | 1.960585 | 1.914357 | 1.861109 | 1.800739 | 1.710061
82.25823 | 2.150927 | 2.115839 | 2.033333 | 2.000104 | 1.960607 | 1.914383 | 1.86114 | 1.800775 | 1.710219
82.26823 | 2.150928 | 2.115844 | 2.033348 | 2.000121 | 1.960629 | 1.91441 | 1.861171 | 1.800812 | 1.710376
82.27823 | 2.150929 | 2.11585 | 2.033362 | 2.000139 | 1.960651 | 1.914436 | 1.861203 | 1.800848 | 1.710533
82.28823 | 2.15093 | 2.115855 | 2.033377 | 2.000157 | 1.960673 | 1.914462 | 1.861234 | 1.800885 | 1.710689
82.29823 | 2.150931 | 2.11586 | 2.033391 | 2.000175 | 1.960695 | 1.914489 | 1.861265 | 1.800921 | 1.710844
82.30823 | 2.150932 | 2.115865 | 2.033406 | 2.000193 | 1.960717 | 1.914515 | 1.861296 | 1.800958 | 1.710999
82.31823 | 2.150933 | 2.11587 | 2.03342 | 2.000211 | 1.960739 | 1.914541 | 1.861327 | 1.800994 | 1.711154
82.32823 | 2.150934 | 2.115875 | 2.033434 | 2.000229 | 1.960761 | 1.914568 | 1.861359 | 1.80103 | 1.711307
82.33823 | 2.150935 | 2.115881 | 2.033449 | 2.000247 | 1.960782 | 1.914594 | 1.86139 | 1.801067 | 1.711461
82.34823 | 2.150936 | 2.115886 | 2.033463 | 2.000265 | 1.960804 | 1.914621 | 1.861421 | 1.801103 | 1.711613
82.35824 | 2.150937 | 2.115891 | 2.033478 | 2.000283 | 1.960826 | 1.914647 | 1.861452 | 1.80114 | 1.711765
82.36824 | 2.150938 | 2.115896 | 2.033492 | 2.000301 | 1.960848 | 1.914673 | 1.861483 | 1.801176 | 1.711917
82.37824 | 2.150939 | 2.115901 | 2.033506 | 2.000318 | 1.96087 | 1.9147 | 1.861515 | 1.801213 | 1.712068
82.38824 | 2.15094 | 2.115906 | 2.033521 | 2.000336 | 1.960892 | 1.914726 | 1.861546 | 1.801249 | 1.712218
82.39824 | 2.150941 | 2.115912 | 2.033535 | 2.000354 | 1.960914 | 1.914752 | 1.861577 | 1.801286 | 1.712368
82.40824 | 2.150943 | 2.115917 | 2.03355 | 2.000372 | 1.960936 | 1.914779 | 1.861608 | 1.801322 | 1.712517
82.41824 | 2.150944 | 2.115922 | 2.033564 | 2.00039 | 1.960958 | 1.914805 | 1.861639 | 1.801358 | 1.712666
82.42824 | 2.150945 | 2.115927 | 2.033578 | 2.000408 | 1.960979 | 1.914831 | 1.86167 | 1.801395 | 1.712814
82.43824 | 2.150946 | 2.115932 | 2.033593 | 2.000426 | 1.961001 | 1.914857 | 1.861702 | 1.801431 | 1.712962
82.44824 | 2.150947 | 2.115937 | 2.033607 | 2.000444 | 1.961023 | 1.914884 | 1.861733 | 1.801467 | 1.713109
82.45825 | 2.150948 | 2.115943 | 2.033621 | 2.000461 | 1.961045 | 1.91491 | 1.861764 | 1.801504 | 1.713256
82.46825 | 2.150949 | 2.115948 | 2.033636 | 2.000479 | 1.961067 | 1.914936 | 1.861795 | 1.80154 | 1.713402
82.47825 | 2.15095 | 2.115953 | 2.03365 | 2.000497 | 1.961089 | 1.914963 | 1.861826 | 1.801577 | 1.713548
82.48825 | 2.150951 | 2.115958 | 2.033664 | 2.000515 | 1.96111 | 1.914989 | 1.861857 | 1.801613 | 1.713693
82.49825 | 2.150952 | 2.115963 | 2.033679 | 2.000533 | 1.961132 | 1.915015 | 1.861888 | 1.801649 | 1.713837
82.50825 | 2.150953 | 2.115968 | 2.033693 | 2.000551 | 1.961154 | 1.915041 | 1.861919 | 1.801685 | 1.713981
82.51825 | 2.150954 | 2.115974 | 2.033707 | 2.000568 | 1.961176 | 1.915068 | 1.86195 | 1.801722 | 1.714124
82.52825 | 2.150955 | 2.115979 | 2.033722 | 2.000586 | 1.961198 | 1.915094 | 1.861981 | 1.801758 | 1.714267
82.53825 | 2.150956 | 2.115984 | 2.033736 | 2.000604 | 1.96122 | 1.91512 | 1.862013 | 1.801794 | 1.71441
82.54825 | 2.150957 | 2.115989 | 2.033751 | 2.000622 | 1.961241 | 1.915147 | 1.862044 | 1.801831 | 1.714552
82.55826 | 2.150958 | 2.115994 | 2.033765 | 2.00064 | 1.961263 | 1.915173 | 1.862075 | 1.801867 | 1.714693
82.56826 | 2.150959 | 2.115999 | 2.033779 | 2.000658 | 1.961285 | 1.915199 | 1.862106 | 1.801903 | 1.714834
82.57826 | 2.15096 | 2.116004 | 2.033793 | 2.000675 | 1.961307 | 1.915225 | 1.862137 | 1.80194 | 1.714974
82.58826 | 2.150961 | 2.11601 | 2.033808 | 2.000693 | 1.961328 | 1.915251 | 1.862168 | 1.801976 | 1.715114
82.59826 | 2.150962 | 2.116015 | 2.033822 | 2.000711 | 1.96135 | 1.915278 | 1.862199 | 1.802012 | 1.715254
82.60826 | 2.150963 | 2.11602 | 2.033836 | 2.000729 | 1.961372 | 1.915304 | 1.86223 | 1.802048 | 1.715393
82.61826 | 2.150964 | 2.116025 | 2.033851 | 2.000747 | 1.961394 | 1.91533 | 1.862261 | 1.802084 | 1.715531
82.62826 | 2.150965 | 2.11603 | 2.033865 | 2.000764 | 1.961416 | 1.915356 | 1.862292 | 1.802121 | 1.715669
82.63826 | 2.150966 | 2.116035 | 2.033879 | 2.000782 | 1.961437 | 1.915382 | 1.862323 | 1.802157 | 1.715806
82.64826 | 2.150967 | 2.11604 | 2.033894 | 2.0008 | 1.961459 | 1.915409 | 1.862354 | 1.802193 | 1.715943
82.65827 | 2.150968 | 2.116046 | 2.033908 | 2.000818 | 1.961481 | 1.915435 | 1.862385 | 1.802229 | 1.71608
82.66827 | 2.150969 | 2.116051 | 2.033922 | 2.000836 | 1.961503 | 1.915461 | 1.862416 | 1.802266 | 1.716216
82.67827 | 2.15097 | 2.116056 | 2.033937 | 2.000853 | 1.961524 | 1.915487 | 1.862447 | 1.802302 | 1.716351
82.68827 | 2.150971 | 2.116061 | 2.033951 | 2.000871 | 1.961546 | 1.915513 | 1.862478 | 1.802338 | 1.716486
82.69827 | 2.150972 | 2.116066 | 2.033965 | 2.000889 | 1.961568 | 1.915539 | 1.862509 | 1.802374 | 1.716621
82.70827 | 2.150973 | 2.116071 | 2.033979 | 2.000907 | 1.96159 | 1.915566 | 1.86254 | 1.80241 | 1.716755
82.71827 | 2.150974 | 2.116076 | 2.033994 | 2.000924 | 1.961611 | 1.915592 | 1.862571 | 1.802446 | 1.716888
82.72827 | 2.150975 | 2.116082 | 2.034008 | 2.000942 | 1.961633 | 1.915618 | 1.862602 | 1.802482 | 1.717021
82.73827 | 2.150976 | 2.116087 | 2.034022 | 2.00096 | 1.961655 | 1.915644 | 1.862633 | 1.802519 | 1.717154
82.74827 | 2.150977 | 2.116092 | 2.034037 | 2.000978 | 1.961676 | 1.91567 | 1.862664 | 1.802555 | 1.717286
82.75828 | 2.150978 | 2.116097 | 2.034051 | 2.000995 | 1.961698 | 1.915696 | 1.862694 | 1.802591 | 1.717418
82.76828 | 2.150979 | 2.116102 | 2.034065 | 2.001013 | 1.96172 | 1.915722 | 1.862725 | 1.802627 | 1.717549
82.77828 | 2.15098 | 2.116107 | 2.034079 | 2.001031 | 1.961742 | 1.915749 | 1.862756 | 1.802663 | 1.71768
82.78828 | 2.150981 | 2.116112 | 2.034094 | 2.001048 | 1.961763 | 1.915775 | 1.862787 | 1.802699 | 1.71781
82.79828 | 2.150982 | 2.116117 | 2.034108 | 2.001066 | 1.961785 | 1.915801 | 1.862818 | 1.802735 | 1.71794
82.80828 | 2.150983 | 2.116123 | 2.034122 | 2.001084 | 1.961807 | 1.915827 | 1.862849 | 1.802771 | 1.71807
82.81828 | 2.150984 | 2.116128 | 2.034136 | 2.001102 | 1.961828 | 1.915853 | 1.86288 | 1.802807 | 1.718199
82.82828 | 2.150985 | 2.116133 | 2.034151 | 2.001119 | 1.96185 | 1.915879 | 1.862911 | 1.802843 | 1.718327
82.83828 | 2.150986 | 2.116138 | 2.034165 | 2.001137 | 1.961872 | 1.915905 | 1.862942 | 1.80288 | 1.718455
82.84828 | 2.150987 | 2.116143 | 2.034179 | 2.001155 | 1.961893 | 1.915931 | 1.862973 | 1.802916 | 1.718583
82.85829 | 2.150988 | 2.116148 | 2.034193 | 2.001172 | 1.961915 | 1.915957 | 1.863003 | 1.802952 | 1.71871
82.86829 | 2.150989 | 2.116153 | 2.034208 | 2.00119 | 1.961937 | 1.915983 | 1.863034 | 1.802988 | 1.718837
82.87829 | 2.15099 | 2.116158 | 2.034222 | 2.001208 | 1.961958 | 1.916009 | 1.863065 | 1.803024 | 1.718963
82.88829 | 2.150991 | 2.116163 | 2.034236 | 2.001226 | 1.96198 | 1.916035 | 1.863096 | 1.80306 | 1.719089
82.89829 | 2.150992 | 2.116169 | 2.03425 | 2.001243 | 1.962001 | 1.916062 | 1.863127 | 1.803096 | 1.719215
82.90829 | 2.150993 | 2.116174 | 2.034264 | 2.001261 | 1.962023 | 1.916088 | 1.863158 | 1.803132 | 1.71934
82.91829 | 2.150994 | 2.116179 | 2.034279 | 2.001279 | 1.962045 | 1.916114 | 1.863188 | 1.803168 | 1.719464
82.92829 | 2.150995 | 2.116184 | 2.034293 | 2.001296 | 1.962066 | 1.91614 | 1.863219 | 1.803204 | 1.719589
82.93829 | 2.150996 | 2.116189 | 2.034307 | 2.001314 | 1.962088 | 1.916166 | 1.86325 | 1.80324 | 1.719712
82.94829 | 2.150997 | 2.116194 | 2.034321 | 2.001332 | 1.96211 | 1.916192 | 1.863281 | 1.803276 | 1.719836
82.9583 | 2.150998 | 2.116199 | 2.034335 | 2.001349 | 1.962131 | 1.916218 | 1.863312 | 1.803312 | 1.719959
82.9683 | 2.150999 | 2.116204 | 2.03435 | 2.001367 | 1.962153 | 1.916244 | 1.863342 | 1.803348 | 1.720081
82.9783 | 2.151 | 2.116209 | 2.034364 | 2.001385 | 1.962174 | 1.91627 | 1.863373 | 1.803384 | 1.720203
82.9883 | 2.151001 | 2.116214 | 2.034378 | 2.001402 | 1.962196 | 1.916296 | 1.863404 | 1.803419 | 1.720325
82.9983 | 2.151002 | 2.11622 | 2.034392 | 2.00142 | 1.962218 | 1.916322 | 1.863435 | 1.803455 | 1.720446
83.0083 | 2.151003 | 2.116225 | 2.034406 | 2.001437 | 1.962239 | 1.916348 | 1.863466 | 1.803491 | 1.720567
83.0183 | 2.151004 | 2.11623 | 2.034421 | 2.001455 | 1.962261 | 1.916374 | 1.863496 | 1.803527 | 1.720688
83.0283 | 2.151005 | 2.116235 | 2.034435 | 2.001473 | 1.962282 | 1.9164 | 1.863527 | 1.803563 | 1.720808
83.0383 | 2.151006 | 2.11624 | 2.034449 | 2.00149 | 1.962304 | 1.916426 | 1.863558 | 1.803599 | 1.720927
83.0483 | 2.151007 | 2.116245 | 2.034463 | 2.001508 | 1.962325 | 1.916452 | 1.863589 | 1.803635 | 1.721047
83.05831 | 2.151008 | 2.11625 | 2.034477 | 2.001526 | 1.962347 | 1.916478 | 1.863619 | 1.803671 | 1.721166
83.06831 | 2.151009 | 2.116255 | 2.034491 | 2.001543 | 1.962369 | 1.916504 | 1.86365 | 1.803707 | 1.721284
83.07831 | 2.15101 | 2.11626 | 2.034506 | 2.001561 | 1.96239 | 1.916529 | 1.863681 | 1.803743 | 1.721402
83.08831 | 2.151011 | 2.116265 | 2.03452 | 2.001578 | 1.962412 | 1.916555 | 1.863712 | 1.803778 | 1.72152
83.09831 | 2.151012 | 2.11627 | 2.034534 | 2.001596 | 1.962433 | 1.916581 | 1.863742 | 1.803814 | 1.721637
83.10831 | 2.151013 | 2.116276 | 2.034548 | 2.001614 | 1.962455 | 1.916607 | 1.863773 | 1.80385 | 1.721754
83.11831 | 2.151014 | 2.116281 | 2.034562 | 2.001631 | 1.962476 | 1.916633 | 1.863804 | 1.803886 | 1.72187
83.12831 | 2.151015 | 2.116286 | 2.034576 | 2.001649 | 1.962498 | 1.916659 | 1.863834 | 1.803922 | 1.721987
83.13831 | 2.151016 | 2.116291 | 2.034591 | 2.001666 | 1.962519 | 1.916685 | 1.863865 | 1.803958 | 1.722102
83.14831 | 2.151017 | 2.116296 | 2.034605 | 2.001684 | 1.962541 | 1.916711 | 1.863896 | 1.803993 | 1.722218
83.15832 | 2.151018 | 2.116301 | 2.034619 | 2.001702 | 1.962562 | 1.916737 | 1.863926 | 1.804029 | 1.722333
83.16832 | 2.151019 | 2.116306 | 2.034633 | 2.001719 | 1.962584 | 1.916763 | 1.863957 | 1.804065 | 1.722447
83.17832 | 2.15102 | 2.116311 | 2.034647 | 2.001737 | 1.962605 | 1.916789 | 1.863988 | 1.804101 | 1.722562
83.18832 | 2.151021 | 2.116316 | 2.034661 | 2.001754 | 1.962627 | 1.916815 | 1.864018 | 1.804137 | 1.722675
83.19832 | 2.151022 | 2.116321 | 2.034675 | 2.001772 | 1.962648 | 1.91684 | 1.864049 | 1.804172 | 1.722789
83.20832 | 2.151023 | 2.116326 | 2.034689 | 2.001789 | 1.96267 | 1.916866 | 1.86408 | 1.804208 | 1.722902
83.21832 | 2.151024 | 2.116331 | 2.034704 | 2.001807 | 1.962691 | 1.916892 | 1.86411 | 1.804244 | 1.723015
83.22832 | 2.151025 | 2.116336 | 2.034718 | 2.001824 | 1.962713 | 1.916918 | 1.864141 | 1.80428 | 1.723127
83.23832 | 2.151026 | 2.116342 | 2.034732 | 2.001842 | 1.962734 | 1.916944 | 1.864172 | 1.804315 | 1.723239
83.24832 | 2.151027 | 2.116347 | 2.034746 | 2.00186 | 1.962756 | 1.91697 | 1.864202 | 1.804351 | 1.723351
83.25833 | 2.151028 | 2.116352 | 2.03476 | 2.001877 | 1.962777 | 1.916996 | 1.864233 | 1.804387 | 1.723462
83.26833 | 2.151029 | 2.116357 | 2.034774 | 2.001895 | 1.962799 | 1.917021 | 1.864263 | 1.804423 | 1.723573
83.27833 | 2.15103 | 2.116362 | 2.034788 | 2.001912 | 1.96282 | 1.917047 | 1.864294 | 1.804458 | 1.723684
83.28833 | 2.151031 | 2.116367 | 2.034802 | 2.00193 | 1.962842 | 1.917073 | 1.864325 | 1.804494 | 1.723794
83.29833 | 2.151032 | 2.116372 | 2.034816 | 2.001947 | 1.962863 | 1.917099 | 1.864355 | 1.80453 | 1.723904
83.30833 | 2.151033 | 2.116377 | 2.034831 | 2.001965 | 1.962885 | 1.917125 | 1.864386 | 1.804565 | 1.724013
83.31833 | 2.151034 | 2.116382 | 2.034845 | 2.001982 | 1.962906 | 1.917151 | 1.864416 | 1.804601 | 1.724122
83.32833 | 2.151035 | 2.116387 | 2.034859 | 2.002 | 1.962927 | 1.917176 | 1.864447 | 1.804637 | 1.724231
83.33833 | 2.151036 | 2.116392 | 2.034873 | 2.002017 | 1.962949 | 1.917202 | 1.864477 | 1.804672 | 1.72434
83.34833 | 2.151037 | 2.116397 | 2.034887 | 2.002035 | 1.96297 | 1.917228 | 1.864508 | 1.804708 | 1.724448
83.35834 | 2.151038 | 2.116402 | 2.034901 | 2.002052 | 1.962992 | 1.917254 | 1.864539 | 1.804744 | 1.724555
83.36834 | 2.151039 | 2.116407 | 2.034915 | 2.00207 | 1.963013 | 1.91728 | 1.864569 | 1.804779 | 1.724663
83.37834 | 2.15104 | 2.116412 | 2.034929 | 2.002087 | 1.963034 | 1.917305 | 1.8646 | 1.804815 | 1.72477
83.38834 | 2.151041 | 2.116417 | 2.034943 | 2.002105 | 1.963056 | 1.917331 | 1.86463 | 1.804851 | 1.724877
83.39834 | 2.151042 | 2.116422 | 2.034957 | 2.002122 | 1.963077 | 1.917357 | 1.864661 | 1.804886 | 1.724983
83.40834 | 2.151043 | 2.116427 | 2.034971 | 2.00214 | 1.963099 | 1.917383 | 1.864691 | 1.804922 | 1.725089
83.41834 | 2.151044 | 2.116433 | 2.034985 | 2.002157 | 1.96312 | 1.917408 | 1.864722 | 1.804958 | 1.725195
83.42834 | 2.151045 | 2.116438 | 2.034999 | 2.002175 | 1.963141 | 1.917434 | 1.864752 | 1.804993 | 1.7253
83.43834 | 2.151046 | 2.116443 | 2.035013 | 2.002192 | 1.963163 | 1.91746 | 1.864783 | 1.805029 | 1.725405
83.44834 | 2.151047 | 2.116448 | 2.035027 | 2.00221 | 1.963184 | 1.917486 | 1.864813 | 1.805064 | 1.72551
83.45835 | 2.151048 | 2.116453 | 2.035041 | 2.002227 | 1.963206 | 1.917511 | 1.864844 | 1.8051 | 1.725615
83.46835 | 2.151049 | 2.116458 | 2.035056 | 2.002245 | 1.963227 | 1.917537 | 1.864874 | 1.805135 | 1.725719
83.47835 | 2.15105 | 2.116463 | 2.03507 | 2.002262 | 1.963248 | 1.917563 | 1.864905 | 1.805171 | 1.725822
83.48835 | 2.151051 | 2.116468 | 2.035084 | 2.002279 | 1.96327 | 1.917589 | 1.864935 | 1.805207 | 1.725926
83.49835 | 2.151052 | 2.116473 | 2.035098 | 2.002297 | 1.963291 | 1.917614 | 1.864965 | 1.805242 | 1.726029
83.50835 | 2.151053 | 2.116478 | 2.035112 | 2.002314 | 1.963312 | 1.91764 | 1.864996 | 1.805278 | 1.726132
83.51835 | 2.151054 | 2.116483 | 2.035126 | 2.002332 | 1.963334 | 1.917666 | 1.865026 | 1.805313 | 1.726234
83.52835 | 2.151055 | 2.116488 | 2.03514 | 2.002349 | 1.963355 | 1.917691 | 1.865057 | 1.805349 | 1.726336
83.53835 | 2.151056 | 2.116493 | 2.035154 | 2.002367 | 1.963376 | 1.917717 | 1.865087 | 1.805384 | 1.726438
83.54835 | 2.151057 | 2.116498 | 2.035168 | 2.002384 | 1.963398 | 1.917743 | 1.865118 | 1.80542 | 1.72654
83.55836 | 2.151058 | 2.116503 | 2.035182 | 2.002402 | 1.963419 | 1.917768 | 1.865148 | 1.805455 | 1.726641
83.56836 | 2.151059 | 2.116508 | 2.035196 | 2.002419 | 1.96344 | 1.917794 | 1.865179 | 1.805491 | 1.726742
83.57836 | 2.15106 | 2.116513 | 2.03521 | 2.002436 | 1.963462 | 1.91782 | 1.865209 | 1.805526 | 1.726843
83.58836 | 2.151061 | 2.116518 | 2.035224 | 2.002454 | 1.963483 | 1.917846 | 1.865239 | 1.805562 | 1.726943
83.59836 | 2.151062 | 2.116523 | 2.035238 | 2.002471 | 1.963504 | 1.917871 | 1.86527 | 1.805597 | 1.727043
83.60836 | 2.151063 | 2.116528 | 2.035252 | 2.002489 | 1.963526 | 1.917897 | 1.8653 | 1.805633 | 1.727143
83.61836 | 2.151064 | 2.116533 | 2.035266 | 2.002506 | 1.963547 | 1.917922 | 1.86533 | 1.805668 | 1.727242
83.62836 | 2.151065 | 2.116538 | 2.03528 | 2.002523 | 1.963568 | 1.917948 | 1.865361 | 1.805704 | 1.727341
83.63836 | 2.151066 | 2.116543 | 2.035294 | 2.002541 | 1.96359 | 1.917974 | 1.865391 | 1.805739 | 1.72744
83.64836 | 2.151067 | 2.116548 | 2.035308 | 2.002558 | 1.963611 | 1.917999 | 1.865422 | 1.805774 | 1.727538
83.65837 | 2.151068 | 2.116553 | 2.035322 | 2.002576 | 1.963632 | 1.918025 | 1.865452 | 1.80581 | 1.727637
83.66837 | 2.151069 | 2.116558 | 2.035336 | 2.002593 | 1.963653 | 1.918051 | 1.865482 | 1.805845 | 1.727734
83.67837 | 2.15107 | 2.116563 | 2.03535 | 2.00261 | 1.963675 | 1.918076 | 1.865513 | 1.805881 | 1.727832
83.68837 | 2.151071 | 2.116568 | 2.035364 | 2.002628 | 1.963696 | 1.918102 | 1.865543 | 1.805916 | 1.727929
83.69837 | 2.151072 | 2.116573 | 2.035378 | 2.002645 | 1.963717 | 1.918128 | 1.865573 | 1.805951 | 1.728026
83.70837 | 2.151073 | 2.116578 | 2.035392 | 2.002662 | 1.963738 | 1.918153 | 1.865604 | 1.805987 | 1.728123
83.71837 | 2.151074 | 2.116583 | 2.035405 | 2.00268 | 1.96376 | 1.918179 | 1.865634 | 1.806022 | 1.72822
83.72837 | 2.151075 | 2.116588 | 2.035419 | 2.002697 | 1.963781 | 1.918204 | 1.865664 | 1.806058 | 1.728316
83.73837 | 2.151076 | 2.116593 | 2.035433 | 2.002714 | 1.963802 | 1.91823 | 1.865695 | 1.806093 | 1.728412
83.74837 | 2.151077 | 2.116598 | 2.035447 | 2.002732 | 1.963823 | 1.918255 | 1.865725 | 1.806128 | 1.728507
83.75838 | 2.151078 | 2.116603 | 2.035461 | 2.002749 | 1.963845 | 1.918281 | 1.865755 | 1.806164 | 1.728603
83.76838 | 2.151079 | 2.116608 | 2.035475 | 2.002767 | 1.963866 | 1.918307 | 1.865785 | 1.806199 | 1.728698
83.77838 | 2.15108 | 2.116613 | 2.035489 | 2.002784 | 1.963887 | 1.918332 | 1.865816 | 1.806234 | 1.728792
83.78838 | 2.151081 | 2.116618 | 2.035503 | 2.002801 | 1.963908 | 1.918358 | 1.865846 | 1.80627 | 1.728887
83.79838 | 2.151082 | 2.116623 | 2.035517 | 2.002819 | 1.96393 | 1.918383 | 1.865876 | 1.806305 | 1.728981
83.80838 | 2.151083 | 2.116628 | 2.035531 | 2.002836 | 1.963951 | 1.918409 | 1.865907 | 1.80634 | 1.729075
83.81838 | 2.151084 | 2.116633 | 2.035545 | 2.002853 | 1.963972 | 1.918434 | 1.865937 | 1.806376 | 1.729168
83.82838 | 2.151085 | 2.116638 | 2.035559 | 2.00287 | 1.963993 | 1.91846 | 1.865967 | 1.806411 | 1.729262
83.83838 | 2.151086 | 2.116643 | 2.035573 | 2.002888 | 1.964014 | 1.918485 | 1.865997 | 1.806446 | 1.729355
83.84838 | 2.151087 | 2.116648 | 2.035587 | 2.002905 | 1.964036 | 1.918511 | 1.866028 | 1.806482 | 1.729448
83.85839 | 2.151088 | 2.116653 | 2.035601 | 2.002922 | 1.964057 | 1.918536 | 1.866058 | 1.806517 | 1.72954
83.86839 | 2.151089 | 2.116658 | 2.035614 | 2.00294 | 1.964078 | 1.918562 | 1.866088 | 1.806552 | 1.729633
83.87839 | 2.15109 | 2.116663 | 2.035628 | 2.002957 | 1.964099 | 1.918588 | 1.866118 | 1.806587 | 1.729725
83.88839 | 2.151091 | 2.116668 | 2.035642 | 2.002974 | 1.96412 | 1.918613 | 1.866148 | 1.806623 | 1.729816
83.89839 | 2.151092 | 2.116673 | 2.035656 | 2.002992 | 1.964141 | 1.918639 | 1.866179 | 1.806658 | 1.729908
83.90839 | 2.151093 | 2.116678 | 2.03567 | 2.003009 | 1.964163 | 1.918664 | 1.866209 | 1.806693 | 1.729999
83.91839 | 2.151094 | 2.116683 | 2.035684 | 2.003026 | 1.964184 | 1.91869 | 1.866239 | 1.806728 | 1.73009
83.92839 | 2.151095 | 2.116688 | 2.035698 | 2.003043 | 1.964205 | 1.918715 | 1.866269 | 1.806764 | 1.730181
83.93839 | 2.151096 | 2.116693 | 2.035712 | 2.003061 | 1.964226 | 1.91874 | 1.866299 | 1.806799 | 1.730271
83.94839 | 2.151097 | 2.116698 | 2.035726 | 2.003078 | 1.964247 | 1.918766 | 1.86633 | 1.806834 | 1.730361
83.9584 | 2.151098 | 2.116703 | 2.03574 | 2.003095 | 1.964268 | 1.918791 | 1.86636 | 1.806869 | 1.730451
83.9684 | 2.151098 | 2.116708 | 2.035753 | 2.003113 | 1.96429 | 1.918817 | 1.86639 | 1.806904 | 1.730541
83.9784 | 2.151099 | 2.116713 | 2.035767 | 2.00313 | 1.964311 | 1.918842 | 1.86642 | 1.80694 | 1.73063
83.9884 | 2.1511 | 2.116718 | 2.035781 | 2.003147 | 1.964332 | 1.918868 | 1.86645 | 1.806975 | 1.73072
83.9984 | 2.151101 | 2.116723 | 2.035795 | 2.003164 | 1.964353 | 1.918893 | 1.86648 | 1.80701 | 1.730808
84.0084 | 2.151102 | 2.116728 | 2.035809 | 2.003182 | 1.964374 | 1.918919 | 1.866511 | 1.807045 | 1.730897
84.0184 | 2.151103 | 2.116733 | 2.035823 | 2.003199 | 1.964395 | 1.918944 | 1.866541 | 1.80708 | 1.730986
84.0284 | 2.151104 | 2.116738 | 2.035837 | 2.003216 | 1.964416 | 1.91897 | 1.866571 | 1.807115 | 1.731074
84.0384 | 2.151105 | 2.116743 | 2.035851 | 2.003233 | 1.964437 | 1.918995 | 1.866601 | 1.807151 | 1.731162
84.0484 | 2.151106 | 2.116748 | 2.035864 | 2.003251 | 1.964458 | 1.91902 | 1.866631 | 1.807186 | 1.731249
84.05841 | 2.151107 | 2.116753 | 2.035878 | 2.003268 | 1.96448 | 1.919046 | 1.866661 | 1.807221 | 1.731337
84.06841 | 2.151108 | 2.116758 | 2.035892 | 2.003285 | 1.964501 | 1.919071 | 1.866691 | 1.807256 | 1.731424
84.07841 | 2.151109 | 2.116763 | 2.035906 | 2.003302 | 1.964522 | 1.919097 | 1.866721 | 1.807291 | 1.731511
84.08841 | 2.15111 | 2.116768 | 2.03592 | 2.003319 | 1.964543 | 1.919122 | 1.866751 | 1.807326 | 1.731598
84.09841 | 2.151111 | 2.116773 | 2.035934 | 2.003337 | 1.964564 | 1.919147 | 1.866782 | 1.807361 | 1.731684
84.10841 | 2.151112 | 2.116778 | 2.035947 | 2.003354 | 1.964585 | 1.919173 | 1.866812 | 1.807396 | 1.73177
84.11841 | 2.151113 | 2.116783 | 2.035961 | 2.003371 | 1.964606 | 1.919198 | 1.866842 | 1.807431 | 1.731856
84.12841 | 2.151114 | 2.116788 | 2.035975 | 2.003388 | 1.964627 | 1.919224 | 1.866872 | 1.807467 | 1.731942
84.13841 | 2.151115 | 2.116793 | 2.035989 | 2.003405 | 1.964648 | 1.919249 | 1.866902 | 1.807502 | 1.732028
84.14841 | 2.151116 | 2.116798 | 2.036003 | 2.003423 | 1.964669 | 1.919274 | 1.866932 | 1.807537 | 1.732113
84.15842 | 2.151117 | 2.116803 | 2.036017 | 2.00344 | 1.96469 | 1.9193 | 1.866962 | 1.807572 | 1.732198
84.16842 | 2.151118 | 2.116808 | 2.03603 | 2.003457 | 1.964711 | 1.919325 | 1.866992 | 1.807607 | 1.732283
84.17842 | 2.151119 | 2.116813 | 2.036044 | 2.003474 | 1.964732 | 1.91935 | 1.867022 | 1.807642 | 1.732367
84.18842 | 2.15112 | 2.116818 | 2.036058 | 2.003491 | 1.964753 | 1.919376 | 1.867052 | 1.807677 | 1.732452
84.19842 | 2.151121 | 2.116823 | 2.036072 | 2.003509 | 1.964774 | 1.919401 | 1.867082 | 1.807712 | 1.732536
84.20842 | 2.151122 | 2.116827 | 2.036086 | 2.003526 | 1.964795 | 1.919426 | 1.867112 | 1.807747 | 1.73262
84.21842 | 2.151123 | 2.116832 | 2.036099 | 2.003543 | 1.964816 | 1.919452 | 1.867142 | 1.807782 | 1.732703
84.22842 | 2.151124 | 2.116837 | 2.036113 | 2.00356 | 1.964838 | 1.919477 | 1.867172 | 1.807817 | 1.732787
84.23842 | 2.151125 | 2.116842 | 2.036127 | 2.003577 | 1.964859 | 1.919502 | 1.867202 | 1.807852 | 1.73287
84.24842 | 2.151126 | 2.116847 | 2.036141 | 2.003594 | 1.96488 | 1.919528 | 1.867232 | 1.807887 | 1.732953
84.25843 | 2.151127 | 2.116852 | 2.036155 | 2.003612 | 1.964901 | 1.919553 | 1.867262 | 1.807922 | 1.733036
84.26843 | 2.151128 | 2.116857 | 2.036168 | 2.003629 | 1.964922 | 1.919578 | 1.867292 | 1.807957 | 1.733118
84.27843 | 2.151129 | 2.116862 | 2.036182 | 2.003646 | 1.964943 | 1.919604 | 1.867322 | 1.807992 | 1.733201
84.28843 | 2.15113 | 2.116867 | 2.036196 | 2.003663 | 1.964964 | 1.919629 | 1.867352 | 1.808027 | 1.733283
84.29843 | 2.151131 | 2.116872 | 2.03621 | 2.00368 | 1.964985 | 1.919654 | 1.867382 | 1.808062 | 1.733365
84.30843 | 2.151132 | 2.116877 | 2.036224 | 2.003697 | 1.965006 | 1.919679 | 1.867412 | 1.808097 | 1.733447
84.31843 | 2.151133 | 2.116882 | 2.036237 | 2.003714 | 1.965026 | 1.919705 | 1.867442 | 1.808132 | 1.733528
84.32843 | 2.151134 | 2.116887 | 2.036251 | 2.003732 | 1.965047 | 1.91973 | 1.867472 | 1.808167 | 1.733609
84.33843 | 2.151135 | 2.116892 | 2.036265 | 2.003749 | 1.965068 | 1.919755 | 1.867502 | 1.808202 | 1.73369
84.34843 | 2.151136 | 2.116897 | 2.036279 | 2.003766 | 1.965089 | 1.91978 | 1.867532 | 1.808236 | 1.733771
84.35844 | 2.151137 | 2.116902 | 2.036292 | 2.003783 | 1.96511 | 1.919806 | 1.867562 | 1.808271 | 1.733852
84.36844 | 2.151138 | 2.116907 | 2.036306 | 2.0038 | 1.965131 | 1.919831 | 1.867591 | 1.808306 | 1.733932
84.37844 | 2.151139 | 2.116911 | 2.03632 | 2.003817 | 1.965152 | 1.919856 | 1.867621 | 1.808341 | 1.734013
84.38844 | 2.15114 | 2.116916 | 2.036334 | 2.003834 | 1.965173 | 1.919881 | 1.867651 | 1.808376 | 1.734093
84.39844 | 2.15114 | 2.116921 | 2.036347 | 2.003851 | 1.965194 | 1.919907 | 1.867681 | 1.808411 | 1.734172
84.40844 | 2.151141 | 2.116926 | 2.036361 | 2.003869 | 1.965215 | 1.919932 | 1.867711 | 1.808446 | 1.734252
84.41844 | 2.151142 | 2.116931 | 2.036375 | 2.003886 | 1.965236 | 1.919957 | 1.867741 | 1.808481 | 1.734331
84.42844 | 2.151143 | 2.116936 | 2.036389 | 2.003903 | 1.965257 | 1.919982 | 1.867771 | 1.808516 | 1.73441
84.43844 | 2.151144 | 2.116941 | 2.036402 | 2.00392 | 1.965278 | 1.920008 | 1.867801 | 1.80855 | 1.734489
84.44844 | 2.151145 | 2.116946 | 2.036416 | 2.003937 | 1.965299 | 1.920033 | 1.867831 | 1.808585 | 1.734568
84.45845 | 2.151146 | 2.116951 | 2.03643 | 2.003954 | 1.96532 | 1.920058 | 1.86786 | 1.80862 | 1.734647
84.46845 | 2.151147 | 2.116956 | 2.036444 | 2.003971 | 1.965341 | 1.920083 | 1.86789 | 1.808655 | 1.734725
84.47845 | 2.151148 | 2.116961 | 2.036457 | 2.003988 | 1.965362 | 1.920108 | 1.86792 | 1.80869 | 1.734803
84.48845 | 2.151149 | 2.116966 | 2.036471 | 2.004005 | 1.965382 | 1.920134 | 1.86795 | 1.808725 | 1.734881
84.49845 | 2.15115 | 2.116971 | 2.036485 | 2.004022 | 1.965403 | 1.920159 | 1.86798 | 1.808759 | 1.734959
84.50845 | 2.151151 | 2.116976 | 2.036498 | 2.004039 | 1.965424 | 1.920184 | 1.86801 | 1.808794 | 1.735037
84.51845 | 2.151152 | 2.11698 | 2.036512 | 2.004056 | 1.965445 | 1.920209 | 1.868039 | 1.808829 | 1.735114
84.52845 | 2.151153 | 2.116985 | 2.036526 | 2.004073 | 1.965466 | 1.920234 | 1.868069 | 1.808864 | 1.735191
84.53845 | 2.151154 | 2.11699 | 2.03654 | 2.00409 | 1.965487 | 1.920259 | 1.868099 | 1.808899 | 1.735268
84.54845 | 2.151155 | 2.116995 | 2.036553 | 2.004108 | 1.965508 | 1.920284 | 1.868129 | 1.808933 | 1.735345
84.55846 | 2.151156 | 2.117 | 2.036567 | 2.004125 | 1.965529 | 1.92031 | 1.868159 | 1.808968 | 1.735422
84.56846 | 2.151157 | 2.117005 | 2.036581 | 2.004142 | 1.965549 | 1.920335 | 1.868188 | 1.809003 | 1.735498
84.57846 | 2.151158 | 2.11701 | 2.036594 | 2.004159 | 1.96557 | 1.92036 | 1.868218 | 1.809038 | 1.735574
84.58846 | 2.151159 | 2.117015 | 2.036608 | 2.004176 | 1.965591 | 1.920385 | 1.868248 | 1.809072 | 1.73565
84.59846 | 2.15116 | 2.11702 | 2.036622 | 2.004193 | 1.965612 | 1.92041 | 1.868278 | 1.809107 | 1.735726
84.60846 | 2.151161 | 2.117025 | 2.036635 | 2.00421 | 1.965633 | 1.920435 | 1.868308 | 1.809142 | 1.735802
84.61846 | 2.151162 | 2.11703 | 2.036649 | 2.004227 | 1.965654 | 1.92046 | 1.868337 | 1.809177 | 1.735878
84.62846 | 2.151163 | 2.117034 | 2.036663 | 2.004244 | 1.965675 | 1.920486 | 1.868367 | 1.809211 | 1.735953
84.63846 | 2.151164 | 2.117039 | 2.036676 | 2.004261 | 1.965695 | 1.920511 | 1.868397 | 1.809246 | 1.736028
84.64846 | 2.151165 | 2.117044 | 2.03669 | 2.004278 | 1.965716 | 1.920536 | 1.868427 | 1.809281 | 1.736103
84.65847 | 2.151166 | 2.117049 | 2.036704 | 2.004295 | 1.965737 | 1.920561 | 1.868456 | 1.809315 | 1.736178
84.66847 | 2.151167 | 2.117054 | 2.036718 | 2.004312 | 1.965758 | 1.920586 | 1.868486 | 1.80935 | 1.736252
84.67847 | 2.151168 | 2.117059 | 2.036731 | 2.004329 | 1.965779 | 1.920611 | 1.868516 | 1.809385 | 1.736327
84.68847 | 2.151169 | 2.117064 | 2.036745 | 2.004346 | 1.9658 | 1.920636 | 1.868546 | 1.80942 | 1.736401
84.69847 | 2.15117 | 2.117069 | 2.036758 | 2.004363 | 1.96582 | 1.920661 | 1.868575 | 1.809454 | 1.736475
84.70847 | 2.15117 | 2.117074 | 2.036772 | 2.00438 | 1.965841 | 1.920686 | 1.868605 | 1.809489 | 1.736549
84.71847 | 2.151171 | 2.117079 | 2.036786 | 2.004397 | 1.965862 | 1.920711 | 1.868635 | 1.809523 | 1.736622
84.72847 | 2.151172 | 2.117083 | 2.036799 | 2.004414 | 1.965883 | 1.920736 | 1.868664 | 1.809558 | 1.736696
84.73847 | 2.151173 | 2.117088 | 2.036813 | 2.004431 | 1.965904 | 1.920761 | 1.868694 | 1.809593 | 1.736769
84.74847 | 2.151174 | 2.117093 | 2.036827 | 2.004448 | 1.965924 | 1.920786 | 1.868724 | 1.809627 | 1.736842
84.75848 | 2.151175 | 2.117098 | 2.03684 | 2.004465 | 1.965945 | 1.920811 | 1.868753 | 1.809662 | 1.736915
84.76848 | 2.151176 | 2.117103 | 2.036854 | 2.004482 | 1.965966 | 1.920837 | 1.868783 | 1.809697 | 1.736988
84.77848 | 2.151177 | 2.117108 | 2.036868 | 2.004499 | 1.965987 | 1.920862 | 1.868813 | 1.809731 | 1.737061
84.78848 | 2.151178 | 2.117113 | 2.036881 | 2.004516 | 1.966007 | 1.920887 | 1.868842 | 1.809766 | 1.737133
84.79848 | 2.151179 | 2.117118 | 2.036895 | 2.004532 | 1.966028 | 1.920912 | 1.868872 | 1.8098 | 1.737206
84.80848 | 2.15118 | 2.117123 | 2.036909 | 2.004549 | 1.966049 | 1.920937 | 1.868902 | 1.809835 | 1.737278
84.81848 | 2.151181 | 2.117127 | 2.036922 | 2.004566 | 1.96607 | 1.920962 | 1.868931 | 1.80987 | 1.73735
84.82848 | 2.151182 | 2.117132 | 2.036936 | 2.004583 | 1.96609 | 1.920987 | 1.868961 | 1.809904 | 1.737421
84.83848 | 2.151183 | 2.117137 | 2.036949 | 2.0046 | 1.966111 | 1.921012 | 1.868991 | 1.809939 | 1.737493
84.84848 | 2.151184 | 2.117142 | 2.036963 | 2.004617 | 1.966132 | 1.921037 | 1.86902 | 1.809973 | 1.737564
84.85849 | 2.151185 | 2.117147 | 2.036977 | 2.004634 | 1.966153 | 1.921062 | 1.86905 | 1.810008 | 1.737636
84.86849 | 2.151186 | 2.117152 | 2.03699 | 2.004651 | 1.966173 | 1.921087 | 1.869079 | 1.810042 | 1.737707
84.87849 | 2.151187 | 2.117157 | 2.037004 | 2.004668 | 1.966194 | 1.921112 | 1.869109 | 1.810077 | 1.737778
84.88849 | 2.151188 | 2.117162 | 2.037017 | 2.004685 | 1.966215 | 1.921137 | 1.869139 | 1.810112 | 1.737849
84.89849 | 2.151189 | 2.117166 | 2.037031 | 2.004702 | 1.966236 | 1.921162 | 1.869168 | 1.810146 | 1.737919
84.90849 | 2.15119 | 2.117171 | 2.037045 | 2.004719 | 1.966256 | 1.921186 | 1.869198 | 1.810181 | 1.73799
84.91849 | 2.151191 | 2.117176 | 2.037058 | 2.004736 | 1.966277 | 1.921211 | 1.869227 | 1.810215 | 1.73806
84.92849 | 2.151192 | 2.117181 | 2.037072 | 2.004753 | 1.966298 | 1.921236 | 1.869257 | 1.81025 | 1.73813
84.93849 | 2.151193 | 2.117186 | 2.037085 | 2.004769 | 1.966318 | 1.921261 | 1.869287 | 1.810284 | 1.7382
84.94849 | 2.151194 | 2.117191 | 2.037099 | 2.004786 | 1.966339 | 1.921286 | 1.869316 | 1.810319 | 1.73827
84.9585 | 2.151195 | 2.117196 | 2.037113 | 2.004803 | 1.96636 | 1.921311 | 1.869346 | 1.810353 | 1.73834
84.9685 | 2.151195 | 2.117201 | 2.037126 | 2.00482 | 1.96638 | 1.921336 | 1.869375 | 1.810388 | 1.738409
84.9785 | 2.151196 | 2.117205 | 2.03714 | 2.004837 | 1.966401 | 1.921361 | 1.869405 | 1.810422 | 1.738479
84.9885 | 2.151197 | 2.11721 | 2.037153 | 2.004854 | 1.966422 | 1.921386 | 1.869434 | 1.810457 | 1.738548
84.9985 | 2.151198 | 2.117215 | 2.037167 | 2.004871 | 1.966442 | 1.921411 | 1.869464 | 1.810491 | 1.738617
85.0085 | 2.151199 | 2.11722 | 2.03718 | 2.004888 | 1.966463 | 1.921436 | 1.869493 | 1.810525 | 1.738686
85.0185 | 2.1512 | 2.117225 | 2.037194 | 2.004905 | 1.966484 | 1.921461 | 1.869523 | 1.81056 | 1.738754
85.0285 | 2.151201 | 2.11723 | 2.037207 | 2.004921 | 1.966504 | 1.921486 | 1.869552 | 1.810594 | 1.738823
85.0385 | 2.151202 | 2.117235 | 2.037221 | 2.004938 | 1.966525 | 1.921511 | 1.869582 | 1.810629 | 1.738891
85.0485 | 2.151203 | 2.117239 | 2.037235 | 2.004955 | 1.966546 | 1.921535 | 1.869611 | 1.810663 | 1.73896
85.05851 | 2.151204 | 2.117244 | 2.037248 | 2.004972 | 1.966566 | 1.92156 | 1.869641 | 1.810698 | 1.739028
85.06851 | 2.151205 | 2.117249 | 2.037262 | 2.004989 | 1.966587 | 1.921585 | 1.86967 | 1.810732 | 1.739096
85.07851 | 2.151206 | 2.117254 | 2.037275 | 2.005006 | 1.966608 | 1.92161 | 1.8697 | 1.810766 | 1.739164
85.08851 | 2.151207 | 2.117259 | 2.037289 | 2.005023 | 1.966628 | 1.921635 | 1.869729 | 1.810801 | 1.739231
85.09851 | 2.151208 | 2.117264 | 2.037302 | 2.005039 | 1.966649 | 1.92166 | 1.869759 | 1.810835 | 1.739299
85.10851 | 2.151209 | 2.117269 | 2.037316 | 2.005056 | 1.96667 | 1.921685 | 1.869788 | 1.81087 | 1.739366
85.11851 | 2.15121 | 2.117273 | 2.037329 | 2.005073 | 1.96669 | 1.921709 | 1.869818 | 1.810904 | 1.739434
85.12851 | 2.151211 | 2.117278 | 2.037343 | 2.00509 | 1.966711 | 1.921734 | 1.869847 | 1.810938 | 1.739501
85.13851 | 2.151212 | 2.117283 | 2.037356 | 2.005107 | 1.966731 | 1.921759 | 1.869877 | 1.810973 | 1.739568
85.14851 | 2.151213 | 2.117288 | 2.03737 | 2.005124 | 1.966752 | 1.921784 | 1.869906 | 1.811007 | 1.739634
85.15852 | 2.151214 | 2.117293 | 2.037383 | 2.00514 | 1.966773 | 1.921809 | 1.869936 | 1.811041 | 1.739701
85.16852 | 2.151215 | 2.117298 | 2.037397 | 2.005157 | 1.966793 | 1.921834 | 1.869965 | 1.811076 | 1.739768
85.17852 | 2.151216 | 2.117303 | 2.03741 | 2.005174 | 1.966814 | 1.921858 | 1.869994 | 1.81111 | 1.739834
85.18852 | 2.151217 | 2.117307 | 2.037424 | 2.005191 | 1.966834 | 1.921883 | 1.870024 | 1.811144 | 1.7399
85.19852 | 2.151217 | 2.117312 | 2.037437 | 2.005208 | 1.966855 | 1.921908 | 1.870053 | 1.811179 | 1.739966
85.20852 | 2.151218 | 2.117317 | 2.037451 | 2.005224 | 1.966876 | 1.921933 | 1.870083 | 1.811213 | 1.740032
85.21852 | 2.151219 | 2.117322 | 2.037464 | 2.005241 | 1.966896 | 1.921958 | 1.870112 | 1.811247 | 1.740098
85.22852 | 2.15122 | 2.117327 | 2.037478 | 2.005258 | 1.966917 | 1.921983 | 1.870142 | 1.811282 | 1.740164
85.23852 | 2.151221 | 2.117332 | 2.037491 | 2.005275 | 1.966937 | 1.922007 | 1.870171 | 1.811316 | 1.740229
85.24852 | 2.151222 | 2.117336 | 2.037505 | 2.005292 | 1.966958 | 1.922032 | 1.8702 | 1.81135 | 1.740295
85.25853 | 2.151223 | 2.117341 | 2.037518 | 2.005308 | 1.966978 | 1.922057 | 1.87023 | 1.811384 | 1.74036
85.26853 | 2.151224 | 2.117346 | 2.037532 | 2.005325 | 1.966999 | 1.922082 | 1.870259 | 1.811419 | 1.740425
85.27853 | 2.151225 | 2.117351 | 2.037545 | 2.005342 | 1.96702 | 1.922106 | 1.870288 | 1.811453 | 1.74049
85.28853 | 2.151226 | 2.117356 | 2.037559 | 2.005359 | 1.96704 | 1.922131 | 1.870318 | 1.811487 | 1.740555
85.29853 | 2.151227 | 2.117361 | 2.037572 | 2.005375 | 1.967061 | 1.922156 | 1.870347 | 1.811522 | 1.74062
85.30853 | 2.151228 | 2.117365 | 2.037586 | 2.005392 | 1.967081 | 1.922181 | 1.870376 | 1.811556 | 1.740684
85.31853 | 2.151229 | 2.11737 | 2.037599 | 2.005409 | 1.967102 | 1.922205 | 1.870406 | 1.81159 | 1.740749
85.32853 | 2.15123 | 2.117375 | 2.037613 | 2.005426 | 1.967122 | 1.92223 | 1.870435 | 1.811624 | 1.740813
85.33853 | 2.151231 | 2.11738 | 2.037626 | 2.005442 | 1.967143 | 1.922255 | 1.870464 | 1.811658 | 1.740877
85.34853 | 2.151232 | 2.117385 | 2.03764 | 2.005459 | 1.967163 | 1.92228 | 1.870494 | 1.811693 | 1.740941
85.35854 | 2.151233 | 2.11739 | 2.037653 | 2.005476 | 1.967184 | 1.922304 | 1.870523 | 1.811727 | 1.741005
85.36854 | 2.151234 | 2.117394 | 2.037667 | 2.005493 | 1.967204 | 1.922329 | 1.870552 | 1.811761 | 1.741069
85.37854 | 2.151235 | 2.117399 | 2.03768 | 2.005509 | 1.967225 | 1.922354 | 1.870582 | 1.811795 | 1.741133
85.38854 | 2.151236 | 2.117404 | 2.037694 | 2.005526 | 1.967245 | 1.922379 | 1.870611 | 1.811829 | 1.741196
85.39854 | 2.151236 | 2.117409 | 2.037707 | 2.005543 | 1.967266 | 1.922403 | 1.87064 | 1.811864 | 1.74126
85.40854 | 2.151237 | 2.117414 | 2.03772 | 2.00556 | 1.967286 | 1.922428 | 1.87067 | 1.811898 | 1.741323
85.41854 | 2.151238 | 2.117418 | 2.037734 | 2.005576 | 1.967307 | 1.922453 | 1.870699 | 1.811932 | 1.741386
85.42854 | 2.151239 | 2.117423 | 2.037747 | 2.005593 | 1.967327 | 1.922477 | 1.870728 | 1.811966 | 1.741449
85.43854 | 2.15124 | 2.117428 | 2.037761 | 2.00561 | 1.967348 | 1.922502 | 1.870757 | 1.812 | 1.741512
85.44854 | 2.151241 | 2.117433 | 2.037774 | 2.005627 | 1.967368 | 1.922527 | 1.870787 | 1.812034 | 1.741575
85.45855 | 2.151242 | 2.117438 | 2.037788 | 2.005643 | 1.967389 | 1.922551 | 1.870816 | 1.812069 | 1.741638
85.46855 | 2.151243 | 2.117443 | 2.037801 | 2.00566 | 1.967409 | 1.922576 | 1.870845 | 1.812103 | 1.7417
85.47855 | 2.151244 | 2.117447 | 2.037814 | 2.005677 | 1.96743 | 1.922601 | 1.870874 | 1.812137 | 1.741763
85.48855 | 2.151245 | 2.117452 | 2.037828 | 2.005693 | 1.96745 | 1.922625 | 1.870904 | 1.812171 | 1.741825
85.49855 | 2.151246 | 2.117457 | 2.037841 | 2.00571 | 1.967471 | 1.92265 | 1.870933 | 1.812205 | 1.741887
85.50855 | 2.151247 | 2.117462 | 2.037855 | 2.005727 | 1.967491 | 1.922675 | 1.870962 | 1.812239 | 1.741949
85.51855 | 2.151248 | 2.117467 | 2.037868 | 2.005743 | 1.967511 | 1.922699 | 1.870991 | 1.812273 | 1.742011
85.52855 | 2.151249 | 2.117471 | 2.037882 | 2.00576 | 1.967532 | 1.922724 | 1.871021 | 1.812307 | 1.742073
85.53855 | 2.15125 | 2.117476 | 2.037895 | 2.005777 | 1.967552 | 1.922749 | 1.87105 | 1.812341 | 1.742135
85.54855 | 2.151251 | 2.117481 | 2.037908 | 2.005794 | 1.967573 | 1.922773 | 1.871079 | 1.812376 | 1.742196
85.55856 | 2.151252 | 2.117486 | 2.037922 | 2.00581 | 1.967593 | 1.922798 | 1.871108 | 1.81241 | 1.742258
85.56856 | 2.151253 | 2.117491 | 2.037935 | 2.005827 | 1.967614 | 1.922823 | 1.871137 | 1.812444 | 1.742319
85.57856 | 2.151254 | 2.117495 | 2.037949 | 2.005844 | 1.967634 | 1.922847 | 1.871167 | 1.812478 | 1.74238
85.58856 | 2.151254 | 2.1175 | 2.037962 | 2.00586 | 1.967654 | 1.922872 | 1.871196 | 1.812512 | 1.742441
85.59856 | 2.151255 | 2.117505 | 2.037975 | 2.005877 | 1.967675 | 1.922896 | 1.871225 | 1.812546 | 1.742502
85.60856 | 2.151256 | 2.11751 | 2.037989 | 2.005893 | 1.967695 | 1.922921 | 1.871254 | 1.81258 | 1.742563
85.61856 | 2.151257 | 2.117515 | 2.038002 | 2.00591 | 1.967716 | 1.922946 | 1.871283 | 1.812614 | 1.742624
85.62856 | 2.151258 | 2.117519 | 2.038015 | 2.005927 | 1.967736 | 1.92297 | 1.871312 | 1.812648 | 1.742684
85.63856 | 2.151259 | 2.117524 | 2.038029 | 2.005943 | 1.967756 | 1.922995 | 1.871342 | 1.812682 | 1.742745
85.64856 | 2.15126 | 2.117529 | 2.038042 | 2.00596 | 1.967777 | 1.923019 | 1.871371 | 1.812716 | 1.742805
85.65857 | 2.151261 | 2.117534 | 2.038056 | 2.005977 | 1.967797 | 1.923044 | 1.8714 | 1.81275 | 1.742866
85.66857 | 2.151262 | 2.117539 | 2.038069 | 2.005993 | 1.967818 | 1.923068 | 1.871429 | 1.812784 | 1.742926
85.67857 | 2.151263 | 2.117543 | 2.038082 | 2.00601 | 1.967838 | 1.923093 | 1.871458 | 1.812818 | 1.742986
85.68857 | 2.151264 | 2.117548 | 2.038096 | 2.006027 | 1.967858 | 1.923118 | 1.871487 | 1.812852 | 1.743046
85.69857 | 2.151265 | 2.117553 | 2.038109 | 2.006043 | 1.967879 | 1.923142 | 1.871516 | 1.812886 | 1.743106
85.70857 | 2.151266 | 2.117558 | 2.038122 | 2.00606 | 1.967899 | 1.923167 | 1.871546 | 1.81292 | 1.743165
85.71857 | 2.151267 | 2.117562 | 2.038136 | 2.006076 | 1.967919 | 1.923191 | 1.871575 | 1.812954 | 1.743225
85.72857 | 2.151268 | 2.117567 | 2.038149 | 2.006093 | 1.96794 | 1.923216 | 1.871604 | 1.812988 | 1.743285
85.73857 | 2.151269 | 2.117572 | 2.038162 | 2.00611 | 1.96796 | 1.92324 | 1.871633 | 1.813022 | 1.743344
85.74857 | 2.15127 | 2.117577 | 2.038176 | 2.006126 | 1.967981 | 1.923265 | 1.871662 | 1.813056 | 1.743403
85.75858 | 2.151271 | 2.117582 | 2.038189 | 2.006143 | 1.968001 | 1.923289 | 1.871691 | 1.81309 | 1.743463
85.76858 | 2.151271 | 2.117586 | 2.038202 | 2.00616 | 1.968021 | 1.923314 | 1.87172 | 1.813124 | 1.743522
85.77858 | 2.151272 | 2.117591 | 2.038216 | 2.006176 | 1.968042 | 1.923338 | 1.871749 | 1.813158 | 1.743581
85.78858 | 2.151273 | 2.117596 | 2.038229 | 2.006193 | 1.968062 | 1.923363 | 1.871778 | 1.813191 | 1.743639
85.79858 | 2.151274 | 2.117601 | 2.038242 | 2.006209 | 1.968082 | 1.923387 | 1.871807 | 1.813225 | 1.743698
85.80858 | 2.151275 | 2.117605 | 2.038256 | 2.006226 | 1.968103 | 1.923412 | 1.871836 | 1.813259 | 1.743757
85.81858 | 2.151276 | 2.11761 | 2.038269 | 2.006242 | 1.968123 | 1.923436 | 1.871865 | 1.813293 | 1.743815
85.82858 | 2.151277 | 2.117615 | 2.038282 | 2.006259 | 1.968143 | 1.923461 | 1.871894 | 1.813327 | 1.743874
85.83858 | 2.151278 | 2.11762 | 2.038296 | 2.006276 | 1.968163 | 1.923485 | 1.871923 | 1.813361 | 1.743932
85.84858 | 2.151279 | 2.117625 | 2.038309 | 2.006292 | 1.968184 | 1.92351 | 1.871952 | 1.813395 | 1.743991
85.85859 | 2.15128 | 2.117629 | 2.038322 | 2.006309 | 1.968204 | 1.923534 | 1.871982 | 1.813429 | 1.744049
85.86859 | 2.151281 | 2.117634 | 2.038336 | 2.006325 | 1.968224 | 1.923559 | 1.872011 | 1.813463 | 1.744107
85.87859 | 2.151282 | 2.117639 | 2.038349 | 2.006342 | 1.968245 | 1.923583 | 1.87204 | 1.813496 | 1.744165
85.88859 | 2.151283 | 2.117644 | 2.038362 | 2.006358 | 1.968265 | 1.923608 | 1.872069 | 1.81353 | 1.744222
85.89859 | 2.151284 | 2.117648 | 2.038376 | 2.006375 | 1.968285 | 1.923632 | 1.872098 | 1.813564 | 1.74428
85.90859 | 2.151285 | 2.117653 | 2.038389 | 2.006392 | 1.968305 | 1.923657 | 1.872127 | 1.813598 | 1.744338
85.91859 | 2.151286 | 2.117658 | 2.038402 | 2.006408 | 1.968326 | 1.923681 | 1.872156 | 1.813632 | 1.744395
85.92859 | 2.151286 | 2.117663 | 2.038415 | 2.006425 | 1.968346 | 1.923705 | 1.872185 | 1.813666 | 1.744453
85.93859 | 2.151287 | 2.117667 | 2.038429 | 2.006441 | 1.968366 | 1.92373 | 1.872213 | 1.813699 | 1.74451
85.94859 | 2.151288 | 2.117672 | 2.038442 | 2.006458 | 1.968387 | 1.923754 | 1.872242 | 1.813733 | 1.744567
85.9586 | 2.151289 | 2.117677 | 2.038455 | 2.006474 | 1.968407 | 1.923779 | 1.872271 | 1.813767 | 1.744624
85.9686 | 2.15129 | 2.117682 | 2.038469 | 2.006491 | 1.968427 | 1.923803 | 1.8723 | 1.813801 | 1.744682
85.9786 | 2.151291 | 2.117686 | 2.038482 | 2.006507 | 1.968447 | 1.923828 | 1.872329 | 1.813835 | 1.744738
85.9886 | 2.151292 | 2.117691 | 2.038495 | 2.006524 | 1.968468 | 1.923852 | 1.872358 | 1.813868 | 1.744795
85.9986 | 2.151293 | 2.117696 | 2.038508 | 2.00654 | 1.968488 | 1.923876 | 1.872387 | 1.813902 | 1.744852
86.0086 | 2.151294 | 2.117701 | 2.038522 | 2.006557 | 1.968508 | 1.923901 | 1.872416 | 1.813936 | 1.744909
86.0186 | 2.151295 | 2.117705 | 2.038535 | 2.006573 | 1.968528 | 1.923925 | 1.872445 | 1.81397 | 1.744965
86.0286 | 2.151296 | 2.11771 | 2.038548 | 2.00659 | 1.968548 | 1.92395 | 1.872474 | 1.814003 | 1.745022
86.0386 | 2.151297 | 2.117715 | 2.038561 | 2.006606 | 1.968569 | 1.923974 | 1.872503 | 1.814037 | 1.745078
86.0486 | 2.151298 | 2.11772 | 2.038575 | 2.006623 | 1.968589 | 1.923998 | 1.872532 | 1.814071 | 1.745134
86.05861 | 2.151299 | 2.117724 | 2.038588 | 2.006639 | 1.968609 | 1.924023 | 1.872561 | 1.814105 | 1.745191
86.06861 | 2.1513 | 2.117729 | 2.038601 | 2.006656 | 1.968629 | 1.924047 | 1.87259 | 1.814138 | 1.745247
86.07861 | 2.151301 | 2.117734 | 2.038614 | 2.006672 | 1.96865 | 1.924071 | 1.872619 | 1.814172 | 1.745303
86.08861 | 2.151301 | 2.117739 | 2.038628 | 2.006689 | 1.96867 | 1.924096 | 1.872647 | 1.814206 | 1.745359
86.09861 | 2.151302 | 2.117743 | 2.038641 | 2.006705 | 1.96869 | 1.92412 | 1.872676 | 1.814239 | 1.745414
86.10861 | 2.151303 | 2.117748 | 2.038654 | 2.006722 | 1.96871 | 1.924144 | 1.872705 | 1.814273 | 1.74547
86.11861 | 2.151304 | 2.117753 | 2.038667 | 2.006738 | 1.96873 | 1.924169 | 1.872734 | 1.814307 | 1.745526
86.12861 | 2.151305 | 2.117758 | 2.038681 | 2.006755 | 1.96875 | 1.924193 | 1.872763 | 1.814341 | 1.745581
86.13861 | 2.151306 | 2.117762 | 2.038694 | 2.006771 | 1.968771 | 1.924217 | 1.872792 | 1.814374 | 1.745637
86.14861 | 2.151307 | 2.117767 | 2.038707 | 2.006788 | 1.968791 | 1.924242 | 1.872821 | 1.814408 | 1.745692
86.15862 | 2.151308 | 2.117772 | 2.03872 | 2.006804 | 1.968811 | 1.924266 | 1.87285 | 1.814442 | 1.745747
86.16862 | 2.151309 | 2.117777 | 2.038734 | 2.006821 | 1.968831 | 1.92429 | 1.872878 | 1.814475 | 1.745802
86.17862 | 2.15131 | 2.117781 | 2.038747 | 2.006837 | 1.968851 | 1.924315 | 1.872907 | 1.814509 | 1.745857
86.18862 | 2.151311 | 2.117786 | 2.03876 | 2.006853 | 1.968871 | 1.924339 | 1.872936 | 1.814543 | 1.745912
86.19862 | 2.151312 | 2.117791 | 2.038773 | 2.00687 | 1.968892 | 1.924363 | 1.872965 | 1.814576 | 1.745967
86.20862 | 2.151313 | 2.117796 | 2.038786 | 2.006886 | 1.968912 | 1.924388 | 1.872994 | 1.81461 | 1.746022
86.21862 | 2.151314 | 2.1178 | 2.0388 | 2.006903 | 1.968932 | 1.924412 | 1.873022 | 1.814643 | 1.746077
86.22862 | 2.151314 | 2.117805 | 2.038813 | 2.006919 | 1.968952 | 1.924436 | 1.873051 | 1.814677 | 1.746132
86.23862 | 2.151315 | 2.11781 | 2.038826 | 2.006936 | 1.968972 | 1.924461 | 1.87308 | 1.814711 | 1.746186
86.24862 | 2.151316 | 2.117814 | 2.038839 | 2.006952 | 1.968992 | 1.924485 | 1.873109 | 1.814744 | 1.746241
86.25863 | 2.151317 | 2.117819 | 2.038852 | 2.006969 | 1.969012 | 1.924509 | 1.873138 | 1.814778 | 1.746295
86.26863 | 2.151318 | 2.117824 | 2.038866 | 2.006985 | 1.969033 | 1.924533 | 1.873166 | 1.814811 | 1.746349
86.27863 | 2.151319 | 2.117829 | 2.038879 | 2.007001 | 1.969053 | 1.924558 | 1.873195 | 1.814845 | 1.746404
86.28863 | 2.15132 | 2.117833 | 2.038892 | 2.007018 | 1.969073 | 1.924582 | 1.873224 | 1.814879 | 1.746458
86.29863 | 2.151321 | 2.117838 | 2.038905 | 2.007034 | 1.969093 | 1.924606 | 1.873253 | 1.814912 | 1.746512
86.30863 | 2.151322 | 2.117843 | 2.038918 | 2.007051 | 1.969113 | 1.92463 | 1.873282 | 1.814946 | 1.746566
86.31863 | 2.151323 | 2.117847 | 2.038931 | 2.007067 | 1.969133 | 1.924655 | 1.87331 | 1.814979 | 1.74662
86.32863 | 2.151324 | 2.117852 | 2.038945 | 2.007083 | 1.969153 | 1.924679 | 1.873339 | 1.815013 | 1.746673
86.33863 | 2.151325 | 2.117857 | 2.038958 | 2.0071 | 1.969173 | 1.924703 | 1.873368 | 1.815046 | 1.746727
86.34863 | 2.151326 | 2.117862 | 2.038971 | 2.007116 | 1.969193 | 1.924727 | 1.873397 | 1.81508 | 1.746781
86.35864 | 2.151327 | 2.117866 | 2.038984 | 2.007133 | 1.969213 | 1.924752 | 1.873425 | 1.815114 | 1.746834
86.36864 | 2.151328 | 2.117871 | 2.038997 | 2.007149 | 1.969234 | 1.924776 | 1.873454 | 1.815147 | 1.746888
86.37864 | 2.151328 | 2.117876 | 2.03901 | 2.007165 | 1.969254 | 1.9248 | 1.873483 | 1.815181 | 1.746941
86.38864 | 2.151329 | 2.11788 | 2.039024 | 2.007182 | 1.969274 | 1.924824 | 1.873511 | 1.815214 | 1.746994
86.39864 | 2.15133 | 2.117885 | 2.039037 | 2.007198 | 1.969294 | 1.924848 | 1.87354 | 1.815248 | 1.747048
86.40864 | 2.151331 | 2.11789 | 2.03905 | 2.007214 | 1.969314 | 1.924873 | 1.873569 | 1.815281 | 1.747101
86.41864 | 2.151332 | 2.117895 | 2.039063 | 2.007231 | 1.969334 | 1.924897 | 1.873598 | 1.815315 | 1.747154
86.42864 | 2.151333 | 2.117899 | 2.039076 | 2.007247 | 1.969354 | 1.924921 | 1.873626 | 1.815348 | 1.747207
86.43864 | 2.151334 | 2.117904 | 2.039089 | 2.007264 | 1.969374 | 1.924945 | 1.873655 | 1.815382 | 1.74726
86.44864 | 2.151335 | 2.117909 | 2.039103 | 2.00728 | 1.969394 | 1.924969 | 1.873684 | 1.815415 | 1.747313
86.45865 | 2.151336 | 2.117913 | 2.039116 | 2.007296 | 1.969414 | 1.924993 | 1.873712 | 1.815448 | 1.747365
86.46865 | 2.151337 | 2.117918 | 2.039129 | 2.007313 | 1.969434 | 1.925018 | 1.873741 | 1.815482 | 1.747418
86.47865 | 2.151338 | 2.117923 | 2.039142 | 2.007329 | 1.969454 | 1.925042 | 1.87377 | 1.815515 | 1.747471
86.48865 | 2.151339 | 2.117928 | 2.039155 | 2.007345 | 1.969474 | 1.925066 | 1.873798 | 1.815549 | 1.747523
86.49865 | 2.15134 | 2.117932 | 2.039168 | 2.007362 | 1.969494 | 1.92509 | 1.873827 | 1.815582 | 1.747576
86.50865 | 2.15134 | 2.117937 | 2.039181 | 2.007378 | 1.969514 | 1.925114 | 1.873856 | 1.815616 | 1.747628
86.51865 | 2.151341 | 2.117942 | 2.039194 | 2.007394 | 1.969534 | 1.925138 | 1.873884 | 1.815649 | 1.74768
86.52865 | 2.151342 | 2.117946 | 2.039208 | 2.007411 | 1.969554 | 1.925163 | 1.873913 | 1.815683 | 1.747732
86.53865 | 2.151343 | 2.117951 | 2.039221 | 2.007427 | 1.969574 | 1.925187 | 1.873941 | 1.815716 | 1.747785
86.54865 | 2.151344 | 2.117956 | 2.039234 | 2.007443 | 1.969594 | 1.925211 | 1.87397 | 1.815749 | 1.747837
86.55866 | 2.151345 | 2.11796 | 2.039247 | 2.00746 | 1.969614 | 1.925235 | 1.873999 | 1.815783 | 1.747889
86.56866 | 2.151346 | 2.117965 | 2.03926 | 2.007476 | 1.969634 | 1.925259 | 1.874027 | 1.815816 | 1.747941
86.57866 | 2.151347 | 2.11797 | 2.039273 | 2.007492 | 1.969654 | 1.925283 | 1.874056 | 1.81585 | 1.747992
86.58866 | 2.151348 | 2.117974 | 2.039286 | 2.007509 | 1.969674 | 1.925307 | 1.874085 | 1.815883 | 1.748044
86.59866 | 2.151349 | 2.117979 | 2.039299 | 2.007525 | 1.969694 | 1.925331 | 1.874113 | 1.815916 | 1.748096
86.60866 | 2.15135 | 2.117984 | 2.039312 | 2.007541 | 1.969714 | 1.925355 | 1.874142 | 1.81595 | 1.748148
86.61866 | 2.151351 | 2.117989 | 2.039325 | 2.007557 | 1.969734 | 1.92538 | 1.87417 | 1.815983 | 1.748199
86.62866 | 2.151352 | 2.117993 | 2.039339 | 2.007574 | 1.969754 | 1.925404 | 1.874199 | 1.816016 | 1.748251
86.63866 | 2.151352 | 2.117998 | 2.039352 | 2.00759 | 1.969774 | 1.925428 | 1.874227 | 1.81605 | 1.748302
86.64866 | 2.151353 | 2.118003 | 2.039365 | 2.007606 | 1.969794 | 1.925452 | 1.874256 | 1.816083 | 1.748353
86.65867 | 2.151354 | 2.118007 | 2.039378 | 2.007623 | 1.969814 | 1.925476 | 1.874285 | 1.816116 | 1.748405
86.66867 | 2.151355 | 2.118012 | 2.039391 | 2.007639 | 1.969834 | 1.9255 | 1.874313 | 1.81615 | 1.748456
86.67867 | 2.151356 | 2.118017 | 2.039404 | 2.007655 | 1.969854 | 1.925524 | 1.874342 | 1.816183 | 1.748507
86.68867 | 2.151357 | 2.118021 | 2.039417 | 2.007671 | 1.969874 | 1.925548 | 1.87437 | 1.816216 | 1.748558
86.69867 | 2.151358 | 2.118026 | 2.03943 | 2.007688 | 1.969894 | 1.925572 | 1.874399 | 1.81625 | 1.748609
86.70867 | 2.151359 | 2.118031 | 2.039443 | 2.007704 | 1.969914 | 1.925596 | 1.874427 | 1.816283 | 1.74866
86.71867 | 2.15136 | 2.118035 | 2.039456 | 2.00772 | 1.969934 | 1.92562 | 1.874456 | 1.816316 | 1.748711
86.72867 | 2.151361 | 2.11804 | 2.039469 | 2.007736 | 1.969954 | 1.925644 | 1.874484 | 1.81635 | 1.748761
86.73867 | 2.151362 | 2.118045 | 2.039482 | 2.007753 | 1.969974 | 1.925668 | 1.874513 | 1.816383 | 1.748812
86.74867 | 2.151363 | 2.118049 | 2.039495 | 2.007769 | 1.969993 | 1.925692 | 1.874541 | 1.816416 | 1.748863
86.75868 | 2.151364 | 2.118054 | 2.039508 | 2.007785 | 1.970013 | 1.925716 | 1.87457 | 1.816449 | 1.748913
86.76868 | 2.151364 | 2.118059 | 2.039522 | 2.007801 | 1.970033 | 1.92574 | 1.874598 | 1.816483 | 1.748964
86.77868 | 2.151365 | 2.118063 | 2.039535 | 2.007818 | 1.970053 | 1.925764 | 1.874627 | 1.816516 | 1.749014
86.78868 | 2.151366 | 2.118068 | 2.039548 | 2.007834 | 1.970073 | 1.925788 | 1.874655 | 1.816549 | 1.749065
86.79868 | 2.151367 | 2.118073 | 2.039561 | 2.00785 | 1.970093 | 1.925812 | 1.874684 | 1.816582 | 1.749115
86.80868 | 2.151368 | 2.118077 | 2.039574 | 2.007866 | 1.970113 | 1.925836 | 1.874712 | 1.816616 | 1.749165
86.81868 | 2.151369 | 2.118082 | 2.039587 | 2.007883 | 1.970133 | 1.92586 | 1.874741 | 1.816649 | 1.749215
86.82868 | 2.15137 | 2.118087 | 2.0396 | 2.007899 | 1.970153 | 1.925884 | 1.874769 | 1.816682 | 1.749265
86.83868 | 2.151371 | 2.118091 | 2.039613 | 2.007915 | 1.970173 | 1.925908 | 1.874798 | 1.816715 | 1.749315
86.84868 | 2.151372 | 2.118096 | 2.039626 | 2.007931 | 1.970192 | 1.925932 | 1.874826 | 1.816749 | 1.749365
86.85869 | 2.151373 | 2.118101 | 2.039639 | 2.007948 | 1.970212 | 1.925956 | 1.874855 | 1.816782 | 1.749415
86.86869 | 2.151374 | 2.118105 | 2.039652 | 2.007964 | 1.970232 | 1.92598 | 1.874883 | 1.816815 | 1.749465
86.87869 | 2.151375 | 2.11811 | 2.039665 | 2.00798 | 1.970252 | 1.926004 | 1.874911 | 1.816848 | 1.749515
86.88869 | 2.151375 | 2.118115 | 2.039678 | 2.007996 | 1.970272 | 1.926028 | 1.87494 | 1.816881 | 1.749565
86.89869 | 2.151376 | 2.118119 | 2.039691 | 2.008012 | 1.970292 | 1.926052 | 1.874968 | 1.816915 | 1.749614
86.90869 | 2.151377 | 2.118124 | 2.039704 | 2.008029 | 1.970312 | 1.926076 | 1.874997 | 1.816948 | 1.749664
86.91869 | 2.151378 | 2.118129 | 2.039717 | 2.008045 | 1.970331 | 1.9261 | 1.875025 | 1.816981 | 1.749713
86.92869 | 2.151379 | 2.118133 | 2.03973 | 2.008061 | 1.970351 | 1.926124 | 1.875054 | 1.817014 | 1.749763
86.93869 | 2.15138 | 2.118138 | 2.039743 | 2.008077 | 1.970371 | 1.926148 | 1.875082 | 1.817047 | 1.749812
86.94869 | 2.151381 | 2.118143 | 2.039756 | 2.008093 | 1.970391 | 1.926172 | 1.87511 | 1.81708 | 1.749862
86.9587 | 2.151382 | 2.118147 | 2.039769 | 2.008109 | 1.970411 | 1.926196 | 1.875139 | 1.817114 | 1.749911
86.9687 | 2.151383 | 2.118152 | 2.039782 | 2.008126 | 1.970431 | 1.92622 | 1.875167 | 1.817147 | 1.74996
86.9787 | 2.151384 | 2.118157 | 2.039795 | 2.008142 | 1.97045 | 1.926244 | 1.875195 | 1.81718 | 1.750009
86.9887 | 2.151385 | 2.118161 | 2.039808 | 2.008158 | 1.97047 | 1.926267 | 1.875224 | 1.817213 | 1.750058
86.9987 | 2.151386 | 2.118166 | 2.039821 | 2.008174 | 1.97049 | 1.926291 | 1.875252 | 1.817246 | 1.750107
87.0087 | 2.151386 | 2.118171 | 2.039834 | 2.00819 | 1.97051 | 1.926315 | 1.875281 | 1.817279 | 1.750156
87.0187 | 2.151387 | 2.118175 | 2.039847 | 2.008206 | 1.97053 | 1.926339 | 1.875309 | 1.817312 | 1.750205
87.0287 | 2.151388 | 2.11818 | 2.03986 | 2.008223 | 1.97055 | 1.926363 | 1.875337 | 1.817345 | 1.750254
87.0387 | 2.151389 | 2.118184 | 2.039873 | 2.008239 | 1.970569 | 1.926387 | 1.875366 | 1.817378 | 1.750303
87.0487 | 2.15139 | 2.118189 | 2.039886 | 2.008255 | 1.970589 | 1.926411 | 1.875394 | 1.817411 | 1.750351
87.05871 | 2.151391 | 2.118194 | 2.039899 | 2.008271 | 1.970609 | 1.926435 | 1.875422 | 1.817445 | 1.7504
87.06871 | 2.151392 | 2.118198 | 2.039912 | 2.008287 | 1.970629 | 1.926459 | 1.875451 | 1.817478 | 1.750449
87.07871 | 2.151393 | 2.118203 | 2.039925 | 2.008303 | 1.970649 | 1.926482 | 1.875479 | 1.817511 | 1.750497
87.08871 | 2.151394 | 2.118208 | 2.039938 | 2.008319 | 1.970668 | 1.926506 | 1.875507 | 1.817544 | 1.750546
87.09871 | 2.151395 | 2.118212 | 2.039951 | 2.008336 | 1.970688 | 1.92653 | 1.875536 | 1.817577 | 1.750594
87.10871 | 2.151396 | 2.118217 | 2.039963 | 2.008352 | 1.970708 | 1.926554 | 1.875564 | 1.81761 | 1.750643
87.11871 | 2.151396 | 2.118222 | 2.039976 | 2.008368 | 1.970728 | 1.926578 | 1.875592 | 1.817643 | 1.750691
87.12871 | 2.151397 | 2.118226 | 2.039989 | 2.008384 | 1.970747 | 1.926602 | 1.87562 | 1.817676 | 1.750739
87.13871 | 2.151398 | 2.118231 | 2.040002 | 2.0084 | 1.970767 | 1.926625 | 1.875649 | 1.817709 | 1.750787
87.14871 | 2.151399 | 2.118235 | 2.040015 | 2.008416 | 1.970787 | 1.926649 | 1.875677 | 1.817742 | 1.750835
87.15872 | 2.1514 | 2.11824 | 2.040028 | 2.008432 | 1.970807 | 1.926673 | 1.875705 | 1.817775 | 1.750883
87.16872 | 2.151401 | 2.118245 | 2.040041 | 2.008448 | 1.970826 | 1.926697 | 1.875734 | 1.817808 | 1.750932
87.17872 | 2.151402 | 2.118249 | 2.040054 | 2.008465 | 1.970846 | 1.926721 | 1.875762 | 1.817841 | 1.750979
87.18872 | 2.151403 | 2.118254 | 2.040067 | 2.008481 | 1.970866 | 1.926745 | 1.87579 | 1.817874 | 1.751027
87.19872 | 2.151404 | 2.118259 | 2.04008 | 2.008497 | 1.970886 | 1.926768 | 1.875818 | 1.817907 | 1.751075
87.20872 | 2.151405 | 2.118263 | 2.040093 | 2.008513 | 1.970905 | 1.926792 | 1.875847 | 1.81794 | 1.751123
87.21872 | 2.151406 | 2.118268 | 2.040106 | 2.008529 | 1.970925 | 1.926816 | 1.875875 | 1.817973 | 1.751171
87.22872 | 2.151407 | 2.118272 | 2.040119 | 2.008545 | 1.970945 | 1.92684 | 1.875903 | 1.818006 | 1.751218
87.23872 | 2.151407 | 2.118277 | 2.040132 | 2.008561 | 1.970964 | 1.926864 | 1.875931 | 1.818039 | 1.751266
87.24872 | 2.151408 | 2.118282 | 2.040145 | 2.008577 | 1.970984 | 1.926887 | 1.87596 | 1.818072 | 1.751314
87.25873 | 2.151409 | 2.118286 | 2.040157 | 2.008593 | 1.971004 | 1.926911 | 1.875988 | 1.818105 | 1.751361
87.26873 | 2.15141 | 2.118291 | 2.04017 | 2.008609 | 1.971024 | 1.926935 | 1.876016 | 1.818138 | 1.751409
87.27873 | 2.151411 | 2.118296 | 2.040183 | 2.008625 | 1.971043 | 1.926959 | 1.876044 | 1.818171 | 1.751456
87.28873 | 2.151412 | 2.1183 | 2.040196 | 2.008641 | 1.971063 | 1.926982 | 1.876072 | 1.818204 | 1.751503
87.29873 | 2.151413 | 2.118305 | 2.040209 | 2.008658 | 1.971083 | 1.927006 | 1.876101 | 1.818236 | 1.751551
87.30873 | 2.151414 | 2.118309 | 2.040222 | 2.008674 | 1.971102 | 1.92703 | 1.876129 | 1.818269 | 1.751598
87.31873 | 2.151415 | 2.118314 | 2.040235 | 2.00869 | 1.971122 | 1.927054 | 1.876157 | 1.818302 | 1.751645
87.32873 | 2.151416 | 2.118319 | 2.040248 | 2.008706 | 1.971142 | 1.927077 | 1.876185 | 1.818335 | 1.751692
87.33873 | 2.151417 | 2.118323 | 2.040261 | 2.008722 | 1.971161 | 1.927101 | 1.876213 | 1.818368 | 1.751739
87.34873 | 2.151417 | 2.118328 | 2.040273 | 2.008738 | 1.971181 | 1.927125 | 1.876241 | 1.818401 | 1.751786
87.35874 | 2.151418 | 2.118332 | 2.040286 | 2.008754 | 1.971201 | 1.927149 | 1.87627 | 1.818434 | 1.751833
87.36874 | 2.151419 | 2.118337 | 2.040299 | 2.00877 | 1.97122 | 1.927172 | 1.876298 | 1.818467 | 1.75188
87.37874 | 2.15142 | 2.118342 | 2.040312 | 2.008786 | 1.97124 | 1.927196 | 1.876326 | 1.8185 | 1.751927
87.38874 | 2.151421 | 2.118346 | 2.040325 | 2.008802 | 1.97126 | 1.92722 | 1.876354 | 1.818532 | 1.751974
87.39874 | 2.151422 | 2.118351 | 2.040338 | 2.008818 | 1.971279 | 1.927243 | 1.876382 | 1.818565 | 1.752021
87.40874 | 2.151423 | 2.118355 | 2.040351 | 2.008834 | 1.971299 | 1.927267 | 1.87641 | 1.818598 | 1.752067
87.41874 | 2.151424 | 2.11836 | 2.040364 | 2.00885 | 1.971319 | 1.927291 | 1.876438 | 1.818631 | 1.752114
87.42874 | 2.151425 | 2.118365 | 2.040376 | 2.008866 | 1.971338 | 1.927315 | 1.876467 | 1.818664 | 1.752161
87.43874 | 2.151426 | 2.118369 | 2.040389 | 2.008882 | 1.971358 | 1.927338 | 1.876495 | 1.818697 | 1.752207
87.44874 | 2.151426 | 2.118374 | 2.040402 | 2.008898 | 1.971378 | 1.927362 | 1.876523 | 1.81873 | 1.752254
87.45875 | 2.151427 | 2.118378 | 2.040415 | 2.008914 | 1.971397 | 1.927386 | 1.876551 | 1.818762 | 1.7523
87.46875 | 2.151428 | 2.118383 | 2.040428 | 2.00893 | 1.971417 | 1.927409 | 1.876579 | 1.818795 | 1.752347
87.47875 | 2.151429 | 2.118388 | 2.040441 | 2.008946 | 1.971436 | 1.927433 | 1.876607 | 1.818828 | 1.752393
87.48875 | 2.15143 | 2.118392 | 2.040454 | 2.008962 | 1.971456 | 1.927457 | 1.876635 | 1.818861 | 1.752439
87.49875 | 2.151431 | 2.118397 | 2.040466 | 2.008978 | 1.971476 | 1.92748 | 1.876663 | 1.818894 | 1.752486
87.50875 | 2.151432 | 2.118401 | 2.040479 | 2.008994 | 1.971495 | 1.927504 | 1.876691 | 1.818926 | 1.752532
87.51875 | 2.151433 | 2.118406 | 2.040492 | 2.00901 | 1.971515 | 1.927528 | 1.876719 | 1.818959 | 1.752578
87.52875 | 2.151434 | 2.118411 | 2.040505 | 2.009026 | 1.971534 | 1.927551 | 1.876748 | 1.818992 | 1.752624
87.53875 | 2.151435 | 2.118415 | 2.040518 | 2.009042 | 1.971554 | 1.927575 | 1.876776 | 1.819025 | 1.75267
87.54875 | 2.151436 | 2.11842 | 2.040531 | 2.009058 | 1.971574 | 1.927599 | 1.876804 | 1.819057 | 1.752716
87.55876 | 2.151436 | 2.118424 | 2.040543 | 2.009074 | 1.971593 | 1.927622 | 1.876832 | 1.81909 | 1.752762
87.56876 | 2.151437 | 2.118429 | 2.040556 | 2.00909 | 1.971613 | 1.927646 | 1.87686 | 1.819123 | 1.752808
87.57876 | 2.151438 | 2.118434 | 2.040569 | 2.009106 | 1.971632 | 1.927669 | 1.876888 | 1.819156 | 1.752854
87.58876 | 2.151439 | 2.118438 | 2.040582 | 2.009122 | 1.971652 | 1.927693 | 1.876916 | 1.819188 | 1.7529
87.59876 | 2.15144 | 2.118443 | 2.040595 | 2.009138 | 1.971672 | 1.927717 | 1.876944 | 1.819221 | 1.752946
87.60876 | 2.151441 | 2.118447 | 2.040608 | 2.009154 | 1.971691 | 1.92774 | 1.876972 | 1.819254 | 1.752992
87.61876 | 2.151442 | 2.118452 | 2.04062 | 2.00917 | 1.971711 | 1.927764 | 1.877 | 1.819287 | 1.753037
87.62876 | 2.151443 | 2.118457 | 2.040633 | 2.009186 | 1.97173 | 1.927787 | 1.877028 | 1.819319 | 1.753083
87.63876 | 2.151444 | 2.118461 | 2.040646 | 2.009202 | 1.97175 | 1.927811 | 1.877056 | 1.819352 | 1.753129
87.64876 | 2.151445 | 2.118466 | 2.040659 | 2.009218 | 1.971769 | 1.927835 | 1.877084 | 1.819385 | 1.753174
87.65877 | 2.151445 | 2.11847 | 2.040672 | 2.009234 | 1.971789 | 1.927858 | 1.877112 | 1.819417 | 1.75322
87.66877 | 2.151446 | 2.118475 | 2.040684 | 2.009249 | 1.971808 | 1.927882 | 1.87714 | 1.81945 | 1.753265
87.67877 | 2.151447 | 2.118479 | 2.040697 | 2.009265 | 1.971828 | 1.927905 | 1.877168 | 1.819483 | 1.75331
87.68877 | 2.151448 | 2.118484 | 2.04071 | 2.009281 | 1.971847 | 1.927929 | 1.877196 | 1.819515 | 1.753356
87.69877 | 2.151449 | 2.118489 | 2.040723 | 2.009297 | 1.971867 | 1.927953 | 1.877224 | 1.819548 | 1.753401
87.70877 | 2.15145 | 2.118493 | 2.040736 | 2.009313 | 1.971886 | 1.927976 | 1.877252 | 1.819581 | 1.753446
87.71877 | 2.151451 | 2.118498 | 2.040748 | 2.009329 | 1.971906 | 1.928 | 1.87728 | 1.819613 | 1.753492
87.72877 | 2.151452 | 2.118502 | 2.040761 | 2.009345 | 1.971926 | 1.928023 | 1.877308 | 1.819646 | 1.753537
87.73877 | 2.151453 | 2.118507 | 2.040774 | 2.009361 | 1.971945 | 1.928047 | 1.877336 | 1.819679 | 1.753582
87.74877 | 2.151454 | 2.118511 | 2.040787 | 2.009377 | 1.971965 | 1.92807 | 1.877364 | 1.819711 | 1.753627
87.75878 | 2.151454 | 2.118516 | 2.040799 | 2.009393 | 1.971984 | 1.928094 | 1.877392 | 1.819744 | 1.753672
87.76878 | 2.151455 | 2.118521 | 2.040812 | 2.009409 | 1.972004 | 1.928117 | 1.87742 | 1.819777 | 1.753717
87.77878 | 2.151456 | 2.118525 | 2.040825 | 2.009425 | 1.972023 | 1.928141 | 1.877447 | 1.819809 | 1.753762
87.78878 | 2.151457 | 2.11853 | 2.040838 | 2.00944 | 1.972043 | 1.928164 | 1.877475 | 1.819842 | 1.753807
87.79878 | 2.151458 | 2.118534 | 2.04085 | 2.009456 | 1.972062 | 1.928188 | 1.877503 | 1.819874 | 1.753852
87.80878 | 2.151459 | 2.118539 | 2.040863 | 2.009472 | 1.972082 | 1.928211 | 1.877531 | 1.819907 | 1.753897
87.81878 | 2.15146 | 2.118543 | 2.040876 | 2.009488 | 1.972101 | 1.928235 | 1.877559 | 1.81994 | 1.753942
87.82878 | 2.151461 | 2.118548 | 2.040889 | 2.009504 | 1.97212 | 1.928258 | 1.877587 | 1.819972 | 1.753986
87.83878 | 2.151462 | 2.118552 | 2.040901 | 2.00952 | 1.97214 | 1.928282 | 1.877615 | 1.820005 | 1.754031
87.84878 | 2.151463 | 2.118557 | 2.040914 | 2.009536 | 1.972159 | 1.928305 | 1.877643 | 1.820037 | 1.754076
87.85879 | 2.151463 | 2.118562 | 2.040927 | 2.009552 | 1.972179 | 1.928329 | 1.877671 | 1.82007 | 1.75412
87.86879 | 2.151464 | 2.118566 | 2.04094 | 2.009567 | 1.972198 | 1.928352 | 1.877699 | 1.820102 | 1.754165
87.87879 | 2.151465 | 2.118571 | 2.040952 | 2.009583 | 1.972218 | 1.928376 | 1.877726 | 1.820135 | 1.75421
87.88879 | 2.151466 | 2.118575 | 2.040965 | 2.009599 | 1.972237 | 1.928399 | 1.877754 | 1.820168 | 1.754254
87.89879 | 2.151467 | 2.11858 | 2.040978 | 2.009615 | 1.972257 | 1.928423 | 1.877782 | 1.8202 | 1.754299
87.90879 | 2.151468 | 2.118584 | 2.040991 | 2.009631 | 1.972276 | 1.928446 | 1.87781 | 1.820233 | 1.754343
87.91879 | 2.151469 | 2.118589 | 2.041003 | 2.009647 | 1.972296 | 1.92847 | 1.877838 | 1.820265 | 1.754387
87.92879 | 2.15147 | 2.118593 | 2.041016 | 2.009663 | 1.972315 | 1.928493 | 1.877866 | 1.820298 | 1.754432
87.93879 | 2.151471 | 2.118598 | 2.041029 | 2.009678 | 1.972334 | 1.928517 | 1.877894 | 1.82033 | 1.754476
87.94879 | 2.151471 | 2.118603 | 2.041042 | 2.009694 | 1.972354 | 1.92854 | 1.877921 | 1.820363 | 1.75452
87.9588 | 2.151472 | 2.118607 | 2.041054 | 2.00971 | 1.972373 | 1.928564 | 1.877949 | 1.820395 | 1.754565
87.9688 | 2.151473 | 2.118612 | 2.041067 | 2.009726 | 1.972393 | 1.928587 | 1.877977 | 1.820428 | 1.754609
87.9788 | 2.151474 | 2.118616 | 2.04108 | 2.009742 | 1.972412 | 1.92861 | 1.878005 | 1.82046 | 1.754653
87.9888 | 2.151475 | 2.118621 | 2.041092 | 2.009758 | 1.972432 | 1.928634 | 1.878033 | 1.820493 | 1.754697
87.9988 | 2.151476 | 2.118625 | 2.041105 | 2.009773 | 1.972451 | 1.928657 | 1.878061 | 1.820525 | 1.754741
88.0088 | 2.151477 | 2.11863 | 2.041118 | 2.009789 | 1.97247 | 1.928681 | 1.878088 | 1.820558 | 1.754785
88.0188 | 2.151478 | 2.118634 | 2.04113 | 2.009805 | 1.97249 | 1.928704 | 1.878116 | 1.82059 | 1.754829
88.0288 | 2.151479 | 2.118639 | 2.041143 | 2.009821 | 1.972509 | 1.928727 | 1.878144 | 1.820623 | 1.754873
88.0388 | 2.15148 | 2.118643 | 2.041156 | 2.009837 | 1.972529 | 1.928751 | 1.878172 | 1.820655 | 1.754917
88.0488 | 2.15148 | 2.118648 | 2.041169 | 2.009853 | 1.972548 | 1.928774 | 1.878199 | 1.820687 | 1.754961
88.05881 | 2.151481 | 2.118653 | 2.041181 | 2.009868 | 1.972567 | 1.928798 | 1.878227 | 1.82072 | 1.755005
88.06881 | 2.151482 | 2.118657 | 2.041194 | 2.009884 | 1.972587 | 1.928821 | 1.878255 | 1.820752 | 1.755048
88.07881 | 2.151483 | 2.118662 | 2.041207 | 2.0099 | 1.972606 | 1.928844 | 1.878283 | 1.820785 | 1.755092
88.08881 | 2.151484 | 2.118666 | 2.041219 | 2.009916 | 1.972625 | 1.928868 | 1.878311 | 1.820817 | 1.755136
88.09881 | 2.151485 | 2.118671 | 2.041232 | 2.009932 | 1.972645 | 1.928891 | 1.878338 | 1.82085 | 1.755179
88.10881 | 2.151486 | 2.118675 | 2.041245 | 2.009947 | 1.972664 | 1.928915 | 1.878366 | 1.820882 | 1.755223
88.11881 | 2.151487 | 2.11868 | 2.041257 | 2.009963 | 1.972683 | 1.928938 | 1.878394 | 1.820914 | 1.755267
88.12881 | 2.151488 | 2.118684 | 2.04127 | 2.009979 | 1.972703 | 1.928961 | 1.878422 | 1.820947 | 1.75531
88.13881 | 2.151488 | 2.118689 | 2.041283 | 2.009995 | 1.972722 | 1.928985 | 1.878449 | 1.820979 | 1.755354
88.14881 | 2.151489 | 2.118693 | 2.041295 | 2.01001 | 1.972742 | 1.929008 | 1.878477 | 1.821012 | 1.755397
88.15882 | 2.15149 | 2.118698 | 2.041308 | 2.010026 | 1.972761 | 1.929031 | 1.878505 | 1.821044 | 1.755441
88.16882 | 2.151491 | 2.118702 | 2.041321 | 2.010042 | 1.97278 | 1.929055 | 1.878532 | 1.821076 | 1.755484
88.17882 | 2.151492 | 2.118707 | 2.041333 | 2.010058 | 1.9728 | 1.929078 | 1.87856 | 1.821109 | 1.755527
88.18882 | 2.151493 | 2.118711 | 2.041346 | 2.010073 | 1.972819 | 1.929101 | 1.878588 | 1.821141 | 1.755571
88.19882 | 2.151494 | 2.118716 | 2.041359 | 2.010089 | 1.972838 | 1.929125 | 1.878616 | 1.821173 | 1.755614
88.20882 | 2.151495 | 2.118721 | 2.041371 | 2.010105 | 1.972858 | 1.929148 | 1.878643 | 1.821206 | 1.755657
88.21882 | 2.151496 | 2.118725 | 2.041384 | 2.010121 | 1.972877 | 1.929171 | 1.878671 | 1.821238 | 1.7557
88.22882 | 2.151496 | 2.11873 | 2.041397 | 2.010137 | 1.972896 | 1.929195 | 1.878699 | 1.82127 | 1.755744
88.23882 | 2.151497 | 2.118734 | 2.041409 | 2.010152 | 1.972915 | 1.929218 | 1.878726 | 1.821303 | 1.755787
88.24882 | 2.151498 | 2.118739 | 2.041422 | 2.010168 | 1.972935 | 1.929241 | 1.878754 | 1.821335 | 1.75583
88.25883 | 2.151499 | 2.118743 | 2.041434 | 2.010184 | 1.972954 | 1.929265 | 1.878782 | 1.821367 | 1.755873
88.26883 | 2.1515 | 2.118748 | 2.041447 | 2.010199 | 1.972973 | 1.929288 | 1.878809 | 1.8214 | 1.755916
88.27883 | 2.151501 | 2.118752 | 2.04146 | 2.010215 | 1.972993 | 1.929311 | 1.878837 | 1.821432 | 1.755959
88.28883 | 2.151502 | 2.118757 | 2.041472 | 2.010231 | 1.973012 | 1.929334 | 1.878865 | 1.821464 | 1.756002
88.29883 | 2.151503 | 2.118761 | 2.041485 | 2.010247 | 1.973031 | 1.929358 | 1.878892 | 1.821497 | 1.756045
88.30883 | 2.151504 | 2.118766 | 2.041498 | 2.010262 | 1.973051 | 1.929381 | 1.87892 | 1.821529 | 1.756088
88.31883 | 2.151504 | 2.11877 | 2.04151 | 2.010278 | 1.97307 | 1.929404 | 1.878948 | 1.821561 | 1.756131
88.32883 | 2.151505 | 2.118775 | 2.041523 | 2.010294 | 1.973089 | 1.929427 | 1.878975 | 1.821593 | 1.756174
88.33883 | 2.151506 | 2.118779 | 2.041535 | 2.01031 | 1.973108 | 1.929451 | 1.879003 | 1.821626 | 1.756216
88.34883 | 2.151507 | 2.118784 | 2.041548 | 2.010325 | 1.973128 | 1.929474 | 1.87903 | 1.821658 | 1.756259
88.35884 | 2.151508 | 2.118788 | 2.041561 | 2.010341 | 1.973147 | 1.929497 | 1.879058 | 1.82169 | 1.756302
88.36884 | 2.151509 | 2.118793 | 2.041573 | 2.010357 | 1.973166 | 1.92952 | 1.879086 | 1.821722 | 1.756345
88.37884 | 2.15151 | 2.118797 | 2.041586 | 2.010372 | 1.973185 | 1.929544 | 1.879113 | 1.821755 | 1.756387
88.38884 | 2.151511 | 2.118802 | 2.041599 | 2.010388 | 1.973205 | 1.929567 | 1.879141 | 1.821787 | 1.75643
88.39884 | 2.151512 | 2.118806 | 2.041611 | 2.010404 | 1.973224 | 1.92959 | 1.879168 | 1.821819 | 1.756472
88.40884 | 2.151512 | 2.118811 | 2.041624 | 2.010419 | 1.973243 | 1.929613 | 1.879196 | 1.821851 | 1.756515
88.41884 | 2.151513 | 2.118815 | 2.041636 | 2.010435 | 1.973262 | 1.929637 | 1.879224 | 1.821884 | 1.756557
88.42884 | 2.151514 | 2.11882 | 2.041649 | 2.010451 | 1.973282 | 1.92966 | 1.879251 | 1.821916 | 1.7566
88.43884 | 2.151515 | 2.118824 | 2.041661 | 2.010466 | 1.973301 | 1.929683 | 1.879279 | 1.821948 | 1.756642
88.44884 | 2.151516 | 2.118829 | 2.041674 | 2.010482 | 1.97332 | 1.929706 | 1.879306 | 1.82198 | 1.756685
88.45885 | 2.151517 | 2.118833 | 2.041687 | 2.010498 | 1.973339 | 1.929729 | 1.879334 | 1.822012 | 1.756727
88.46885 | 2.151518 | 2.118838 | 2.041699 | 2.010513 | 1.973358 | 1.929753 | 1.879361 | 1.822045 | 1.75677
88.47885 | 2.151519 | 2.118842 | 2.041712 | 2.010529 | 1.973378 | 1.929776 | 1.879389 | 1.822077 | 1.756812
88.48885 | 2.15152 | 2.118847 | 2.041724 | 2.010545 | 1.973397 | 1.929799 | 1.879416 | 1.822109 | 1.756854
88.49885 | 2.15152 | 2.118851 | 2.041737 | 2.01056 | 1.973416 | 1.929822 | 1.879444 | 1.822141 | 1.756896
88.50885 | 2.151521 | 2.118856 | 2.041749 | 2.010576 | 1.973435 | 1.929845 | 1.879472 | 1.822173 | 1.756939
88.51885 | 2.151522 | 2.11886 | 2.041762 | 2.010592 | 1.973455 | 1.929869 | 1.879499 | 1.822205 | 1.756981
88.52885 | 2.151523 | 2.118865 | 2.041775 | 2.010607 | 1.973474 | 1.929892 | 1.879527 | 1.822238 | 1.757023
88.53885 | 2.151524 | 2.118869 | 2.041787 | 2.010623 | 1.973493 | 1.929915 | 1.879554 | 1.82227 | 1.757065
88.54885 | 2.151525 | 2.118874 | 2.0418 | 2.010639 | 1.973512 | 1.929938 | 1.879582 | 1.822302 | 1.757107
88.55886 | 2.151526 | 2.118878 | 2.041812 | 2.010654 | 1.973531 | 1.929961 | 1.879609 | 1.822334 | 1.757149
88.56886 | 2.151527 | 2.118883 | 2.041825 | 2.01067 | 1.97355 | 1.929984 | 1.879637 | 1.822366 | 1.757191
88.57886 | 2.151527 | 2.118887 | 2.041837 | 2.010686 | 1.97357 | 1.930008 | 1.879664 | 1.822398 | 1.757233
88.58886 | 2.151528 | 2.118892 | 2.04185 | 2.010701 | 1.973589 | 1.930031 | 1.879692 | 1.82243 | 1.757275
88.59886 | 2.151529 | 2.118896 | 2.041862 | 2.010717 | 1.973608 | 1.930054 | 1.879719 | 1.822462 | 1.757317
88.60886 | 2.15153 | 2.118901 | 2.041875 | 2.010733 | 1.973627 | 1.930077 | 1.879747 | 1.822495 | 1.757359
88.61886 | 2.151531 | 2.118905 | 2.041888 | 2.010748 | 1.973646 | 1.9301 | 1.879774 | 1.822527 | 1.757401
88.62886 | 2.151532 | 2.11891 | 2.0419 | 2.010764 | 1.973665 | 1.930123 | 1.879801 | 1.822559 | 1.757443
88.63886 | 2.151533 | 2.118914 | 2.041913 | 2.010779 | 1.973685 | 1.930146 | 1.879829 | 1.822591 | 1.757485
88.64886 | 2.151534 | 2.118919 | 2.041925 | 2.010795 | 1.973704 | 1.930169 | 1.879856 | 1.822623 | 1.757526
88.65887 | 2.151535 | 2.118923 | 2.041938 | 2.010811 | 1.973723 | 1.930193 | 1.879884 | 1.822655 | 1.757568
88.66887 | 2.151535 | 2.118927 | 2.04195 | 2.010826 | 1.973742 | 1.930216 | 1.879911 | 1.822687 | 1.75761
88.67887 | 2.151536 | 2.118932 | 2.041963 | 2.010842 | 1.973761 | 1.930239 | 1.879939 | 1.822719 | 1.757652
88.68887 | 2.151537 | 2.118936 | 2.041975 | 2.010857 | 1.97378 | 1.930262 | 1.879966 | 1.822751 | 1.757693
88.69887 | 2.151538 | 2.118941 | 2.041988 | 2.010873 | 1.973799 | 1.930285 | 1.879994 | 1.822783 | 1.757735
88.70887 | 2.151539 | 2.118945 | 2.042 | 2.010889 | 1.973819 | 1.930308 | 1.880021 | 1.822815 | 1.757777
88.71887 | 2.15154 | 2.11895 | 2.042013 | 2.010904 | 1.973838 | 1.930331 | 1.880048 | 1.822847 | 1.757818
88.72887 | 2.151541 | 2.118954 | 2.042025 | 2.01092 | 1.973857 | 1.930354 | 1.880076 | 1.822879 | 1.75786
88.73887 | 2.151542 | 2.118959 | 2.042038 | 2.010935 | 1.973876 | 1.930377 | 1.880103 | 1.822911 | 1.757901
88.74887 | 2.151542 | 2.118963 | 2.04205 | 2.010951 | 1.973895 | 1.9304 | 1.880131 | 1.822943 | 1.757943
88.75888 | 2.151543 | 2.118968 | 2.042063 | 2.010966 | 1.973914 | 1.930423 | 1.880158 | 1.822975 | 1.757984
88.76888 | 2.151544 | 2.118972 | 2.042075 | 2.010982 | 1.973933 | 1.930446 | 1.880185 | 1.823007 | 1.758025
88.77888 | 2.151545 | 2.118977 | 2.042088 | 2.010998 | 1.973952 | 1.93047 | 1.880213 | 1.823039 | 1.758067
88.78888 | 2.151546 | 2.118981 | 2.0421 | 2.011013 | 1.973971 | 1.930493 | 1.88024 | 1.823071 | 1.758108
88.79888 | 2.151547 | 2.118986 | 2.042113 | 2.011029 | 1.97399 | 1.930516 | 1.880268 | 1.823103 | 1.75815
88.80888 | 2.151548 | 2.11899 | 2.042125 | 2.011044 | 1.97401 | 1.930539 | 1.880295 | 1.823135 | 1.758191
88.81888 | 2.151549 | 2.118994 | 2.042138 | 2.01106 | 1.974029 | 1.930562 | 1.880322 | 1.823167 | 1.758232
88.82888 | 2.151549 | 2.118999 | 2.04215 | 2.011075 | 1.974048 | 1.930585 | 1.88035 | 1.823199 | 1.758273
88.83888 | 2.15155 | 2.119003 | 2.042163 | 2.011091 | 1.974067 | 1.930608 | 1.880377 | 1.823231 | 1.758315
88.84888 | 2.151551 | 2.119008 | 2.042175 | 2.011106 | 1.974086 | 1.930631 | 1.880404 | 1.823263 | 1.758356
88.85889 | 2.151552 | 2.119012 | 2.042188 | 2.011122 | 1.974105 | 1.930654 | 1.880432 | 1.823295 | 1.758397
88.86889 | 2.151553 | 2.119017 | 2.0422 | 2.011138 | 1.974124 | 1.930677 | 1.880459 | 1.823327 | 1.758438
88.87889 | 2.151554 | 2.119021 | 2.042213 | 2.011153 | 1.974143 | 1.9307 | 1.880486 | 1.823359 | 1.758479
88.88889 | 2.151555 | 2.119026 | 2.042225 | 2.011169 | 1.974162 | 1.930723 | 1.880514 | 1.823391 | 1.75852
88.89889 | 2.151556 | 2.11903 | 2.042238 | 2.011184 | 1.974181 | 1.930746 | 1.880541 | 1.823423 | 1.758561
88.90889 | 2.151556 | 2.119035 | 2.04225 | 2.0112 | 1.9742 | 1.930769 | 1.880568 | 1.823455 | 1.758602
88.91889 | 2.151557 | 2.119039 | 2.042262 | 2.011215 | 1.974219 | 1.930792 | 1.880596 | 1.823487 | 1.758643
88.92889 | 2.151558 | 2.119044 | 2.042275 | 2.011231 | 1.974238 | 1.930815 | 1.880623 | 1.823519 | 1.758684
88.93889 | 2.151559 | 2.119048 | 2.042287 | 2.011246 | 1.974257 | 1.930838 | 1.88065 | 1.82355 | 1.758725
88.94889 | 2.15156 | 2.119052 | 2.0423 | 2.011262 | 1.974276 | 1.930861 | 1.880677 | 1.823582 | 1.758766
88.9589 | 2.151561 | 2.119057 | 2.042312 | 2.011277 | 1.974295 | 1.930884 | 1.880705 | 1.823614 | 1.758807
88.9689 | 2.151562 | 2.119061 | 2.042325 | 2.011293 | 1.974314 | 1.930907 | 1.880732 | 1.823646 | 1.758848
88.9789 | 2.151563 | 2.119066 | 2.042337 | 2.011308 | 1.974333 | 1.93093 | 1.880759 | 1.823678 | 1.758889
88.9889 | 2.151563 | 2.11907 | 2.04235 | 2.011324 | 1.974352 | 1.930953 | 1.880787 | 1.82371 | 1.75893
88.9989 | 2.151564 | 2.119075 | 2.042362 | 2.011339 | 1.974371 | 1.930976 | 1.880814 | 1.823742 | 1.75897
89.0089 | 2.151565 | 2.119079 | 2.042374 | 2.011355 | 1.97439 | 1.930999 | 1.880841 | 1.823774 | 1.759011
89.0189 | 2.151566 | 2.119084 | 2.042387 | 2.01137 | 1.974409 | 1.931021 | 1.880868 | 1.823805 | 1.759052
89.0289 | 2.151567 | 2.119088 | 2.042399 | 2.011386 | 1.974428 | 1.931044 | 1.880896 | 1.823837 | 1.759093
89.0389 | 2.151568 | 2.119092 | 2.042412 | 2.011401 | 1.974447 | 1.931067 | 1.880923 | 1.823869 | 1.759133
89.0489 | 2.151569 | 2.119097 | 2.042424 | 2.011417 | 1.974466 | 1.93109 | 1.88095 | 1.823901 | 1.759174
89.05891 | 2.15157 | 2.119101 | 2.042437 | 2.011432 | 1.974485 | 1.931113 | 1.880977 | 1.823933 | 1.759214
89.06891 | 2.15157 | 2.119106 | 2.042449 | 2.011448 | 1.974504 | 1.931136 | 1.881005 | 1.823965 | 1.759255
89.07891 | 2.151571 | 2.11911 | 2.042461 | 2.011463 | 1.974523 | 1.931159 | 1.881032 | 1.823996 | 1.759296
89.08891 | 2.151572 | 2.119115 | 2.042474 | 2.011479 | 1.974542 | 1.931182 | 1.881059 | 1.824028 | 1.759336
89.09891 | 2.151573 | 2.119119 | 2.042486 | 2.011494 | 1.974561 | 1.931205 | 1.881086 | 1.82406 | 1.759377
89.10891 | 2.151574 | 2.119123 | 2.042499 | 2.011509 | 1.97458 | 1.931228 | 1.881113 | 1.824092 | 1.759417
89.11891 | 2.151575 | 2.119128 | 2.042511 | 2.011525 | 1.974599 | 1.931251 | 1.881141 | 1.824124 | 1.759458
89.12891 | 2.151576 | 2.119132 | 2.042523 | 2.01154 | 1.974618 | 1.931274 | 1.881168 | 1.824155 | 1.759498
89.13891 | 2.151577 | 2.119137 | 2.042536 | 2.011556 | 1.974637 | 1.931296 | 1.881195 | 1.824187 | 1.759538
89.14891 | 2.151577 | 2.119141 | 2.042548 | 2.011571 | 1.974656 | 1.931319 | 1.881222 | 1.824219 | 1.759579
89.15892 | 2.151578 | 2.119146 | 2.042561 | 2.011587 | 1.974675 | 1.931342 | 1.881249 | 1.824251 | 1.759619
89.16892 | 2.151579 | 2.11915 | 2.042573 | 2.011602 | 1.974694 | 1.931365 | 1.881277 | 1.824282 | 1.75966
89.17892 | 2.15158 | 2.119154 | 2.042585 | 2.011618 | 1.974713 | 1.931388 | 1.881304 | 1.824314 | 1.7597
89.18892 | 2.151581 | 2.119159 | 2.042598 | 2.011633 | 1.974732 | 1.931411 | 1.881331 | 1.824346 | 1.75974
89.19892 | 2.151582 | 2.119163 | 2.04261 | 2.011648 | 1.974751 | 1.931434 | 1.881358 | 1.824378 | 1.75978
89.20892 | 2.151583 | 2.119168 | 2.042623 | 2.011664 | 1.97477 | 1.931457 | 1.881385 | 1.824409 | 1.759821
89.21892 | 2.151584 | 2.119172 | 2.042635 | 2.011679 | 1.974789 | 1.931479 | 1.881412 | 1.824441 | 1.759861
89.22892 | 2.151584 | 2.119177 | 2.042647 | 2.011695 | 1.974808 | 1.931502 | 1.88144 | 1.824473 | 1.759901
89.23892 | 2.151585 | 2.119181 | 2.04266 | 2.01171 | 1.974826 | 1.931525 | 1.881467 | 1.824505 | 1.759941
89.24892 | 2.151586 | 2.119185 | 2.042672 | 2.011726 | 1.974845 | 1.931548 | 1.881494 | 1.824536 | 1.759981
89.25893 | 2.151587 | 2.11919 | 2.042684 | 2.011741 | 1.974864 | 1.931571 | 1.881521 | 1.824568 | 1.760021
89.26893 | 2.151588 | 2.119194 | 2.042697 | 2.011756 | 1.974883 | 1.931594 | 1.881548 | 1.8246 | 1.760062
89.27893 | 2.151589 | 2.119199 | 2.042709 | 2.011772 | 1.974902 | 1.931616 | 1.881575 | 1.824631 | 1.760102
89.28893 | 2.15159 | 2.119203 | 2.042722 | 2.011787 | 1.974921 | 1.931639 | 1.881602 | 1.824663 | 1.760142
89.29893 | 2.15159 | 2.119207 | 2.042734 | 2.011803 | 1.97494 | 1.931662 | 1.881629 | 1.824695 | 1.760182
89.30893 | 2.151591 | 2.119212 | 2.042746 | 2.011818 | 1.974959 | 1.931685 | 1.881657 | 1.824726 | 1.760222
89.31893 | 2.151592 | 2.119216 | 2.042759 | 2.011833 | 1.974978 | 1.931708 | 1.881684 | 1.824758 | 1.760262
89.32893 | 2.151593 | 2.119221 | 2.042771 | 2.011849 | 1.974997 | 1.93173 | 1.881711 | 1.82479 | 1.760302
89.33893 | 2.151594 | 2.119225 | 2.042783 | 2.011864 | 1.975015 | 1.931753 | 1.881738 | 1.824821 | 1.760341
89.34893 | 2.151595 | 2.11923 | 2.042796 | 2.01188 | 1.975034 | 1.931776 | 1.881765 | 1.824853 | 1.760381
89.35894 | 2.151596 | 2.119234 | 2.042808 | 2.011895 | 1.975053 | 1.931799 | 1.881792 | 1.824885 | 1.760421
89.36894 | 2.151597 | 2.119238 | 2.04282 | 2.01191 | 1.975072 | 1.931822 | 1.881819 | 1.824916 | 1.760461
89.37894 | 2.151597 | 2.119243 | 2.042833 | 2.011926 | 1.975091 | 1.931844 | 1.881846 | 1.824948 | 1.760501
89.38894 | 2.151598 | 2.119247 | 2.042845 | 2.011941 | 1.97511 | 1.931867 | 1.881873 | 1.82498 | 1.760541
89.39894 | 2.151599 | 2.119252 | 2.042857 | 2.011956 | 1.975129 | 1.93189 | 1.8819 | 1.825011 | 1.760581
89.40894 | 2.1516 | 2.119256 | 2.04287 | 2.011972 | 1.975147 | 1.931913 | 1.881927 | 1.825043 | 1.76062
89.41894 | 2.151601 | 2.11926 | 2.042882 | 2.011987 | 1.975166 | 1.931935 | 1.881954 | 1.825074 | 1.76066
89.42894 | 2.151602 | 2.119265 | 2.042894 | 2.012003 | 1.975185 | 1.931958 | 1.881981 | 1.825106 | 1.7607
89.43894 | 2.151603 | 2.119269 | 2.042907 | 2.012018 | 1.975204 | 1.931981 | 1.882008 | 1.825138 | 1.760739
89.44894 | 2.151603 | 2.119274 | 2.042919 | 2.012033 | 1.975223 | 1.932004 | 1.882035 | 1.825169 | 1.760779
89.45895 | 2.151604 | 2.119278 | 2.042931 | 2.012049 | 1.975242 | 1.932026 | 1.882062 | 1.825201 | 1.760819
89.46895 | 2.151605 | 2.119282 | 2.042944 | 2.012064 | 1.97526 | 1.932049 | 1.882089 | 1.825232 | 1.760858
89.47895 | 2.151606 | 2.119287 | 2.042956 | 2.012079 | 1.975279 | 1.932072 | 1.882116 | 1.825264 | 1.760898
89.48895 | 2.151607 | 2.119291 | 2.042968 | 2.012095 | 1.975298 | 1.932095 | 1.882143 | 1.825295 | 1.760938
89.49895 | 2.151608 | 2.119296 | 2.042981 | 2.01211 | 1.975317 | 1.932117 | 1.88217 | 1.825327 | 1.760977
89.50895 | 2.151609 | 2.1193 | 2.042993 | 2.012125 | 1.975336 | 1.93214 | 1.882197 | 1.825359 | 1.761017
89.51895 | 2.15161 | 2.119304 | 2.043005 | 2.012141 | 1.975355 | 1.932163 | 1.882224 | 1.82539 | 1.761056
89.52895 | 2.15161 | 2.119309 | 2.043017 | 2.012156 | 1.975373 | 1.932186 | 1.882251 | 1.825422 | 1.761096
89.53895 | 2.151611 | 2.119313 | 2.04303 | 2.012171 | 1.975392 | 1.932208 | 1.882278 | 1.825453 | 1.761135
89.54895 | 2.151612 | 2.119318 | 2.043042 | 2.012187 | 1.975411 | 1.932231 | 1.882305 | 1.825485 | 1.761174
89.55896 | 2.151613 | 2.119322 | 2.043054 | 2.012202 | 1.97543 | 1.932254 | 1.882332 | 1.825516 | 1.761214
89.56896 | 2.151614 | 2.119326 | 2.043067 | 2.012217 | 1.975449 | 1.932276 | 1.882359 | 1.825548 | 1.761253
89.57896 | 2.151615 | 2.119331 | 2.043079 | 2.012233 | 1.975467 | 1.932299 | 1.882386 | 1.825579 | 1.761293
89.58896 | 2.151616 | 2.119335 | 2.043091 | 2.012248 | 1.975486 | 1.932322 | 1.882413 | 1.825611 | 1.761332
89.59896 | 2.151616 | 2.119339 | 2.043103 | 2.012263 | 1.975505 | 1.932344 | 1.88244 | 1.825642 | 1.761371
89.60896 | 2.151617 | 2.119344 | 2.043116 | 2.012278 | 1.975524 | 1.932367 | 1.882467 | 1.825674 | 1.761411
89.61896 | 2.151618 | 2.119348 | 2.043128 | 2.012294 | 1.975542 | 1.93239 | 1.882494 | 1.825705 | 1.76145
89.62896 | 2.151619 | 2.119353 | 2.04314 | 2.012309 | 1.975561 | 1.932412 | 1.882521 | 1.825737 | 1.761489
89.63896 | 2.15162 | 2.119357 | 2.043153 | 2.012324 | 1.97558 | 1.932435 | 1.882548 | 1.825768 | 1.761528
89.64896 | 2.151621 | 2.119361 | 2.043165 | 2.01234 | 1.975599 | 1.932458 | 1.882575 | 1.8258 | 1.761568
89.65897 | 2.151622 | 2.119366 | 2.043177 | 2.012355 | 1.975617 | 1.93248 | 1.882602 | 1.825831 | 1.761607
89.66897 | 2.151622 | 2.11937 | 2.043189 | 2.01237 | 1.975636 | 1.932503 | 1.882629 | 1.825863 | 1.761646
89.67897 | 2.151623 | 2.119375 | 2.043202 | 2.012385 | 1.975655 | 1.932526 | 1.882656 | 1.825894 | 1.761685
89.68897 | 2.151624 | 2.119379 | 2.043214 | 2.012401 | 1.975674 | 1.932548 | 1.882682 | 1.825926 | 1.761724
89.69897 | 2.151625 | 2.119383 | 2.043226 | 2.012416 | 1.975692 | 1.932571 | 1.882709 | 1.825957 | 1.761763
89.70897 | 2.151626 | 2.119388 | 2.043238 | 2.012431 | 1.975711 | 1.932594 | 1.882736 | 1.825988 | 1.761803
89.71897 | 2.151627 | 2.119392 | 2.043251 | 2.012446 | 1.97573 | 1.932616 | 1.882763 | 1.82602 | 1.761842
89.72897 | 2.151628 | 2.119396 | 2.043263 | 2.012462 | 1.975749 | 1.932639 | 1.88279 | 1.826051 | 1.761881
89.73897 | 2.151628 | 2.119401 | 2.043275 | 2.012477 | 1.975767 | 1.932661 | 1.882817 | 1.826083 | 1.76192
89.74897 | 2.151629 | 2.119405 | 2.043287 | 2.012492 | 1.975786 | 1.932684 | 1.882844 | 1.826114 | 1.761959
89.75898 | 2.15163 | 2.11941 | 2.0433 | 2.012508 | 1.975805 | 1.932707 | 1.882871 | 1.826145 | 1.761998
89.76898 | 2.151631 | 2.119414 | 2.043312 | 2.012523 | 1.975824 | 1.932729 | 1.882898 | 1.826177 | 1.762037
89.77898 | 2.151632 | 2.119418 | 2.043324 | 2.012538 | 1.975842 | 1.932752 | 1.882924 | 1.826208 | 1.762076
89.78898 | 2.151633 | 2.119423 | 2.043336 | 2.012553 | 1.975861 | 1.932774 | 1.882951 | 1.82624 | 1.762115
89.79898 | 2.151634 | 2.119427 | 2.043349 | 2.012569 | 1.97588 | 1.932797 | 1.882978 | 1.826271 | 1.762154
89.80898 | 2.151634 | 2.119431 | 2.043361 | 2.012584 | 1.975898 | 1.93282 | 1.883005 | 1.826302 | 1.762192
89.81898 | 2.151635 | 2.119436 | 2.043373 | 2.012599 | 1.975917 | 1.932842 | 1.883032 | 1.826334 | 1.762231
89.82898 | 2.151636 | 2.11944 | 2.043385 | 2.012614 | 1.975936 | 1.932865 | 1.883059 | 1.826365 | 1.76227
89.83898 | 2.151637 | 2.119444 | 2.043397 | 2.012629 | 1.975954 | 1.932887 | 1.883085 | 1.826397 | 1.762309
89.84898 | 2.151638 | 2.119449 | 2.04341 | 2.012645 | 1.975973 | 1.93291 | 1.883112 | 1.826428 | 1.762348
89.85899 | 2.151639 | 2.119453 | 2.043422 | 2.01266 | 1.975992 | 1.932932 | 1.883139 | 1.826459 | 1.762387
89.86899 | 2.15164 | 2.119458 | 2.043434 | 2.012675 | 1.97601 | 1.932955 | 1.883166 | 1.826491 | 1.762425
89.87899 | 2.15164 | 2.119462 | 2.043446 | 2.01269 | 1.976029 | 1.932978 | 1.883193 | 1.826522 | 1.762464
89.88899 | 2.151641 | 2.119466 | 2.043458 | 2.012706 | 1.976048 | 1.933 | 1.883219 | 1.826553 | 1.762503
89.89899 | 2.151642 | 2.119471 | 2.043471 | 2.012721 | 1.976066 | 1.933023 | 1.883246 | 1.826585 | 1.762542
89.90899 | 2.151643 | 2.119475 | 2.043483 | 2.012736 | 1.976085 | 1.933045 | 1.883273 | 1.826616 | 1.76258
89.91899 | 2.151644 | 2.119479 | 2.043495 | 2.012751 | 1.976104 | 1.933068 | 1.8833 | 1.826647 | 1.762619
89.92899 | 2.151645 | 2.119484 | 2.043507 | 2.012766 | 1.976122 | 1.93309 | 1.883327 | 1.826678 | 1.762658
89.93899 | 2.151646 | 2.119488 | 2.043519 | 2.012782 | 1.976141 | 1.933113 | 1.883353 | 1.82671 | 1.762696
89.94899 | 2.151646 | 2.119492 | 2.043532 | 2.012797 | 1.97616 | 1.933135 | 1.88338 | 1.826741 | 1.762735
89.959 | 2.151647 | 2.119497 | 2.043544 | 2.012812 | 1.976178 | 1.933158 | 1.883407 | 1.826772 | 1.762773
89.969 | 2.151648 | 2.119501 | 2.043556 | 2.012827 | 1.976197 | 1.93318 | 1.883434 | 1.826804 | 1.762812
89.979 | 2.151649 | 2.119505 | 2.043568 | 2.012842 | 1.976216 | 1.933203 | 1.88346 | 1.826835 | 1.762851
89.989 | 2.15165 | 2.11951 | 2.04358 | 2.012857 | 1.976234 | 1.933225 | 1.883487 | 1.826866 | 1.762889
89.999 | 2.151651 | 2.119514 | 2.043593 | 2.012873 | 1.976253 | 1.933248 | 1.883514 | 1.826897 | 1.762928
90.009 | 2.151652 | 2.119518 | 2.043605 | 2.012888 | 1.976271 | 1.93327 | 1.883541 | 1.826929 | 1.762966
90.019 | 2.151652 | 2.119523 | 2.043617 | 2.012903 | 1.97629 | 1.933293 | 1.883567 | 1.82696 | 1.763005
90.029 | 2.151653 | 2.119527 | 2.043629 | 2.012918 | 1.976309 | 1.933315 | 1.883594 | 1.826991 | 1.763043
90.039 | 2.151654 | 2.119532 | 2.043641 | 2.012933 | 1.976327 | 1.933338 | 1.883621 | 1.827022 | 1.763082
90.049 | 2.151655 | 2.119536 | 2.043653 | 2.012948 | 1.976346 | 1.93336 | 1.883647 | 1.827054 | 1.76312
90.05901 | 2.151656 | 2.11954 | 2.043666 | 2.012964 | 1.976365 | 1.933383 | 1.883674 | 1.827085 | 1.763158
90.06901 | 2.151657 | 2.119545 | 2.043678 | 2.012979 | 1.976383 | 1.933405 | 1.883701 | 1.827116 | 1.763197
90.07901 | 2.151658 | 2.119549 | 2.04369 | 2.012994 | 1.976402 | 1.933428 | 1.883728 | 1.827147 | 1.763235
90.08901 | 2.151658 | 2.119553 | 2.043702 | 2.013009 | 1.97642 | 1.93345 | 1.883754 | 1.827179 | 1.763274
90.09901 | 2.151659 | 2.119558 | 2.043714 | 2.013024 | 1.976439 | 1.933473 | 1.883781 | 1.82721 | 1.763312
90.10901 | 2.15166 | 2.119562 | 2.043726 | 2.013039 | 1.976457 | 1.933495 | 1.883808 | 1.827241 | 1.76335
90.11901 | 2.151661 | 2.119566 | 2.043738 | 2.013055 | 1.976476 | 1.933517 | 1.883834 | 1.827272 | 1.763388
90.12901 | 2.151662 | 2.119571 | 2.043751 | 2.01307 | 1.976495 | 1.93354 | 1.883861 | 1.827303 | 1.763427
90.13901 | 2.151663 | 2.119575 | 2.043763 | 2.013085 | 1.976513 | 1.933562 | 1.883888 | 1.827334 | 1.763465
90.14901 | 2.151664 | 2.119579 | 2.043775 | 2.0131 | 1.976532 | 1.933585 | 1.883914 | 1.827366 | 1.763503
90.15902 | 2.151664 | 2.119584 | 2.043787 | 2.013115 | 1.97655 | 1.933607 | 1.883941 | 1.827397 | 1.763542
90.16902 | 2.151665 | 2.119588 | 2.043799 | 2.01313 | 1.976569 | 1.93363 | 1.883968 | 1.827428 | 1.76358
90.17902 | 2.151666 | 2.119592 | 2.043811 | 2.013145 | 1.976587 | 1.933652 | 1.883994 | 1.827459 | 1.763618
90.18902 | 2.151667 | 2.119597 | 2.043823 | 2.01316 | 1.976606 | 1.933674 | 1.884021 | 1.82749 | 1.763656
90.19902 | 2.151668 | 2.119601 | 2.043836 | 2.013175 | 1.976625 | 1.933697 | 1.884048 | 1.827521 | 1.763694
90.20902 | 2.151669 | 2.119605 | 2.043848 | 2.013191 | 1.976643 | 1.933719 | 1.884074 | 1.827553 | 1.763732
90.21902 | 2.15167 | 2.11961 | 2.04386 | 2.013206 | 1.976662 | 1.933742 | 1.884101 | 1.827584 | 1.763771
90.22902 | 2.15167 | 2.119614 | 2.043872 | 2.013221 | 1.97668 | 1.933764 | 1.884127 | 1.827615 | 1.763809
90.23902 | 2.151671 | 2.119618 | 2.043884 | 2.013236 | 1.976699 | 1.933786 | 1.884154 | 1.827646 | 1.763847
90.24902 | 2.151672 | 2.119623 | 2.043896 | 2.013251 | 1.976717 | 1.933809 | 1.884181 | 1.827677 | 1.763885
90.25903 | 2.151673 | 2.119627 | 2.043908 | 2.013266 | 1.976736 | 1.933831 | 1.884207 | 1.827708 | 1.763923
90.26903 | 2.151674 | 2.119631 | 2.04392 | 2.013281 | 1.976754 | 1.933854 | 1.884234 | 1.827739 | 1.763961
90.27903 | 2.151675 | 2.119635 | 2.043932 | 2.013296 | 1.976773 | 1.933876 | 1.88426 | 1.82777 | 1.763999
90.28903 | 2.151675 | 2.11964 | 2.043945 | 2.013311 | 1.976791 | 1.933898 | 1.884287 | 1.827802 | 1.764037
90.29903 | 2.151676 | 2.119644 | 2.043957 | 2.013326 | 1.97681 | 1.933921 | 1.884314 | 1.827833 | 1.764075
90.30903 | 2.151677 | 2.119648 | 2.043969 | 2.013342 | 1.976828 | 1.933943 | 1.88434 | 1.827864 | 1.764113
90.31903 | 2.151678 | 2.119653 | 2.043981 | 2.013357 | 1.976847 | 1.933965 | 1.884367 | 1.827895 | 1.764151
90.32903 | 2.151679 | 2.119657 | 2.043993 | 2.013372 | 1.976865 | 1.933988 | 1.884393 | 1.827926 | 1.764189
90.33903 | 2.15168 | 2.119661 | 2.044005 | 2.013387 | 1.976884 | 1.93401 | 1.88442 | 1.827957 | 1.764227
90.34903 | 2.151681 | 2.119666 | 2.044017 | 2.013402 | 1.976902 | 1.934032 | 1.884447 | 1.827988 | 1.764265
90.35904 | 2.151681 | 2.11967 | 2.044029 | 2.013417 | 1.976921 | 1.934055 | 1.884473 | 1.828019 | 1.764302
90.36904 | 2.151682 | 2.119674 | 2.044041 | 2.013432 | 1.976939 | 1.934077 | 1.8845 | 1.82805 | 1.76434
90.37904 | 2.151683 | 2.119679 | 2.044053 | 2.013447 | 1.976958 | 1.934099 | 1.884526 | 1.828081 | 1.764378
90.38904 | 2.151684 | 2.119683 | 2.044065 | 2.013462 | 1.976976 | 1.934122 | 1.884553 | 1.828112 | 1.764416
90.39904 | 2.151685 | 2.119687 | 2.044078 | 2.013477 | 1.976995 | 1.934144 | 1.884579 | 1.828143 | 1.764454
90.40904 | 2.151686 | 2.119692 | 2.04409 | 2.013492 | 1.977013 | 1.934166 | 1.884606 | 1.828174 | 1.764492
90.41904 | 2.151686 | 2.119696 | 2.044102 | 2.013507 | 1.977032 | 1.934189 | 1.884632 | 1.828205 | 1.764529
90.42904 | 2.151687 | 2.1197 | 2.044114 | 2.013522 | 1.97705 | 1.934211 | 1.884659 | 1.828236 | 1.764567
90.43904 | 2.151688 | 2.119705 | 2.044126 | 2.013537 | 1.977069 | 1.934233 | 1.884685 | 1.828267 | 1.764605
90.44904 | 2.151689 | 2.119709 | 2.044138 | 2.013552 | 1.977087 | 1.934256 | 1.884712 | 1.828298 | 1.764643
90.45905 | 2.15169 | 2.119713 | 2.04415 | 2.013567 | 1.977106 | 1.934278 | 1.884738 | 1.828329 | 1.76468
90.46905 | 2.151691 | 2.119717 | 2.044162 | 2.013582 | 1.977124 | 1.9343 | 1.884765 | 1.82836 | 1.764718
90.47905 | 2.151692 | 2.119722 | 2.044174 | 2.013597 | 1.977142 | 1.934322 | 1.884791 | 1.828391 | 1.764756
90.48905 | 2.151692 | 2.119726 | 2.044186 | 2.013612 | 1.977161 | 1.934345 | 1.884818 | 1.828422 | 1.764793
90.49905 | 2.151693 | 2.11973 | 2.044198 | 2.013627 | 1.977179 | 1.934367 | 1.884844 | 1.828453 | 1.764831
90.50905 | 2.151694 | 2.119735 | 2.04421 | 2.013642 | 1.977198 | 1.934389 | 1.884871 | 1.828484 | 1.764869
90.51905 | 2.151695 | 2.119739 | 2.044222 | 2.013657 | 1.977216 | 1.934412 | 1.884897 | 1.828515 | 1.764906
90.52905 | 2.151696 | 2.119743 | 2.044234 | 2.013673 | 1.977235 | 1.934434 | 1.884924 | 1.828546 | 1.764944
90.53905 | 2.151697 | 2.119748 | 2.044246 | 2.013688 | 1.977253 | 1.934456 | 1.88495 | 1.828577 | 1.764981
90.54905 | 2.151697 | 2.119752 | 2.044258 | 2.013703 | 1.977271 | 1.934478 | 1.884977 | 1.828608 | 1.765019
90.55906 | 2.151698 | 2.119756 | 2.04427 | 2.013718 | 1.97729 | 1.934501 | 1.885003 | 1.828639 | 1.765057
90.56906 | 2.151699 | 2.11976 | 2.044282 | 2.013733 | 1.977308 | 1.934523 | 1.88503 | 1.82867 | 1.765094
90.57906 | 2.1517 | 2.119765 | 2.044294 | 2.013748 | 1.977327 | 1.934545 | 1.885056 | 1.828701 | 1.765132
90.58906 | 2.151701 | 2.119769 | 2.044307 | 2.013763 | 1.977345 | 1.934567 | 1.885082 | 1.828732 | 1.765169
90.59906 | 2.151702 | 2.119773 | 2.044319 | 2.013777 | 1.977363 | 1.93459 | 1.885109 | 1.828762 | 1.765207
90.60906 | 2.151703 | 2.119778 | 2.044331 | 2.013792 | 1.977382 | 1.934612 | 1.885135 | 1.828793 | 1.765244
90.61906 | 2.151703 | 2.119782 | 2.044343 | 2.013807 | 1.9774 | 1.934634 | 1.885162 | 1.828824 | 1.765282
90.62906 | 2.151704 | 2.119786 | 2.044355 | 2.013822 | 1.977419 | 1.934656 | 1.885188 | 1.828855 | 1.765319
90.63906 | 2.151705 | 2.11979 | 2.044367 | 2.013837 | 1.977437 | 1.934678 | 1.885215 | 1.828886 | 1.765356
90.64906 | 2.151706 | 2.119795 | 2.044379 | 2.013852 | 1.977455 | 1.934701 | 1.885241 | 1.828917 | 1.765394
90.65907 | 2.151707 | 2.119799 | 2.044391 | 2.013867 | 1.977474 | 1.934723 | 1.885267 | 1.828948 | 1.765431
90.66907 | 2.151708 | 2.119803 | 2.044403 | 2.013882 | 1.977492 | 1.934745 | 1.885294 | 1.828979 | 1.765469
90.67907 | 2.151708 | 2.119808 | 2.044415 | 2.013897 | 1.977511 | 1.934767 | 1.88532 | 1.82901 | 1.765506
90.68907 | 2.151709 | 2.119812 | 2.044427 | 2.013912 | 1.977529 | 1.934789 | 1.885347 | 1.82904 | 1.765543
90.69907 | 2.15171 | 2.119816 | 2.044439 | 2.013927 | 1.977547 | 1.934812 | 1.885373 | 1.829071 | 1.765581
90.70907 | 2.151711 | 2.11982 | 2.044451 | 2.013942 | 1.977566 | 1.934834 | 1.885399 | 1.829102 | 1.765618
90.71907 | 2.151712 | 2.119825 | 2.044463 | 2.013957 | 1.977584 | 1.934856 | 1.885426 | 1.829133 | 1.765655
90.72907 | 2.151713 | 2.119829 | 2.044475 | 2.013972 | 1.977602 | 1.934878 | 1.885452 | 1.829164 | 1.765693
90.73907 | 2.151713 | 2.119833 | 2.044487 | 2.013987 | 1.977621 | 1.9349 | 1.885478 | 1.829195 | 1.76573
90.74907 | 2.151714 | 2.119838 | 2.044499 | 2.014002 | 1.977639 | 1.934923 | 1.885505 | 1.829225 | 1.765767
90.75908 | 2.151715 | 2.119842 | 2.044511 | 2.014017 | 1.977657 | 1.934945 | 1.885531 | 1.829256 | 1.765804
90.76908 | 2.151716 | 2.119846 | 2.044523 | 2.014032 | 1.977676 | 1.934967 | 1.885557 | 1.829287 | 1.765842
90.77908 | 2.151717 | 2.11985 | 2.044535 | 2.014047 | 1.977694 | 1.934989 | 1.885584 | 1.829318 | 1.765879
90.78908 | 2.151718 | 2.119855 | 2.044547 | 2.014062 | 1.977712 | 1.935011 | 1.88561 | 1.829349 | 1.765916
90.79908 | 2.151719 | 2.119859 | 2.044559 | 2.014077 | 1.977731 | 1.935033 | 1.885636 | 1.82938 | 1.765953
90.80908 | 2.151719 | 2.119863 | 2.04457 | 2.014092 | 1.977749 | 1.935055 | 1.885663 | 1.82941 | 1.76599
90.81908 | 2.15172 | 2.119867 | 2.044582 | 2.014106 | 1.977767 | 1.935078 | 1.885689 | 1.829441 | 1.766028
90.82908 | 2.151721 | 2.119872 | 2.044594 | 2.014121 | 1.977786 | 1.9351 | 1.885715 | 1.829472 | 1.766065
90.83908 | 2.151722 | 2.119876 | 2.044606 | 2.014136 | 1.977804 | 1.935122 | 1.885742 | 1.829503 | 1.766102
90.84908 | 2.151723 | 2.11988 | 2.044618 | 2.014151 | 1.977822 | 1.935144 | 1.885768 | 1.829533 | 1.766139
90.85909 | 2.151724 | 2.119885 | 2.04463 | 2.014166 | 1.977841 | 1.935166 | 1.885794 | 1.829564 | 1.766176
90.86909 | 2.151724 | 2.119889 | 2.044642 | 2.014181 | 1.977859 | 1.935188 | 1.885821 | 1.829595 | 1.766213
90.87909 | 2.151725 | 2.119893 | 2.044654 | 2.014196 | 1.977877 | 1.93521 | 1.885847 | 1.829626 | 1.76625
90.88909 | 2.151726 | 2.119897 | 2.044666 | 2.014211 | 1.977895 | 1.935232 | 1.885873 | 1.829656 | 1.766287
90.89909 | 2.151727 | 2.119902 | 2.044678 | 2.014226 | 1.977914 | 1.935254 | 1.885899 | 1.829687 | 1.766324
90.90909 | 2.151728 | 2.119906 | 2.04469 | 2.014241 | 1.977932 | 1.935277 | 1.885926 | 1.829718 | 1.766361
90.91909 | 2.151729 | 2.11991 | 2.044702 | 2.014256 | 1.97795 | 1.935299 | 1.885952 | 1.829749 | 1.766398
90.92909 | 2.151729 | 2.119914 | 2.044714 | 2.01427 | 1.977969 | 1.935321 | 1.885978 | 1.829779 | 1.766435
90.93909 | 2.15173 | 2.119919 | 2.044726 | 2.014285 | 1.977987 | 1.935343 | 1.886005 | 1.82981 | 1.766472
90.94909 | 2.151731 | 2.119923 | 2.044738 | 2.0143 | 1.978005 | 1.935365 | 1.886031 | 1.829841 | 1.766509
90.9591 | 2.151732 | 2.119927 | 2.04475 | 2.014315 | 1.978023 | 1.935387 | 1.886057 | 1.829872 | 1.766546
90.9691 | 2.151733 | 2.119931 | 2.044762 | 2.01433 | 1.978042 | 1.935409 | 1.886083 | 1.829902 | 1.766583
90.9791 | 2.151734 | 2.119936 | 2.044774 | 2.014345 | 1.97806 | 1.935431 | 1.88611 | 1.829933 | 1.76662
90.9891 | 2.151734 | 2.11994 | 2.044786 | 2.01436 | 1.978078 | 1.935453 | 1.886136 | 1.829964 | 1.766657
90.9991 | 2.151735 | 2.119944 | 2.044797 | 2.014375 | 1.978096 | 1.935475 | 1.886162 | 1.829994 | 1.766694
91.0091 | 2.151736 | 2.119948 | 2.044809 | 2.014389 | 1.978115 | 1.935497 | 1.886188 | 1.830025 | 1.766731
91.0191 | 2.151737 | 2.119953 | 2.044821 | 2.014404 | 1.978133 | 1.935519 | 1.886214 | 1.830056 | 1.766768
91.0291 | 2.151738 | 2.119957 | 2.044833 | 2.014419 | 1.978151 | 1.935541 | 1.886241 | 1.830086 | 1.766805
91.0391 | 2.151739 | 2.119961 | 2.044845 | 2.014434 | 1.978169 | 1.935563 | 1.886267 | 1.830117 | 1.766841
91.0491 | 2.151739 | 2.119965 | 2.044857 | 2.014449 | 1.978188 | 1.935585 | 1.886293 | 1.830148 | 1.766878
91.05911 | 2.15174 | 2.11997 | 2.044869 | 2.014464 | 1.978206 | 1.935608 | 1.886319 | 1.830178 | 1.766915
91.06911 | 2.151741 | 2.119974 | 2.044881 | 2.014479 | 1.978224 | 1.93563 | 1.886345 | 1.830209 | 1.766952
91.07911 | 2.151742 | 2.119978 | 2.044893 | 2.014493 | 1.978242 | 1.935652 | 1.886372 | 1.83024 | 1.766989
91.08911 | 2.151743 | 2.119982 | 2.044905 | 2.014508 | 1.978261 | 1.935674 | 1.886398 | 1.83027 | 1.767025
91.09911 | 2.151744 | 2.119987 | 2.044917 | 2.014523 | 1.978279 | 1.935696 | 1.886424 | 1.830301 | 1.767062
91.10911 | 2.151744 | 2.119991 | 2.044928 | 2.014538 | 1.978297 | 1.935718 | 1.88645 | 1.830331 | 1.767099
91.11911 | 2.151745 | 2.119995 | 2.04494 | 2.014553 | 1.978315 | 1.93574 | 1.886476 | 1.830362 | 1.767136
91.12911 | 2.151746 | 2.119999 | 2.044952 | 2.014568 | 1.978333 | 1.935762 | 1.886503 | 1.830393 | 1.767172
91.13911 | 2.151747 | 2.120004 | 2.044964 | 2.014582 | 1.978352 | 1.935784 | 1.886529 | 1.830423 | 1.767209
91.14911 | 2.151748 | 2.120008 | 2.044976 | 2.014597 | 1.97837 | 1.935806 | 1.886555 | 1.830454 | 1.767246
91.15912 | 2.151749 | 2.120012 | 2.044988 | 2.014612 | 1.978388 | 1.935828 | 1.886581 | 1.830484 | 1.767282
91.16912 | 2.151749 | 2.120016 | 2.045 | 2.014627 | 1.978406 | 1.93585 | 1.886607 | 1.830515 | 1.767319
91.17912 | 2.15175 | 2.120021 | 2.045012 | 2.014642 | 1.978424 | 1.935872 | 1.886633 | 1.830546 | 1.767356
91.18912 | 2.151751 | 2.120025 | 2.045024 | 2.014656 | 1.978442 | 1.935894 | 1.886659 | 1.830576 | 1.767392
91.19912 | 2.151752 | 2.120029 | 2.045035 | 2.014671 | 1.978461 | 1.935916 | 1.886686 | 1.830607 | 1.767429
91.20912 | 2.151753 | 2.120033 | 2.045047 | 2.014686 | 1.978479 | 1.935937 | 1.886712 | 1.830637 | 1.767466
91.21912 | 2.151754 | 2.120038 | 2.045059 | 2.014701 | 1.978497 | 1.935959 | 1.886738 | 1.830668 | 1.767502
91.22912 | 2.151754 | 2.120042 | 2.045071 | 2.014716 | 1.978515 | 1.935981 | 1.886764 | 1.830698 | 1.767539
91.23912 | 2.151755 | 2.120046 | 2.045083 | 2.01473 | 1.978533 | 1.936003 | 1.88679 | 1.830729 | 1.767575
91.24912 | 2.151756 | 2.12005 | 2.045095 | 2.014745 | 1.978552 | 1.936025 | 1.886816 | 1.830759 | 1.767612
91.25913 | 2.151757 | 2.120054 | 2.045107 | 2.01476 | 1.97857 | 1.936047 | 1.886842 | 1.83079 | 1.767648
91.26913 | 2.151758 | 2.120059 | 2.045119 | 2.014775 | 1.978588 | 1.936069 | 1.886868 | 1.830821 | 1.767685
91.27913 | 2.151759 | 2.120063 | 2.04513 | 2.01479 | 1.978606 | 1.936091 | 1.886894 | 1.830851 | 1.767722
91.28913 | 2.151759 | 2.120067 | 2.045142 | 2.014804 | 1.978624 | 1.936113 | 1.88692 | 1.830882 | 1.767758
91.29913 | 2.15176 | 2.120071 | 2.045154 | 2.014819 | 1.978642 | 1.936135 | 1.886947 | 1.830912 | 1.767795
91.30913 | 2.151761 | 2.120076 | 2.045166 | 2.014834 | 1.97866 | 1.936157 | 1.886973 | 1.830943 | 1.767831
91.31913 | 2.151762 | 2.12008 | 2.045178 | 2.014849 | 1.978679 | 1.936179 | 1.886999 | 1.830973 | 1.767868
91.32913 | 2.151763 | 2.120084 | 2.04519 | 2.014863 | 1.978697 | 1.936201 | 1.887025 | 1.831004 | 1.767904
91.33913 | 2.151764 | 2.120088 | 2.045201 | 2.014878 | 1.978715 | 1.936223 | 1.887051 | 1.831034 | 1.76794
91.34913 | 2.151764 | 2.120092 | 2.045213 | 2.014893 | 1.978733 | 1.936245 | 1.887077 | 1.831065 | 1.767977
91.35914 | 2.151765 | 2.120097 | 2.045225 | 2.014908 | 1.978751 | 1.936266 | 1.887103 | 1.831095 | 1.768013
91.36914 | 2.151766 | 2.120101 | 2.045237 | 2.014922 | 1.978769 | 1.936288 | 1.887129 | 1.831125 | 1.76805
91.37914 | 2.151767 | 2.120105 | 2.045249 | 2.014937 | 1.978787 | 1.93631 | 1.887155 | 1.831156 | 1.768086
91.38914 | 2.151768 | 2.120109 | 2.045261 | 2.014952 | 1.978805 | 1.936332 | 1.887181 | 1.831186 | 1.768122
91.39914 | 2.151769 | 2.120114 | 2.045272 | 2.014967 | 1.978823 | 1.936354 | 1.887207 | 1.831217 | 1.768159
91.40914 | 2.151769 | 2.120118 | 2.045284 | 2.014981 | 1.978842 | 1.936376 | 1.887233 | 1.831247 | 1.768195
91.41914 | 2.15177 | 2.120122 | 2.045296 | 2.014996 | 1.97886 | 1.936398 | 1.887259 | 1.831278 | 1.768232
91.42914 | 2.151771 | 2.120126 | 2.045308 | 2.015011 | 1.978878 | 1.93642 | 1.887285 | 1.831308 | 1.768268
91.43914 | 2.151772 | 2.12013 | 2.04532 | 2.015026 | 1.978896 | 1.936442 | 1.887311 | 1.831339 | 1.768304
91.44914 | 2.151773 | 2.120135 | 2.045332 | 2.01504 | 1.978914 | 1.936463 | 1.887337 | 1.831369 | 1.76834
91.45915 | 2.151774 | 2.120139 | 2.045343 | 2.015055 | 1.978932 | 1.936485 | 1.887363 | 1.831399 | 1.768377
91.46915 | 2.151774 | 2.120143 | 2.045355 | 2.01507 | 1.97895 | 1.936507 | 1.887389 | 1.83143 | 1.768413
91.47915 | 2.151775 | 2.120147 | 2.045367 | 2.015085 | 1.978968 | 1.936529 | 1.887415 | 1.83146 | 1.768449
91.48915 | 2.151776 | 2.120152 | 2.045379 | 2.015099 | 1.978986 | 1.936551 | 1.887441 | 1.831491 | 1.768486
91.49915 | 2.151777 | 2.120156 | 2.045391 | 2.015114 | 1.979004 | 1.936573 | 1.887467 | 1.831521 | 1.768522
91.50915 | 2.151778 | 2.12016 | 2.045402 | 2.015129 | 1.979022 | 1.936594 | 1.887493 | 1.831552 | 1.768558
91.51915 | 2.151779 | 2.120164 | 2.045414 | 2.015143 | 1.97904 | 1.936616 | 1.887519 | 1.831582 | 1.768594
91.52915 | 2.151779 | 2.120168 | 2.045426 | 2.015158 | 1.979059 | 1.936638 | 1.887545 | 1.831612 | 1.768631
91.53915 | 2.15178 | 2.120173 | 2.045438 | 2.015173 | 1.979077 | 1.93666 | 1.887571 | 1.831643 | 1.768667
91.54915 | 2.151781 | 2.120177 | 2.04545 | 2.015188 | 1.979095 | 1.936682 | 1.887597 | 1.831673 | 1.768703
91.55916 | 2.151782 | 2.120181 | 2.045461 | 2.015202 | 1.979113 | 1.936704 | 1.887623 | 1.831703 | 1.768739
91.56916 | 2.151783 | 2.120185 | 2.045473 | 2.015217 | 1.979131 | 1.936725 | 1.887649 | 1.831734 | 1.768775
91.57916 | 2.151783 | 2.120189 | 2.045485 | 2.015232 | 1.979149 | 1.936747 | 1.887675 | 1.831764 | 1.768811
91.58916 | 2.151784 | 2.120194 | 2.045497 | 2.015246 | 1.979167 | 1.936769 | 1.887701 | 1.831794 | 1.768847
91.59916 | 2.151785 | 2.120198 | 2.045508 | 2.015261 | 1.979185 | 1.936791 | 1.887727 | 1.831825 | 1.768884
91.60916 | 2.151786 | 2.120202 | 2.04552 | 2.015276 | 1.979203 | 1.936813 | 1.887753 | 1.831855 | 1.76892
91.61916 | 2.151787 | 2.120206 | 2.045532 | 2.01529 | 1.979221 | 1.936834 | 1.887778 | 1.831885 | 1.768956
91.62916 | 2.151788 | 2.12021 | 2.045544 | 2.015305 | 1.979239 | 1.936856 | 1.887804 | 1.831916 | 1.768992
91.63916 | 2.151788 | 2.120215 | 2.045556 | 2.01532 | 1.979257 | 1.936878 | 1.88783 | 1.831946 | 1.769028
91.64916 | 2.151789 | 2.120219 | 2.045567 | 2.015334 | 1.979275 | 1.9369 | 1.887856 | 1.831976 | 1.769064
91.65917 | 2.15179 | 2.120223 | 2.045579 | 2.015349 | 1.979293 | 1.936922 | 1.887882 | 1.832007 | 1.7691
91.66917 | 2.151791 | 2.120227 | 2.045591 | 2.015364 | 1.979311 | 1.936943 | 1.887908 | 1.832037 | 1.769136
91.67917 | 2.151792 | 2.120231 | 2.045603 | 2.015378 | 1.979329 | 1.936965 | 1.887934 | 1.832067 | 1.769172
91.68917 | 2.151793 | 2.120236 | 2.045614 | 2.015393 | 1.979347 | 1.936987 | 1.88796 | 1.832098 | 1.769208
91.69917 | 2.151793 | 2.12024 | 2.045626 | 2.015408 | 1.979365 | 1.937009 | 1.887986 | 1.832128 | 1.769244
91.70917 | 2.151794 | 2.120244 | 2.045638 | 2.015422 | 1.979383 | 1.93703 | 1.888012 | 1.832158 | 1.76928
91.71917 | 2.151795 | 2.120248 | 2.04565 | 2.015437 | 1.979401 | 1.937052 | 1.888037 | 1.832188 | 1.769316
91.72917 | 2.151796 | 2.120252 | 2.045661 | 2.015452 | 1.979419 | 1.937074 | 1.888063 | 1.832219 | 1.769352
91.73917 | 2.151797 | 2.120256 | 2.045673 | 2.015466 | 1.979437 | 1.937096 | 1.888089 | 1.832249 | 1.769388
91.74917 | 2.151797 | 2.120261 | 2.045685 | 2.015481 | 1.979455 | 1.937117 | 1.888115 | 1.832279 | 1.769424
91.75918 | 2.151798 | 2.120265 | 2.045697 | 2.015496 | 1.979473 | 1.937139 | 1.888141 | 1.832309 | 1.76946
91.76918 | 2.151799 | 2.120269 | 2.045708 | 2.01551 | 1.979491 | 1.937161 | 1.888167 | 1.83234 | 1.769496
91.77918 | 2.1518 | 2.120273 | 2.04572 | 2.015525 | 1.979509 | 1.937182 | 1.888193 | 1.83237 | 1.769532
91.78918 | 2.151801 | 2.120277 | 2.045732 | 2.015539 | 1.979527 | 1.937204 | 1.888218 | 1.8324 | 1.769568
91.79918 | 2.151802 | 2.120282 | 2.045743 | 2.015554 | 1.979545 | 1.937226 | 1.888244 | 1.83243 | 1.769604
91.80918 | 2.151802 | 2.120286 | 2.045755 | 2.015569 | 1.979563 | 1.937248 | 1.88827 | 1.832461 | 1.76964
91.81918 | 2.151803 | 2.12029 | 2.045767 | 2.015583 | 1.979581 | 1.937269 | 1.888296 | 1.832491 | 1.769675
91.82918 | 2.151804 | 2.120294 | 2.045779 | 2.015598 | 1.979599 | 1.937291 | 1.888322 | 1.832521 | 1.769711
91.83918 | 2.151805 | 2.120298 | 2.04579 | 2.015613 | 1.979617 | 1.937313 | 1.888347 | 1.832551 | 1.769747
91.84918 | 2.151806 | 2.120302 | 2.045802 | 2.015627 | 1.979634 | 1.937334 | 1.888373 | 1.832582 | 1.769783
91.85919 | 2.151807 | 2.120307 | 2.045814 | 2.015642 | 1.979652 | 1.937356 | 1.888399 | 1.832612 | 1.769819
91.86919 | 2.151807 | 2.120311 | 2.045826 | 2.015656 | 1.97967 | 1.937378 | 1.888425 | 1.832642 | 1.769855
91.87919 | 2.151808 | 2.120315 | 2.045837 | 2.015671 | 1.979688 | 1.937399 | 1.888451 | 1.832672 | 1.76989
91.88919 | 2.151809 | 2.120319 | 2.045849 | 2.015686 | 1.979706 | 1.937421 | 1.888476 | 1.832702 | 1.769926
91.89919 | 2.15181 | 2.120323 | 2.045861 | 2.0157 | 1.979724 | 1.937443 | 1.888502 | 1.832732 | 1.769962
91.90919 | 2.151811 | 2.120328 | 2.045872 | 2.015715 | 1.979742 | 1.937464 | 1.888528 | 1.832763 | 1.769998
91.91919 | 2.151811 | 2.120332 | 2.045884 | 2.015729 | 1.97976 | 1.937486 | 1.888554 | 1.832793 | 1.770033
91.92919 | 2.151812 | 2.120336 | 2.045896 | 2.015744 | 1.979778 | 1.937508 | 1.88858 | 1.832823 | 1.770069
91.93919 | 2.151813 | 2.12034 | 2.045907 | 2.015759 | 1.979796 | 1.937529 | 1.888605 | 1.832853 | 1.770105
91.94919 | 2.151814 | 2.120344 | 2.045919 | 2.015773 | 1.979814 | 1.937551 | 1.888631 | 1.832883 | 1.770141
91.9592 | 2.151815 | 2.120348 | 2.045931 | 2.015788 | 1.979832 | 1.937573 | 1.888657 | 1.832913 | 1.770176
91.9692 | 2.151816 | 2.120353 | 2.045943 | 2.015802 | 1.97985 | 1.937594 | 1.888683 | 1.832943 | 1.770212
91.9792 | 2.151816 | 2.120357 | 2.045954 | 2.015817 | 1.979867 | 1.937616 | 1.888708 | 1.832974 | 1.770248
91.9892 | 2.151817 | 2.120361 | 2.045966 | 2.015831 | 1.979885 | 1.937638 | 1.888734 | 1.833004 | 1.770283
91.9992 | 2.151818 | 2.120365 | 2.045978 | 2.015846 | 1.979903 | 1.937659 | 1.88876 | 1.833034 | 1.770319
92.0092 | 2.151819 | 2.120369 | 2.045989 | 2.015861 | 1.979921 | 1.937681 | 1.888786 | 1.833064 | 1.770355
92.0192 | 2.15182 | 2.120373 | 2.046001 | 2.015875 | 1.979939 | 1.937703 | 1.888811 | 1.833094 | 1.77039
92.0292 | 2.15182 | 2.120378 | 2.046013 | 2.01589 | 1.979957 | 1.937724 | 1.888837 | 1.833124 | 1.770426
92.0392 | 2.151821 | 2.120382 | 2.046024 | 2.015904 | 1.979975 | 1.937746 | 1.888863 | 1.833154 | 1.770462
92.0492 | 2.151822 | 2.120386 | 2.046036 | 2.015919 | 1.979993 | 1.937767 | 1.888888 | 1.833184 | 1.770497
92.05921 | 2.151823 | 2.12039 | 2.046048 | 2.015933 | 1.98001 | 1.937789 | 1.888914 | 1.833214 | 1.770533
92.06921 | 2.151824 | 2.120394 | 2.046059 | 2.015948 | 1.980028 | 1.937811 | 1.88894 | 1.833245 | 1.770568
92.07921 | 2.151825 | 2.120398 | 2.046071 | 2.015962 | 1.980046 | 1.937832 | 1.888965 | 1.833275 | 1.770604
92.08921 | 2.151825 | 2.120402 | 2.046083 | 2.015977 | 1.980064 | 1.937854 | 1.888991 | 1.833305 | 1.77064
92.09921 | 2.151826 | 2.120407 | 2.046094 | 2.015992 | 1.980082 | 1.937875 | 1.889017 | 1.833335 | 1.770675
92.10921 | 2.151827 | 2.120411 | 2.046106 | 2.016006 | 1.9801 | 1.937897 | 1.889043 | 1.833365 | 1.770711
92.11921 | 2.151828 | 2.120415 | 2.046118 | 2.016021 | 1.980118 | 1.937918 | 1.889068 | 1.833395 | 1.770746
92.12921 | 2.151829 | 2.120419 | 2.046129 | 2.016035 | 1.980135 | 1.93794 | 1.889094 | 1.833425 | 1.770782
92.13921 | 2.151829 | 2.120423 | 2.046141 | 2.01605 | 1.980153 | 1.937962 | 1.88912 | 1.833455 | 1.770817
92.14921 | 2.15183 | 2.120427 | 2.046152 | 2.016064 | 1.980171 | 1.937983 | 1.889145 | 1.833485 | 1.770853
92.15922 | 2.151831 | 2.120432 | 2.046164 | 2.016079 | 1.980189 | 1.938005 | 1.889171 | 1.833515 | 1.770888
92.16922 | 2.151832 | 2.120436 | 2.046176 | 2.016093 | 1.980207 | 1.938026 | 1.889196 | 1.833545 | 1.770924
92.17922 | 2.151833 | 2.12044 | 2.046187 | 2.016108 | 1.980225 | 1.938048 | 1.889222 | 1.833575 | 1.770959
92.18922 | 2.151834 | 2.120444 | 2.046199 | 2.016122 | 1.980242 | 1.938069 | 1.889248 | 1.833605 | 1.770995
92.19922 | 2.151834 | 2.120448 | 2.046211 | 2.016137 | 1.98026 | 1.938091 | 1.889273 | 1.833635 | 1.77103
92.20922 | 2.151835 | 2.120452 | 2.046222 | 2.016151 | 1.980278 | 1.938113 | 1.889299 | 1.833665 | 1.771066
92.21922 | 2.151836 | 2.120456 | 2.046234 | 2.016166 | 1.980296 | 1.938134 | 1.889325 | 1.833695 | 1.771101
92.22922 | 2.151837 | 2.120461 | 2.046246 | 2.01618 | 1.980314 | 1.938156 | 1.88935 | 1.833725 | 1.771136
92.23922 | 2.151838 | 2.120465 | 2.046257 | 2.016195 | 1.980331 | 1.938177 | 1.889376 | 1.833755 | 1.771172
92.24922 | 2.151838 | 2.120469 | 2.046269 | 2.016209 | 1.980349 | 1.938199 | 1.889402 | 1.833785 | 1.771207
92.25923 | 2.151839 | 2.120473 | 2.04628 | 2.016224 | 1.980367 | 1.93822 | 1.889427 | 1.833815 | 1.771243
92.26923 | 2.15184 | 2.120477 | 2.046292 | 2.016238 | 1.980385 | 1.938242 | 1.889453 | 1.833845 | 1.771278
92.27923 | 2.151841 | 2.120481 | 2.046304 | 2.016253 | 1.980403 | 1.938263 | 1.889478 | 1.833875 | 1.771313
92.28923 | 2.151842 | 2.120485 | 2.046315 | 2.016267 | 1.98042 | 1.938285 | 1.889504 | 1.833905 | 1.771349
92.29923 | 2.151842 | 2.12049 | 2.046327 | 2.016282 | 1.980438 | 1.938306 | 1.88953 | 1.833935 | 1.771384
92.30923 | 2.151843 | 2.120494 | 2.046338 | 2.016296 | 1.980456 | 1.938328 | 1.889555 | 1.833965 | 1.77142
92.31923 | 2.151844 | 2.120498 | 2.04635 | 2.016311 | 1.980474 | 1.938349 | 1.889581 | 1.833995 | 1.771455
92.32923 | 2.151845 | 2.120502 | 2.046362 | 2.016325 | 1.980492 | 1.938371 | 1.889606 | 1.834025 | 1.77149
92.33923 | 2.151846 | 2.120506 | 2.046373 | 2.01634 | 1.980509 | 1.938392 | 1.889632 | 1.834055 | 1.771525
92.34923 | 2.151847 | 2.12051 | 2.046385 | 2.016354 | 1.980527 | 1.938414 | 1.889657 | 1.834084 | 1.771561
92.35924 | 2.151847 | 2.120514 | 2.046396 | 2.016368 | 1.980545 | 1.938435 | 1.889683 | 1.834114 | 1.771596
92.36924 | 2.151848 | 2.120518 | 2.046408 | 2.016383 | 1.980563 | 1.938457 | 1.889708 | 1.834144 | 1.771631
92.37924 | 2.151849 | 2.120523 | 2.04642 | 2.016397 | 1.98058 | 1.938478 | 1.889734 | 1.834174 | 1.771667
92.38924 | 2.15185 | 2.120527 | 2.046431 | 2.016412 | 1.980598 | 1.9385 | 1.88976 | 1.834204 | 1.771702
92.39924 | 2.151851 | 2.120531 | 2.046443 | 2.016426 | 1.980616 | 1.938521 | 1.889785 | 1.834234 | 1.771737
92.40924 | 2.151851 | 2.120535 | 2.046454 | 2.016441 | 1.980634 | 1.938542 | 1.889811 | 1.834264 | 1.771772
92.41924 | 2.151852 | 2.120539 | 2.046466 | 2.016455 | 1.980651 | 1.938564 | 1.889836 | 1.834294 | 1.771808
92.42924 | 2.151853 | 2.120543 | 2.046478 | 2.01647 | 1.980669 | 1.938585 | 1.889862 | 1.834324 | 1.771843
92.43924 | 2.151854 | 2.120547 | 2.046489 | 2.016484 | 1.980687 | 1.938607 | 1.889887 | 1.834354 | 1.771878
92.44924 | 2.151855 | 2.120551 | 2.046501 | 2.016498 | 1.980705 | 1.938628 | 1.889913 | 1.834383 | 1.771913
92.45925 | 2.151855 | 2.120556 | 2.046512 | 2.016513 | 1.980722 | 1.93865 | 1.889938 | 1.834413 | 1.771948
92.46925 | 2.151856 | 2.12056 | 2.046524 | 2.016527 | 1.98074 | 1.938671 | 1.889964 | 1.834443 | 1.771984
92.47925 | 2.151857 | 2.120564 | 2.046535 | 2.016542 | 1.980758 | 1.938693 | 1.889989 | 1.834473 | 1.772019
92.48925 | 2.151858 | 2.120568 | 2.046547 | 2.016556 | 1.980775 | 1.938714 | 1.890015 | 1.834503 | 1.772054
92.49925 | 2.151859 | 2.120572 | 2.046559 | 2.016571 | 1.980793 | 1.938735 | 1.89004 | 1.834533 | 1.772089
92.50925 | 2.151859 | 2.120576 | 2.04657 | 2.016585 | 1.980811 | 1.938757 | 1.890066 | 1.834563 | 1.772124
92.51925 | 2.15186 | 2.12058 | 2.046582 | 2.016599 | 1.980829 | 1.938778 | 1.890091 | 1.834592 | 1.772159
92.52925 | 2.151861 | 2.120584 | 2.046593 | 2.016614 | 1.980846 | 1.9388 | 1.890117 | 1.834622 | 1.772194
92.53925 | 2.151862 | 2.120589 | 2.046605 | 2.016628 | 1.980864 | 1.938821 | 1.890142 | 1.834652 | 1.77223
92.54925 | 2.151863 | 2.120593 | 2.046616 | 2.016643 | 1.980882 | 1.938842 | 1.890168 | 1.834682 | 1.772265
92.55926 | 2.151864 | 2.120597 | 2.046628 | 2.016657 | 1.980899 | 1.938864 | 1.890193 | 1.834712 | 1.7723
92.56926 | 2.151864 | 2.120601 | 2.046639 | 2.016671 | 1.980917 | 1.938885 | 1.890219 | 1.834741 | 1.772335
92.57926 | 2.151865 | 2.120605 | 2.046651 | 2.016686 | 1.980935 | 1.938907 | 1.890244 | 1.834771 | 1.77237
92.58926 | 2.151866 | 2.120609 | 2.046662 | 2.0167 | 1.980952 | 1.938928 | 1.890269 | 1.834801 | 1.772405
92.59926 | 2.151867 | 2.120613 | 2.046674 | 2.016715 | 1.98097 | 1.938949 | 1.890295 | 1.834831 | 1.77244
92.60926 | 2.151868 | 2.120617 | 2.046686 | 2.016729 | 1.980988 | 1.938971 | 1.89032 | 1.834861 | 1.772475
92.61926 | 2.151868 | 2.120621 | 2.046697 | 2.016743 | 1.981005 | 1.938992 | 1.890346 | 1.83489 | 1.77251
92.62926 | 2.151869 | 2.120626 | 2.046709 | 2.016758 | 1.981023 | 1.939013 | 1.890371 | 1.83492 | 1.772545
92.63926 | 2.15187 | 2.12063 | 2.04672 | 2.016772 | 1.981041 | 1.939035 | 1.890397 | 1.83495 | 1.77258
92.64926 | 2.151871 | 2.120634 | 2.046732 | 2.016787 | 1.981058 | 1.939056 | 1.890422 | 1.83498 | 1.772615
92.65927 | 2.151872 | 2.120638 | 2.046743 | 2.016801 | 1.981076 | 1.939078 | 1.890447 | 1.835009 | 1.77265
92.66927 | 2.151872 | 2.120642 | 2.046755 | 2.016815 | 1.981094 | 1.939099 | 1.890473 | 1.835039 | 1.772685
92.67927 | 2.151873 | 2.120646 | 2.046766 | 2.01683 | 1.981111 | 1.93912 | 1.890498 | 1.835069 | 1.77272
92.68927 | 2.151874 | 2.12065 | 2.046778 | 2.016844 | 1.981129 | 1.939142 | 1.890524 | 1.835099 | 1.772755
92.69927 | 2.151875 | 2.120654 | 2.046789 | 2.016858 | 1.981147 | 1.939163 | 1.890549 | 1.835128 | 1.77279
92.70927 | 2.151876 | 2.120658 | 2.046801 | 2.016873 | 1.981164 | 1.939184 | 1.890574 | 1.835158 | 1.772825
92.71927 | 2.151876 | 2.120663 | 2.046812 | 2.016887 | 1.981182 | 1.939206 | 1.8906 | 1.835188 | 1.77286
92.72927 | 2.151877 | 2.120667 | 2.046824 | 2.016901 | 1.9812 | 1.939227 | 1.890625 | 1.835218 | 1.772895
92.73927 | 2.151878 | 2.120671 | 2.046835 | 2.016916 | 1.981217 | 1.939248 | 1.890651 | 1.835247 | 1.77293
92.74927 | 2.151879 | 2.120675 | 2.046847 | 2.01693 | 1.981235 | 1.93927 | 1.890676 | 1.835277 | 1.772965
92.75928 | 2.15188 | 2.120679 | 2.046858 | 2.016944 | 1.981252 | 1.939291 | 1.890701 | 1.835307 | 1.773
92.76928 | 2.15188 | 2.120683 | 2.04687 | 2.016959 | 1.98127 | 1.939312 | 1.890727 | 1.835336 | 1.773035
92.77928 | 2.151881 | 2.120687 | 2.046881 | 2.016973 | 1.981288 | 1.939333 | 1.890752 | 1.835366 | 1.773069
92.78928 | 2.151882 | 2.120691 | 2.046893 | 2.016987 | 1.981305 | 1.939355 | 1.890777 | 1.835396 | 1.773104
92.79928 | 2.151883 | 2.120695 | 2.046904 | 2.017002 | 1.981323 | 1.939376 | 1.890803 | 1.835425 | 1.773139
92.80928 | 2.151884 | 2.120699 | 2.046916 | 2.017016 | 1.981341 | 1.939397 | 1.890828 | 1.835455 | 1.773174
92.81928 | 2.151884 | 2.120703 | 2.046927 | 2.01703 | 1.981358 | 1.939419 | 1.890853 | 1.835485 | 1.773209
92.82928 | 2.151885 | 2.120708 | 2.046939 | 2.017045 | 1.981376 | 1.93944 | 1.890879 | 1.835514 | 1.773244
92.83928 | 2.151886 | 2.120712 | 2.04695 | 2.017059 | 1.981393 | 1.939461 | 1.890904 | 1.835544 | 1.773278
92.84928 | 2.151887 | 2.120716 | 2.046962 | 2.017073 | 1.981411 | 1.939482 | 1.890929 | 1.835574 | 1.773313
92.85929 | 2.151888 | 2.12072 | 2.046973 | 2.017088 | 1.981429 | 1.939504 | 1.890955 | 1.835603 | 1.773348
92.86929 | 2.151889 | 2.120724 | 2.046985 | 2.017102 | 1.981446 | 1.939525 | 1.89098 | 1.835633 | 1.773383
92.87929 | 2.151889 | 2.120728 | 2.046996 | 2.017116 | 1.981464 | 1.939546 | 1.891005 | 1.835663 | 1.773418
92.88929 | 2.15189 | 2.120732 | 2.047008 | 2.017131 | 1.981481 | 1.939568 | 1.891031 | 1.835692 | 1.773452
92.89929 | 2.151891 | 2.120736 | 2.047019 | 2.017145 | 1.981499 | 1.939589 | 1.891056 | 1.835722 | 1.773487
92.90929 | 2.151892 | 2.12074 | 2.047031 | 2.017159 | 1.981516 | 1.93961 | 1.891081 | 1.835751 | 1.773522
92.91929 | 2.151893 | 2.120744 | 2.047042 | 2.017174 | 1.981534 | 1.939631 | 1.891106 | 1.835781 | 1.773557
92.92929 | 2.151893 | 2.120748 | 2.047053 | 2.017188 | 1.981552 | 1.939653 | 1.891132 | 1.835811 | 1.773592
92.93929 | 2.151894 | 2.120753 | 2.047065 | 2.017202 | 1.981569 | 1.939674 | 1.891157 | 1.83584 | 1.773626
92.94929 | 2.151895 | 2.120757 | 2.047076 | 2.017216 | 1.981587 | 1.939695 | 1.891182 | 1.83587 | 1.773661
92.9593 | 2.151896 | 2.120761 | 2.047088 | 2.017231 | 1.981604 | 1.939716 | 1.891208 | 1.8359 | 1.773696
92.9693 | 2.151897 | 2.120765 | 2.047099 | 2.017245 | 1.981622 | 1.939737 | 1.891233 | 1.835929 | 1.77373
92.9793 | 2.151897 | 2.120769 | 2.047111 | 2.017259 | 1.981639 | 1.939759 | 1.891258 | 1.835959 | 1.773765
92.9893 | 2.151898 | 2.120773 | 2.047122 | 2.017274 | 1.981657 | 1.93978 | 1.891283 | 1.835988 | 1.7738
92.9993 | 2.151899 | 2.120777 | 2.047134 | 2.017288 | 1.981674 | 1.939801 | 1.891309 | 1.836018 | 1.773834
93.0093 | 2.1519 | 2.120781 | 2.047145 | 2.017302 | 1.981692 | 1.939822 | 1.891334 | 1.836047 | 1.773869
93.0193 | 2.151901 | 2.120785 | 2.047156 | 2.017316 | 1.981709 | 1.939843 | 1.891359 | 1.836077 | 1.773904
93.0293 | 2.151901 | 2.120789 | 2.047168 | 2.017331 | 1.981727 | 1.939865 | 1.891384 | 1.836106 | 1.773938
93.0393 | 2.151902 | 2.120793 | 2.047179 | 2.017345 | 1.981744 | 1.939886 | 1.89141 | 1.836136 | 1.773973
93.0493 | 2.151903 | 2.120797 | 2.047191 | 2.017359 | 1.981762 | 1.939907 | 1.891435 | 1.836166 | 1.774008
93.05931 | 2.151904 | 2.120801 | 2.047202 | 2.017373 | 1.98178 | 1.939928 | 1.89146 | 1.836195 | 1.774042
93.06931 | 2.151905 | 2.120805 | 2.047214 | 2.017388 | 1.981797 | 1.939949 | 1.891485 | 1.836225 | 1.774077
93.07931 | 2.151905 | 2.12081 | 2.047225 | 2.017402 | 1.981815 | 1.939971 | 1.89151 | 1.836254 | 1.774112
93.08931 | 2.151906 | 2.120814 | 2.047236 | 2.017416 | 1.981832 | 1.939992 | 1.891536 | 1.836284 | 1.774146
93.09931 | 2.151907 | 2.120818 | 2.047248 | 2.01743 | 1.98185 | 1.940013 | 1.891561 | 1.836313 | 1.774181
93.10931 | 2.151908 | 2.120822 | 2.047259 | 2.017445 | 1.981867 | 1.940034 | 1.891586 | 1.836343 | 1.774215
93.11931 | 2.151909 | 2.120826 | 2.047271 | 2.017459 | 1.981885 | 1.940055 | 1.891611 | 1.836372 | 1.77425
93.12931 | 2.151909 | 2.12083 | 2.047282 | 2.017473 | 1.981902 | 1.940076 | 1.891636 | 1.836402 | 1.774285
93.13931 | 2.15191 | 2.120834 | 2.047294 | 2.017487 | 1.98192 | 1.940098 | 1.891662 | 1.836431 | 1.774319
93.14931 | 2.151911 | 2.120838 | 2.047305 | 2.017502 | 1.981937 | 1.940119 | 1.891687 | 1.836461 | 1.774354
93.15932 | 2.151912 | 2.120842 | 2.047316 | 2.017516 | 1.981954 | 1.94014 | 1.891712 | 1.83649 | 1.774388
93.16932 | 2.151913 | 2.120846 | 2.047328 | 2.01753 | 1.981972 | 1.940161 | 1.891737 | 1.83652 | 1.774423
93.17932 | 2.151913 | 2.12085 | 2.047339 | 2.017544 | 1.981989 | 1.940182 | 1.891762 | 1.836549 | 1.774457
93.18932 | 2.151914 | 2.120854 | 2.047351 | 2.017559 | 1.982007 | 1.940203 | 1.891787 | 1.836579 | 1.774492
93.19932 | 2.151915 | 2.120858 | 2.047362 | 2.017573 | 1.982024 | 1.940224 | 1.891813 | 1.836608 | 1.774526
93.20932 | 2.151916 | 2.120862 | 2.047373 | 2.017587 | 1.982042 | 1.940246 | 1.891838 | 1.836638 | 1.774561
93.21932 | 2.151917 | 2.120866 | 2.047385 | 2.017601 | 1.982059 | 1.940267 | 1.891863 | 1.836667 | 1.774595
93.22932 | 2.151917 | 2.12087 | 2.047396 | 2.017615 | 1.982077 | 1.940288 | 1.891888 | 1.836696 | 1.77463
93.23932 | 2.151918 | 2.120875 | 2.047408 | 2.01763 | 1.982094 | 1.940309 | 1.891913 | 1.836726 | 1.774664
93.24932 | 2.151919 | 2.120879 | 2.047419 | 2.017644 | 1.982112 | 1.94033 | 1.891938 | 1.836755 | 1.774699
93.25933 | 2.15192 | 2.120883 | 2.04743 | 2.017658 | 1.982129 | 1.940351 | 1.891963 | 1.836785 | 1.774733
93.26933 | 2.15192 | 2.120887 | 2.047442 | 2.017672 | 1.982147 | 1.940372 | 1.891989 | 1.836814 | 1.774768
93.27933 | 2.151921 | 2.120891 | 2.047453 | 2.017686 | 1.982164 | 1.940393 | 1.892014 | 1.836844 | 1.774802
93.28933 | 2.151922 | 2.120895 | 2.047464 | 2.017701 | 1.982181 | 1.940414 | 1.892039 | 1.836873 | 1.774836
93.29933 | 2.151923 | 2.120899 | 2.047476 | 2.017715 | 1.982199 | 1.940436 | 1.892064 | 1.836902 | 1.774871
93.30933 | 2.151924 | 2.120903 | 2.047487 | 2.017729 | 1.982216 | 1.940457 | 1.892089 | 1.836932 | 1.774905
93.31933 | 2.151924 | 2.120907 | 2.047499 | 2.017743 | 1.982234 | 1.940478 | 1.892114 | 1.836961 | 1.77494
93.32933 | 2.151925 | 2.120911 | 2.04751 | 2.017757 | 1.982251 | 1.940499 | 1.892139 | 1.836991 | 1.774974
93.33933 | 2.151926 | 2.120915 | 2.047521 | 2.017772 | 1.982269 | 1.94052 | 1.892164 | 1.83702 | 1.775008
93.34933 | 2.151927 | 2.120919 | 2.047533 | 2.017786 | 1.982286 | 1.940541 | 1.892189 | 1.837049 | 1.775043
93.35934 | 2.151928 | 2.120923 | 2.047544 | 2.0178 | 1.982303 | 1.940562 | 1.892214 | 1.837079 | 1.775077
93.36934 | 2.151928 | 2.120927 | 2.047555 | 2.017814 | 1.982321 | 1.940583 | 1.89224 | 1.837108 | 1.775112
93.37934 | 2.151929 | 2.120931 | 2.047567 | 2.017828 | 1.982338 | 1.940604 | 1.892265 | 1.837137 | 1.775146
93.38934 | 2.15193 | 2.120935 | 2.047578 | 2.017842 | 1.982356 | 1.940625 | 1.89229 | 1.837167 | 1.77518
93.39934 | 2.151931 | 2.120939 | 2.047589 | 2.017857 | 1.982373 | 1.940646 | 1.892315 | 1.837196 | 1.775215
93.40934 | 2.151932 | 2.120943 | 2.047601 | 2.017871 | 1.98239 | 1.940667 | 1.89234 | 1.837226 | 1.775249
93.41934 | 2.151932 | 2.120947 | 2.047612 | 2.017885 | 1.982408 | 1.940688 | 1.892365 | 1.837255 | 1.775283
93.42934 | 2.151933 | 2.120951 | 2.047623 | 2.017899 | 1.982425 | 1.940709 | 1.89239 | 1.837284 | 1.775318
93.43934 | 2.151934 | 2.120955 | 2.047635 | 2.017913 | 1.982443 | 1.94073 | 1.892415 | 1.837314 | 1.775352
93.44934 | 2.151935 | 2.12096 | 2.047646 | 2.017927 | 1.98246 | 1.940751 | 1.89244 | 1.837343 | 1.775386
93.45935 | 2.151936 | 2.120964 | 2.047657 | 2.017941 | 1.982477 | 1.940772 | 1.892465 | 1.837372 | 1.77542
93.46935 | 2.151936 | 2.120968 | 2.047669 | 2.017956 | 1.982495 | 1.940794 | 1.89249 | 1.837401 | 1.775455
93.47935 | 2.151937 | 2.120972 | 2.04768 | 2.01797 | 1.982512 | 1.940815 | 1.892515 | 1.837431 | 1.775489
93.48935 | 2.151938 | 2.120976 | 2.047691 | 2.017984 | 1.98253 | 1.940836 | 1.89254 | 1.83746 | 1.775523
93.49935 | 2.151939 | 2.12098 | 2.047703 | 2.017998 | 1.982547 | 1.940857 | 1.892565 | 1.837489 | 1.775558
93.50935 | 2.15194 | 2.120984 | 2.047714 | 2.018012 | 1.982564 | 1.940878 | 1.89259 | 1.837519 | 1.775592
93.51935 | 2.15194 | 2.120988 | 2.047725 | 2.018026 | 1.982582 | 1.940899 | 1.892615 | 1.837548 | 1.775626
93.52935 | 2.151941 | 2.120992 | 2.047737 | 2.01804 | 1.982599 | 1.94092 | 1.89264 | 1.837577 | 1.77566
93.53935 | 2.151942 | 2.120996 | 2.047748 | 2.018055 | 1.982616 | 1.940941 | 1.892665 | 1.837607 | 1.775694
93.54935 | 2.151943 | 2.121 | 2.047759 | 2.018069 | 1.982634 | 1.940962 | 1.89269 | 1.837636 | 1.775729
93.55936 | 2.151944 | 2.121004 | 2.047771 | 2.018083 | 1.982651 | 1.940983 | 1.892715 | 1.837665 | 1.775763
93.56936 | 2.151944 | 2.121008 | 2.047782 | 2.018097 | 1.982668 | 1.941003 | 1.89274 | 1.837694 | 1.775797
93.57936 | 2.151945 | 2.121012 | 2.047793 | 2.018111 | 1.982686 | 1.941024 | 1.892765 | 1.837724 | 1.775831
93.58936 | 2.151946 | 2.121016 | 2.047805 | 2.018125 | 1.982703 | 1.941045 | 1.89279 | 1.837753 | 1.775865
93.59936 | 2.151947 | 2.12102 | 2.047816 | 2.018139 | 1.98272 | 1.941066 | 1.892815 | 1.837782 | 1.7759
93.60936 | 2.151947 | 2.121024 | 2.047827 | 2.018153 | 1.982738 | 1.941087 | 1.89284 | 1.837811 | 1.775934
93.61936 | 2.151948 | 2.121028 | 2.047839 | 2.018167 | 1.982755 | 1.941108 | 1.892865 | 1.837841 | 1.775968
93.62936 | 2.151949 | 2.121032 | 2.04785 | 2.018181 | 1.982772 | 1.941129 | 1.89289 | 1.83787 | 1.776002
93.63936 | 2.15195 | 2.121036 | 2.047861 | 2.018196 | 1.98279 | 1.94115 | 1.892915 | 1.837899 | 1.776036
93.64936 | 2.151951 | 2.12104 | 2.047872 | 2.01821 | 1.982807 | 1.941171 | 1.89294 | 1.837928 | 1.77607
93.65937 | 2.151951 | 2.121044 | 2.047884 | 2.018224 | 1.982824 | 1.941192 | 1.892965 | 1.837957 | 1.776104
93.66937 | 2.151952 | 2.121048 | 2.047895 | 2.018238 | 1.982842 | 1.941213 | 1.89299 | 1.837987 | 1.776139
93.67937 | 2.151953 | 2.121052 | 2.047906 | 2.018252 | 1.982859 | 1.941234 | 1.893015 | 1.838016 | 1.776173
93.68937 | 2.151954 | 2.121056 | 2.047918 | 2.018266 | 1.982876 | 1.941255 | 1.89304 | 1.838045 | 1.776207
93.69937 | 2.151955 | 2.12106 | 2.047929 | 2.01828 | 1.982893 | 1.941276 | 1.893064 | 1.838074 | 1.776241
93.70937 | 2.151955 | 2.121064 | 2.04794 | 2.018294 | 1.982911 | 1.941297 | 1.893089 | 1.838103 | 1.776275
93.71937 | 2.151956 | 2.121068 | 2.047951 | 2.018308 | 1.982928 | 1.941318 | 1.893114 | 1.838133 | 1.776309
93.72937 | 2.151957 | 2.121072 | 2.047963 | 2.018322 | 1.982945 | 1.941339 | 1.893139 | 1.838162 | 1.776343
93.73937 | 2.151958 | 2.121076 | 2.047974 | 2.018336 | 1.982963 | 1.94136 | 1.893164 | 1.838191 | 1.776377
93.74937 | 2.151959 | 2.12108 | 2.047985 | 2.01835 | 1.98298 | 1.94138 | 1.893189 | 1.83822 | 1.776411
93.75938 | 2.151959 | 2.121084 | 2.047997 | 2.018364 | 1.982997 | 1.941401 | 1.893214 | 1.838249 | 1.776445
93.76938 | 2.15196 | 2.121088 | 2.048008 | 2.018379 | 1.983014 | 1.941422 | 1.893239 | 1.838279 | 1.776479
93.77938 | 2.151961 | 2.121092 | 2.048019 | 2.018393 | 1.983032 | 1.941443 | 1.893264 | 1.838308 | 1.776513
93.78938 | 2.151962 | 2.121096 | 2.04803 | 2.018407 | 1.983049 | 1.941464 | 1.893289 | 1.838337 | 1.776547
93.79938 | 2.151962 | 2.1211 | 2.048042 | 2.018421 | 1.983066 | 1.941485 | 1.893313 | 1.838366 | 1.776581
93.80938 | 2.151963 | 2.121104 | 2.048053 | 2.018435 | 1.983084 | 1.941506 | 1.893338 | 1.838395 | 1.776615
93.81938 | 2.151964 | 2.121108 | 2.048064 | 2.018449 | 1.983101 | 1.941527 | 1.893363 | 1.838424 | 1.776649
93.82938 | 2.151965 | 2.121112 | 2.048075 | 2.018463 | 1.983118 | 1.941548 | 1.893388 | 1.838453 | 1.776683
93.83938 | 2.151966 | 2.121116 | 2.048087 | 2.018477 | 1.983135 | 1.941568 | 1.893413 | 1.838482 | 1.776717
93.84938 | 2.151966 | 2.12112 | 2.048098 | 2.018491 | 1.983153 | 1.941589 | 1.893438 | 1.838512 | 1.776751
93.85939 | 2.151967 | 2.121124 | 2.048109 | 2.018505 | 1.98317 | 1.94161 | 1.893463 | 1.838541 | 1.776785
93.86939 | 2.151968 | 2.121128 | 2.04812 | 2.018519 | 1.983187 | 1.941631 | 1.893487 | 1.83857 | 1.776819
93.87939 | 2.151969 | 2.121132 | 2.048132 | 2.018533 | 1.983204 | 1.941652 | 1.893512 | 1.838599 | 1.776853
93.88939 | 2.15197 | 2.121136 | 2.048143 | 2.018547 | 1.983222 | 1.941673 | 1.893537 | 1.838628 | 1.776887
93.89939 | 2.15197 | 2.12114 | 2.048154 | 2.018561 | 1.983239 | 1.941694 | 1.893562 | 1.838657 | 1.776921
93.90939 | 2.151971 | 2.121144 | 2.048165 | 2.018575 | 1.983256 | 1.941714 | 1.893587 | 1.838686 | 1.776955
93.91939 | 2.151972 | 2.121148 | 2.048177 | 2.018589 | 1.983273 | 1.941735 | 1.893612 | 1.838715 | 1.776989
93.92939 | 2.151973 | 2.121152 | 2.048188 | 2.018603 | 1.98329 | 1.941756 | 1.893636 | 1.838744 | 1.777023
93.93939 | 2.151973 | 2.121156 | 2.048199 | 2.018617 | 1.983308 | 1.941777 | 1.893661 | 1.838773 | 1.777057
93.94939 | 2.151974 | 2.12116 | 2.04821 | 2.018631 | 1.983325 | 1.941798 | 1.893686 | 1.838802 | 1.777091
93.9594 | 2.151975 | 2.121164 | 2.048221 | 2.018645 | 1.983342 | 1.941819 | 1.893711 | 1.838831 | 1.777124
93.9694 | 2.151976 | 2.121168 | 2.048233 | 2.018659 | 1.983359 | 1.941839 | 1.893736 | 1.838861 | 1.777158
93.9794 | 2.151977 | 2.121172 | 2.048244 | 2.018673 | 1.983376 | 1.94186 | 1.89376 | 1.83889 | 1.777192
93.9894 | 2.151977 | 2.121176 | 2.048255 | 2.018687 | 1.983394 | 1.941881 | 1.893785 | 1.838919 | 1.777226
93.9994 | 2.151978 | 2.12118 | 2.048266 | 2.018701 | 1.983411 | 1.941902 | 1.89381 | 1.838948 | 1.77726
94.0094 | 2.151979 | 2.121184 | 2.048277 | 2.018715 | 1.983428 | 1.941923 | 1.893835 | 1.838977 | 1.777294
94.0194 | 2.15198 | 2.121188 | 2.048289 | 2.018729 | 1.983445 | 1.941944 | 1.893859 | 1.839006 | 1.777328
94.0294 | 2.151981 | 2.121192 | 2.0483 | 2.018743 | 1.983462 | 1.941964 | 1.893884 | 1.839035 | 1.777361
94.0394 | 2.151981 | 2.121196 | 2.048311 | 2.018757 | 1.98348 | 1.941985 | 1.893909 | 1.839064 | 1.777395
94.0494 | 2.151982 | 2.1212 | 2.048322 | 2.018771 | 1.983497 | 1.942006 | 1.893934 | 1.839093 | 1.777429
94.05941 | 2.151983 | 2.121204 | 2.048334 | 2.018785 | 1.983514 | 1.942027 | 1.893958 | 1.839122 | 1.777463
94.06941 | 2.151984 | 2.121208 | 2.048345 | 2.018799 | 1.983531 | 1.942047 | 1.893983 | 1.839151 | 1.777497
94.07941 | 2.151984 | 2.121212 | 2.048356 | 2.018813 | 1.983548 | 1.942068 | 1.894008 | 1.83918 | 1.77753
94.08941 | 2.151985 | 2.121216 | 2.048367 | 2.018827 | 1.983566 | 1.942089 | 1.894033 | 1.839209 | 1.777564
94.09941 | 2.151986 | 2.12122 | 2.048378 | 2.018841 | 1.983583 | 1.94211 | 1.894057 | 1.839238 | 1.777598
94.10941 | 2.151987 | 2.121224 | 2.048389 | 2.018855 | 1.9836 | 1.942131 | 1.894082 | 1.839267 | 1.777632
94.11941 | 2.151988 | 2.121228 | 2.048401 | 2.018869 | 1.983617 | 1.942151 | 1.894107 | 1.839296 | 1.777666
94.12941 | 2.151988 | 2.121232 | 2.048412 | 2.018883 | 1.983634 | 1.942172 | 1.894132 | 1.839325 | 1.777699
94.13941 | 2.151989 | 2.121236 | 2.048423 | 2.018897 | 1.983651 | 1.942193 | 1.894156 | 1.839354 | 1.777733
94.14941 | 2.15199 | 2.12124 | 2.048434 | 2.018911 | 1.983668 | 1.942214 | 1.894181 | 1.839383 | 1.777767
94.15942 | 2.151991 | 2.121244 | 2.048445 | 2.018925 | 1.983686 | 1.942234 | 1.894206 | 1.839412 | 1.777801
94.16942 | 2.151991 | 2.121248 | 2.048457 | 2.018939 | 1.983703 | 1.942255 | 1.89423 | 1.83944 | 1.777834
94.17942 | 2.151992 | 2.121252 | 2.048468 | 2.018952 | 1.98372 | 1.942276 | 1.894255 | 1.839469 | 1.777868
94.18942 | 2.151993 | 2.121256 | 2.048479 | 2.018966 | 1.983737 | 1.942297 | 1.89428 | 1.839498 | 1.777902
94.19942 | 2.151994 | 2.12126 | 2.04849 | 2.01898 | 1.983754 | 1.942317 | 1.894305 | 1.839527 | 1.777935
94.20942 | 2.151995 | 2.121264 | 2.048501 | 2.018994 | 1.983771 | 1.942338 | 1.894329 | 1.839556 | 1.777969
94.21942 | 2.151995 | 2.121268 | 2.048512 | 2.019008 | 1.983788 | 1.942359 | 1.894354 | 1.839585 | 1.778003
94.22942 | 2.151996 | 2.121272 | 2.048524 | 2.019022 | 1.983805 | 1.942379 | 1.894379 | 1.839614 | 1.778036
94.23942 | 2.151997 | 2.121276 | 2.048535 | 2.019036 | 1.983823 | 1.9424 | 1.894403 | 1.839643 | 1.77807
94.24942 | 2.151998 | 2.12128 | 2.048546 | 2.01905 | 1.98384 | 1.942421 | 1.894428 | 1.839672 | 1.778104
94.25943 | 2.151998 | 2.121284 | 2.048557 | 2.019064 | 1.983857 | 1.942442 | 1.894453 | 1.839701 | 1.778137
94.26943 | 2.151999 | 2.121288 | 2.048568 | 2.019078 | 1.983874 | 1.942462 | 1.894477 | 1.83973 | 1.778171
94.27943 | 2.152 | 2.121292 | 2.048579 | 2.019092 | 1.983891 | 1.942483 | 1.894502 | 1.839759 | 1.778205
94.28943 | 2.152001 | 2.121296 | 2.04859 | 2.019106 | 1.983908 | 1.942504 | 1.894527 | 1.839787 | 1.778238
94.29943 | 2.152002 | 2.1213 | 2.048602 | 2.01912 | 1.983925 | 1.942524 | 1.894551 | 1.839816 | 1.778272
94.30943 | 2.152002 | 2.121304 | 2.048613 | 2.019133 | 1.983942 | 1.942545 | 1.894576 | 1.839845 | 1.778306
94.31943 | 2.152003 | 2.121308 | 2.048624 | 2.019147 | 1.983959 | 1.942566 | 1.8946 | 1.839874 | 1.778339
94.32943 | 2.152004 | 2.121312 | 2.048635 | 2.019161 | 1.983977 | 1.942586 | 1.894625 | 1.839903 | 1.778373
94.33943 | 2.152005 | 2.121316 | 2.048646 | 2.019175 | 1.983994 | 1.942607 | 1.89465 | 1.839932 | 1.778406
94.34943 | 2.152005 | 2.12132 | 2.048657 | 2.019189 | 1.984011 | 1.942628 | 1.894674 | 1.839961 | 1.77844
94.35944 | 2.152006 | 2.121323 | 2.048668 | 2.019203 | 1.984028 | 1.942648 | 1.894699 | 1.839989 | 1.778474
94.36944 | 2.152007 | 2.121327 | 2.04868 | 2.019217 | 1.984045 | 1.942669 | 1.894724 | 1.840018 | 1.778507
94.37944 | 2.152008 | 2.121331 | 2.048691 | 2.019231 | 1.984062 | 1.94269 | 1.894748 | 1.840047 | 1.778541
94.38944 | 2.152009 | 2.121335 | 2.048702 | 2.019245 | 1.984079 | 1.94271 | 1.894773 | 1.840076 | 1.778574
94.39944 | 2.152009 | 2.121339 | 2.048713 | 2.019259 | 1.984096 | 1.942731 | 1.894797 | 1.840105 | 1.778608
94.40944 | 2.15201 | 2.121343 | 2.048724 | 2.019272 | 1.984113 | 1.942752 | 1.894822 | 1.840134 | 1.778641
94.41944 | 2.152011 | 2.121347 | 2.048735 | 2.019286 | 1.98413 | 1.942772 | 1.894847 | 1.840162 | 1.778675
94.42944 | 2.152012 | 2.121351 | 2.048746 | 2.0193 | 1.984147 | 1.942793 | 1.894871 | 1.840191 | 1.778709
94.43944 | 2.152012 | 2.121355 | 2.048757 | 2.019314 | 1.984164 | 1.942814 | 1.894896 | 1.84022 | 1.778742
94.44944 | 2.152013 | 2.121359 | 2.048769 | 2.019328 | 1.984181 | 1.942834 | 1.89492 | 1.840249 | 1.778776
94.45945 | 2.152014 | 2.121363 | 2.04878 | 2.019342 | 1.984198 | 1.942855 | 1.894945 | 1.840278 | 1.778809
94.46945 | 2.152015 | 2.121367 | 2.048791 | 2.019356 | 1.984215 | 1.942875 | 1.894969 | 1.840306 | 1.778843
94.47945 | 2.152016 | 2.121371 | 2.048802 | 2.019369 | 1.984232 | 1.942896 | 1.894994 | 1.840335 | 1.778876
94.48945 | 2.152016 | 2.121375 | 2.048813 | 2.019383 | 1.984249 | 1.942917 | 1.895019 | 1.840364 | 1.77891
94.49945 | 2.152017 | 2.121379 | 2.048824 | 2.019397 | 1.984266 | 1.942937 | 1.895043 | 1.840393 | 1.778943
94.50945 | 2.152018 | 2.121383 | 2.048835 | 2.019411 | 1.984284 | 1.942958 | 1.895068 | 1.840422 | 1.778977
94.51945 | 2.152019 | 2.121387 | 2.048846 | 2.019425 | 1.984301 | 1.942979 | 1.895092 | 1.84045 | 1.77901
94.52945 | 2.152019 | 2.121391 | 2.048857 | 2.019439 | 1.984318 | 1.942999 | 1.895117 | 1.840479 | 1.779043
94.53945 | 2.15202 | 2.121395 | 2.048868 | 2.019453 | 1.984335 | 1.94302 | 1.895141 | 1.840508 | 1.779077
94.54945 | 2.152021 | 2.121399 | 2.04888 | 2.019466 | 1.984352 | 1.94304 | 1.895166 | 1.840537 | 1.77911
94.55946 | 2.152022 | 2.121403 | 2.048891 | 2.01948 | 1.984369 | 1.943061 | 1.89519 | 1.840565 | 1.779144
94.56946 | 2.152023 | 2.121406 | 2.048902 | 2.019494 | 1.984386 | 1.943081 | 1.895215 | 1.840594 | 1.779177
94.57946 | 2.152023 | 2.12141 | 2.048913 | 2.019508 | 1.984403 | 1.943102 | 1.895239 | 1.840623 | 1.779211
94.58946 | 2.152024 | 2.121414 | 2.048924 | 2.019522 | 1.98442 | 1.943123 | 1.895264 | 1.840651 | 1.779244
94.59946 | 2.152025 | 2.121418 | 2.048935 | 2.019536 | 1.984437 | 1.943143 | 1.895288 | 1.84068 | 1.779277
94.60946 | 2.152026 | 2.121422 | 2.048946 | 2.019549 | 1.984454 | 1.943164 | 1.895313 | 1.840709 | 1.779311
94.61946 | 2.152026 | 2.121426 | 2.048957 | 2.019563 | 1.984471 | 1.943184 | 1.895337 | 1.840738 | 1.779344
94.62946 | 2.152027 | 2.12143 | 2.048968 | 2.019577 | 1.984488 | 1.943205 | 1.895362 | 1.840766 | 1.779378
94.63946 | 2.152028 | 2.121434 | 2.048979 | 2.019591 | 1.984505 | 1.943225 | 1.895386 | 1.840795 | 1.779411
94.64946 | 2.152029 | 2.121438 | 2.04899 | 2.019605 | 1.984522 | 1.943246 | 1.895411 | 1.840824 | 1.779444
94.65947 | 2.15203 | 2.121442 | 2.049001 | 2.019618 | 1.984539 | 1.943267 | 1.895435 | 1.840852 | 1.779478
94.66947 | 2.15203 | 2.121446 | 2.049012 | 2.019632 | 1.984555 | 1.943287 | 1.89546 | 1.840881 | 1.779511
94.67947 | 2.152031 | 2.12145 | 2.049024 | 2.019646 | 1.984572 | 1.943308 | 1.895484 | 1.84091 | 1.779544
94.68947 | 2.152032 | 2.121454 | 2.049035 | 2.01966 | 1.984589 | 1.943328 | 1.895509 | 1.840938 | 1.779578
94.69947 | 2.152033 | 2.121458 | 2.049046 | 2.019674 | 1.984606 | 1.943349 | 1.895533 | 1.840967 | 1.779611
94.70947 | 2.152033 | 2.121462 | 2.049057 | 2.019688 | 1.984623 | 1.943369 | 1.895558 | 1.840996 | 1.779645
94.71947 | 2.152034 | 2.121466 | 2.049068 | 2.019701 | 1.98464 | 1.94339 | 1.895582 | 1.841024 | 1.779678
94.72947 | 2.152035 | 2.121469 | 2.049079 | 2.019715 | 1.984657 | 1.94341 | 1.895607 | 1.841053 | 1.779711
94.73947 | 2.152036 | 2.121473 | 2.04909 | 2.019729 | 1.984674 | 1.943431 | 1.895631 | 1.841082 | 1.779744
94.74947 | 2.152036 | 2.121477 | 2.049101 | 2.019743 | 1.984691 | 1.943451 | 1.895655 | 1.84111 | 1.779778
94.75948 | 2.152037 | 2.121481 | 2.049112 | 2.019756 | 1.984708 | 1.943472 | 1.89568 | 1.841139 | 1.779811
94.76948 | 2.152038 | 2.121485 | 2.049123 | 2.01977 | 1.984725 | 1.943492 | 1.895704 | 1.841168 | 1.779844
94.77948 | 2.152039 | 2.121489 | 2.049134 | 2.019784 | 1.984742 | 1.943513 | 1.895729 | 1.841196 | 1.779878
94.78948 | 2.15204 | 2.121493 | 2.049145 | 2.019798 | 1.984759 | 1.943533 | 1.895753 | 1.841225 | 1.779911
94.79948 | 2.15204 | 2.121497 | 2.049156 | 2.019812 | 1.984776 | 1.943554 | 1.895778 | 1.841254 | 1.779944
94.80948 | 2.152041 | 2.121501 | 2.049167 | 2.019825 | 1.984793 | 1.943574 | 1.895802 | 1.841282 | 1.779977
94.81948 | 2.152042 | 2.121505 | 2.049178 | 2.019839 | 1.98481 | 1.943595 | 1.895826 | 1.841311 | 1.780011
94.82948 | 2.152043 | 2.121509 | 2.049189 | 2.019853 | 1.984827 | 1.943615 | 1.895851 | 1.841339 | 1.780044
94.83948 | 2.152043 | 2.121513 | 2.0492 | 2.019867 | 1.984844 | 1.943636 | 1.895875 | 1.841368 | 1.780077
94.84948 | 2.152044 | 2.121517 | 2.049211 | 2.01988 | 1.98486 | 1.943656 | 1.8959 | 1.841397 | 1.78011
94.85949 | 2.152045 | 2.121521 | 2.049222 | 2.019894 | 1.984877 | 1.943677 | 1.895924 | 1.841425 | 1.780144
94.86949 | 2.152046 | 2.121524 | 2.049233 | 2.019908 | 1.984894 | 1.943697 | 1.895948 | 1.841454 | 1.780177
94.87949 | 2.152046 | 2.121528 | 2.049244 | 2.019922 | 1.984911 | 1.943718 | 1.895973 | 1.841482 | 1.78021
94.88949 | 2.152047 | 2.121532 | 2.049255 | 2.019935 | 1.984928 | 1.943738 | 1.895997 | 1.841511 | 1.780243
94.89949 | 2.152048 | 2.121536 | 2.049266 | 2.019949 | 1.984945 | 1.943759 | 1.896021 | 1.841539 | 1.780276
94.90949 | 2.152049 | 2.12154 | 2.049277 | 2.019963 | 1.984962 | 1.943779 | 1.896046 | 1.841568 | 1.78031
94.91949 | 2.15205 | 2.121544 | 2.049288 | 2.019977 | 1.984979 | 1.943799 | 1.89607 | 1.841597 | 1.780343
94.92949 | 2.15205 | 2.121548 | 2.049299 | 2.01999 | 1.984996 | 1.94382 | 1.896095 | 1.841625 | 1.780376
94.93949 | 2.152051 | 2.121552 | 2.04931 | 2.020004 | 1.985013 | 1.94384 | 1.896119 | 1.841654 | 1.780409
94.94949 | 2.152052 | 2.121556 | 2.049321 | 2.020018 | 1.985029 | 1.943861 | 1.896143 | 1.841682 | 1.780442
94.9595 | 2.152053 | 2.12156 | 2.049332 | 2.020032 | 1.985046 | 1.943881 | 1.896168 | 1.841711 | 1.780476
94.9695 | 2.152053 | 2.121564 | 2.049343 | 2.020045 | 1.985063 | 1.943902 | 1.896192 | 1.841739 | 1.780509
94.9795 | 2.152054 | 2.121568 | 2.049354 | 2.020059 | 1.98508 | 1.943922 | 1.896216 | 1.841768 | 1.780542
94.9895 | 2.152055 | 2.121571 | 2.049365 | 2.020073 | 1.985097 | 1.943942 | 1.896241 | 1.841796 | 1.780575
94.9995 | 2.152056 | 2.121575 | 2.049376 | 2.020086 | 1.985114 | 1.943963 | 1.896265 | 1.841825 | 1.780608
95.0095 | 2.152056 | 2.121579 | 2.049387 | 2.0201 | 1.985131 | 1.943983 | 1.896289 | 1.841853 | 1.780641
95.0195 | 2.152057 | 2.121583 | 2.049398 | 2.020114 | 1.985148 | 1.944004 | 1.896314 | 1.841882 | 1.780674
95.0295 | 2.152058 | 2.121587 | 2.049409 | 2.020128 | 1.985164 | 1.944024 | 1.896338 | 1.84191 | 1.780707
95.0395 | 2.152059 | 2.121591 | 2.04942 | 2.020141 | 1.985181 | 1.944045 | 1.896362 | 1.841939 | 1.780741
95.0495 | 2.15206 | 2.121595 | 2.049431 | 2.020155 | 1.985198 | 1.944065 | 1.896386 | 1.841967 | 1.780774
95.05951 | 2.15206 | 2.121599 | 2.049442 | 2.020169 | 1.985215 | 1.944085 | 1.896411 | 1.841996 | 1.780807
95.06951 | 2.152061 | 2.121603 | 2.049453 | 2.020182 | 1.985232 | 1.944106 | 1.896435 | 1.842024 | 1.78084
95.07951 | 2.152062 | 2.121607 | 2.049464 | 2.020196 | 1.985249 | 1.944126 | 1.896459 | 1.842053 | 1.780873
95.08951 | 2.152063 | 2.12161 | 2.049475 | 2.02021 | 1.985265 | 1.944146 | 1.896484 | 1.842081 | 1.780906
95.09951 | 2.152063 | 2.121614 | 2.049486 | 2.020223 | 1.985282 | 1.944167 | 1.896508 | 1.84211 | 1.780939
95.10951 | 2.152064 | 2.121618 | 2.049497 | 2.020237 | 1.985299 | 1.944187 | 1.896532 | 1.842138 | 1.780972
95.11951 | 2.152065 | 2.121622 | 2.049508 | 2.020251 | 1.985316 | 1.944208 | 1.896556 | 1.842167 | 1.781005
95.12951 | 2.152066 | 2.121626 | 2.049519 | 2.020265 | 1.985333 | 1.944228 | 1.896581 | 1.842195 | 1.781038
95.13951 | 2.152066 | 2.12163 | 2.04953 | 2.020278 | 1.98535 | 1.944248 | 1.896605 | 1.842224 | 1.781071
95.14951 | 2.152067 | 2.121634 | 2.049541 | 2.020292 | 1.985366 | 1.944269 | 1.896629 | 1.842252 | 1.781104
95.15952 | 2.152068 | 2.121638 | 2.049552 | 2.020306 | 1.985383 | 1.944289 | 1.896654 | 1.84228 | 1.781137
95.16952 | 2.152069 | 2.121642 | 2.049563 | 2.020319 | 1.9854 | 1.944309 | 1.896678 | 1.842309 | 1.78117
95.17952 | 2.152069 | 2.121646 | 2.049574 | 2.020333 | 1.985417 | 1.94433 | 1.896702 | 1.842337 | 1.781203
95.18952 | 2.15207 | 2.121649 | 2.049585 | 2.020347 | 1.985434 | 1.94435 | 1.896726 | 1.842366 | 1.781236
95.19952 | 2.152071 | 2.121653 | 2.049596 | 2.02036 | 1.98545 | 1.94437 | 1.896751 | 1.842394 | 1.781269
95.20952 | 2.152072 | 2.121657 | 2.049607 | 2.020374 | 1.985467 | 1.944391 | 1.896775 | 1.842423 | 1.781302
95.21952 | 2.152073 | 2.121661 | 2.049618 | 2.020388 | 1.985484 | 1.944411 | 1.896799 | 1.842451 | 1.781335
95.22952 | 2.152073 | 2.121665 | 2.049629 | 2.020401 | 1.985501 | 1.944431 | 1.896823 | 1.842479 | 1.781368
95.23952 | 2.152074 | 2.121669 | 2.049639 | 2.020415 | 1.985518 | 1.944452 | 1.896847 | 1.842508 | 1.781401
95.24952 | 2.152075 | 2.121673 | 2.04965 | 2.020429 | 1.985534 | 1.944472 | 1.896872 | 1.842536 | 1.781434
95.25953 | 2.152076 | 2.121677 | 2.049661 | 2.020442 | 1.985551 | 1.944492 | 1.896896 | 1.842564 | 1.781467
95.26953 | 2.152076 | 2.121681 | 2.049672 | 2.020456 | 1.985568 | 1.944513 | 1.89692 | 1.842593 | 1.7815
95.27953 | 2.152077 | 2.121684 | 2.049683 | 2.020469 | 1.985585 | 1.944533 | 1.896944 | 1.842621 | 1.781533
95.28953 | 2.152078 | 2.121688 | 2.049694 | 2.020483 | 1.985601 | 1.944553 | 1.896968 | 1.84265 | 1.781566
95.29953 | 2.152079 | 2.121692 | 2.049705 | 2.020497 | 1.985618 | 1.944574 | 1.896993 | 1.842678 | 1.781599
95.30953 | 2.152079 | 2.121696 | 2.049716 | 2.02051 | 1.985635 | 1.944594 | 1.897017 | 1.842706 | 1.781632
95.31953 | 2.15208 | 2.1217 | 2.049727 | 2.020524 | 1.985652 | 1.944614 | 1.897041 | 1.842735 | 1.781665
95.32953 | 2.152081 | 2.121704 | 2.049738 | 2.020538 | 1.985669 | 1.944634 | 1.897065 | 1.842763 | 1.781698
95.33953 | 2.152082 | 2.121708 | 2.049749 | 2.020551 | 1.985685 | 1.944655 | 1.897089 | 1.842791 | 1.78173
95.34953 | 2.152082 | 2.121712 | 2.04976 | 2.020565 | 1.985702 | 1.944675 | 1.897114 | 1.84282 | 1.781763
95.35954 | 2.152083 | 2.121716 | 2.049771 | 2.020579 | 1.985719 | 1.944695 | 1.897138 | 1.842848 | 1.781796
95.36954 | 2.152084 | 2.121719 | 2.049781 | 2.020592 | 1.985736 | 1.944716 | 1.897162 | 1.842876 | 1.781829
95.37954 | 2.152085 | 2.121723 | 2.049792 | 2.020606 | 1.985752 | 1.944736 | 1.897186 | 1.842905 | 1.781862
95.38954 | 2.152086 | 2.121727 | 2.049803 | 2.020619 | 1.985769 | 1.944756 | 1.89721 | 1.842933 | 1.781895
95.39954 | 2.152086 | 2.121731 | 2.049814 | 2.020633 | 1.985786 | 1.944776 | 1.897234 | 1.842961 | 1.781928
95.40954 | 2.152087 | 2.121735 | 2.049825 | 2.020647 | 1.985802 | 1.944797 | 1.897258 | 1.84299 | 1.781961
95.41954 | 2.152088 | 2.121739 | 2.049836 | 2.02066 | 1.985819 | 1.944817 | 1.897283 | 1.843018 | 1.781993
95.42954 | 2.152089 | 2.121743 | 2.049847 | 2.020674 | 1.985836 | 1.944837 | 1.897307 | 1.843046 | 1.782026
95.43954 | 2.152089 | 2.121747 | 2.049858 | 2.020687 | 1.985853 | 1.944857 | 1.897331 | 1.843075 | 1.782059
95.44954 | 2.15209 | 2.12175 | 2.049869 | 2.020701 | 1.985869 | 1.944878 | 1.897355 | 1.843103 | 1.782092
95.45955 | 2.152091 | 2.121754 | 2.04988 | 2.020715 | 1.985886 | 1.944898 | 1.897379 | 1.843131 | 1.782125
95.46955 | 2.152092 | 2.121758 | 2.04989 | 2.020728 | 1.985903 | 1.944918 | 1.897403 | 1.843159 | 1.782158
95.47955 | 2.152092 | 2.121762 | 2.049901 | 2.020742 | 1.98592 | 1.944938 | 1.897427 | 1.843188 | 1.78219
95.48955 | 2.152093 | 2.121766 | 2.049912 | 2.020755 | 1.985936 | 1.944959 | 1.897451 | 1.843216 | 1.782223
95.49955 | 2.152094 | 2.12177 | 2.049923 | 2.020769 | 1.985953 | 1.944979 | 1.897476 | 1.843244 | 1.782256
95.50955 | 2.152095 | 2.121774 | 2.049934 | 2.020783 | 1.98597 | 1.944999 | 1.8975 | 1.843272 | 1.782289
95.51955 | 2.152095 | 2.121778 | 2.049945 | 2.020796 | 1.985986 | 1.945019 | 1.897524 | 1.843301 | 1.782322
95.52955 | 2.152096 | 2.121781 | 2.049956 | 2.02081 | 1.986003 | 1.945039 | 1.897548 | 1.843329 | 1.782354
95.53955 | 2.152097 | 2.121785 | 2.049967 | 2.020823 | 1.98602 | 1.94506 | 1.897572 | 1.843357 | 1.782387
95.54955 | 2.152098 | 2.121789 | 2.049977 | 2.020837 | 1.986036 | 1.94508 | 1.897596 | 1.843385 | 1.78242
95.55956 | 2.152098 | 2.121793 | 2.049988 | 2.02085 | 1.986053 | 1.9451 | 1.89762 | 1.843414 | 1.782453
95.56956 | 2.152099 | 2.121797 | 2.049999 | 2.020864 | 1.98607 | 1.94512 | 1.897644 | 1.843442 | 1.782485
95.57956 | 2.1521 | 2.121801 | 2.05001 | 2.020878 | 1.986086 | 1.94514 | 1.897668 | 1.84347 | 1.782518
95.58956 | 2.152101 | 2.121805 | 2.050021 | 2.020891 | 1.986103 | 1.945161 | 1.897692 | 1.843498 | 1.782551
95.59956 | 2.152101 | 2.121808 | 2.050032 | 2.020905 | 1.98612 | 1.945181 | 1.897716 | 1.843527 | 1.782584
95.60956 | 2.152102 | 2.121812 | 2.050043 | 2.020918 | 1.986136 | 1.945201 | 1.89774 | 1.843555 | 1.782616
95.61956 | 2.152103 | 2.121816 | 2.050053 | 2.020932 | 1.986153 | 1.945221 | 1.897764 | 1.843583 | 1.782649
95.62956 | 2.152104 | 2.12182 | 2.050064 | 2.020945 | 1.98617 | 1.945241 | 1.897788 | 1.843611 | 1.782682
95.63956 | 2.152104 | 2.121824 | 2.050075 | 2.020959 | 1.986186 | 1.945262 | 1.897812 | 1.843639 | 1.782714
95.64956 | 2.152105 | 2.121828 | 2.050086 | 2.020972 | 1.986203 | 1.945282 | 1.897837 | 1.843667 | 1.782747
95.65957 | 2.152106 | 2.121832 | 2.050097 | 2.020986 | 1.98622 | 1.945302 | 1.897861 | 1.843696 | 1.78278
95.66957 | 2.152107 | 2.121835 | 2.050108 | 2.020999 | 1.986236 | 1.945322 | 1.897885 | 1.843724 | 1.782813
95.67957 | 2.152108 | 2.121839 | 2.050119 | 2.021013 | 1.986253 | 1.945342 | 1.897909 | 1.843752 | 1.782845
95.68957 | 2.152108 | 2.121843 | 2.050129 | 2.021027 | 1.98627 | 1.945362 | 1.897933 | 1.84378 | 1.782878
95.69957 | 2.152109 | 2.121847 | 2.05014 | 2.02104 | 1.986286 | 1.945383 | 1.897957 | 1.843808 | 1.782911
95.70957 | 2.15211 | 2.121851 | 2.050151 | 2.021054 | 1.986303 | 1.945403 | 1.897981 | 1.843837 | 1.782943
95.71957 | 2.152111 | 2.121855 | 2.050162 | 2.021067 | 1.98632 | 1.945423 | 1.898005 | 1.843865 | 1.782976
95.72957 | 2.152111 | 2.121859 | 2.050173 | 2.021081 | 1.986336 | 1.945443 | 1.898029 | 1.843893 | 1.783008
95.73957 | 2.152112 | 2.121862 | 2.050184 | 2.021094 | 1.986353 | 1.945463 | 1.898053 | 1.843921 | 1.783041
95.74957 | 2.152113 | 2.121866 | 2.050194 | 2.021108 | 1.986369 | 1.945483 | 1.898077 | 1.843949 | 1.783074
95.75958 | 2.152114 | 2.12187 | 2.050205 | 2.021121 | 1.986386 | 1.945503 | 1.898101 | 1.843977 | 1.783106
95.76958 | 2.152114 | 2.121874 | 2.050216 | 2.021135 | 1.986403 | 1.945523 | 1.898125 | 1.844005 | 1.783139
95.77958 | 2.152115 | 2.121878 | 2.050227 | 2.021148 | 1.986419 | 1.945544 | 1.898149 | 1.844033 | 1.783172
95.78958 | 2.152116 | 2.121882 | 2.050238 | 2.021162 | 1.986436 | 1.945564 | 1.898173 | 1.844062 | 1.783204
95.79958 | 2.152117 | 2.121885 | 2.050249 | 2.021175 | 1.986453 | 1.945584 | 1.898197 | 1.84409 | 1.783237
95.80958 | 2.152117 | 2.121889 | 2.050259 | 2.021189 | 1.986469 | 1.945604 | 1.89822 | 1.844118 | 1.783269
95.81958 | 2.152118 | 2.121893 | 2.05027 | 2.021202 | 1.986486 | 1.945624 | 1.898244 | 1.844146 | 1.783302
95.82958 | 2.152119 | 2.121897 | 2.050281 | 2.021216 | 1.986502 | 1.945644 | 1.898268 | 1.844174 | 1.783335
95.83958 | 2.15212 | 2.121901 | 2.050292 | 2.021229 | 1.986519 | 1.945664 | 1.898292 | 1.844202 | 1.783367
95.84958 | 2.15212 | 2.121905 | 2.050303 | 2.021243 | 1.986536 | 1.945684 | 1.898316 | 1.84423 | 1.7834
95.85959 | 2.152121 | 2.121909 | 2.050313 | 2.021256 | 1.986552 | 1.945704 | 1.89834 | 1.844258 | 1.783432
95.86959 | 2.152122 | 2.121912 | 2.050324 | 2.02127 | 1.986569 | 1.945724 | 1.898364 | 1.844286 | 1.783465
95.87959 | 2.152123 | 2.121916 | 2.050335 | 2.021283 | 1.986585 | 1.945745 | 1.898388 | 1.844314 | 1.783497
95.88959 | 2.152123 | 2.12192 | 2.050346 | 2.021297 | 1.986602 | 1.945765 | 1.898412 | 1.844342 | 1.78353
95.89959 | 2.152124 | 2.121924 | 2.050357 | 2.02131 | 1.986618 | 1.945785 | 1.898436 | 1.844371 | 1.783563
95.90959 | 2.152125 | 2.121928 | 2.050367 | 2.021324 | 1.986635 | 1.945805 | 1.89846 | 1.844399 | 1.783595
95.91959 | 2.152126 | 2.121932 | 2.050378 | 2.021337 | 1.986652 | 1.945825 | 1.898484 | 1.844427 | 1.783628
95.92959 | 2.152126 | 2.121935 | 2.050389 | 2.021351 | 1.986668 | 1.945845 | 1.898508 | 1.844455 | 1.78366
95.93959 | 2.152127 | 2.121939 | 2.0504 | 2.021364 | 1.986685 | 1.945865 | 1.898532 | 1.844483 | 1.783693
95.94959 | 2.152128 | 2.121943 | 2.050411 | 2.021377 | 1.986701 | 1.945885 | 1.898556 | 1.844511 | 1.783725
95.9596 | 2.152129 | 2.121947 | 2.050421 | 2.021391 | 1.986718 | 1.945905 | 1.898579 | 1.844539 | 1.783758
95.9696 | 2.152129 | 2.121951 | 2.050432 | 2.021404 | 1.986734 | 1.945925 | 1.898603 | 1.844567 | 1.78379
95.9796 | 2.15213 | 2.121955 | 2.050443 | 2.021418 | 1.986751 | 1.945945 | 1.898627 | 1.844595 | 1.783823
95.9896 | 2.152131 | 2.121958 | 2.050454 | 2.021431 | 1.986768 | 1.945965 | 1.898651 | 1.844623 | 1.783855
95.9996 | 2.152132 | 2.121962 | 2.050464 | 2.021445 | 1.986784 | 1.945985 | 1.898675 | 1.844651 | 1.783888
96.0096 | 2.152132 | 2.121966 | 2.050475 | 2.021458 | 1.986801 | 1.946005 | 1.898699 | 1.844679 | 1.78392
96.0196 | 2.152133 | 2.12197 | 2.050486 | 2.021472 | 1.986817 | 1.946025 | 1.898723 | 1.844707 | 1.783952
96.0296 | 2.152134 | 2.121974 | 2.050497 | 2.021485 | 1.986834 | 1.946045 | 1.898747 | 1.844735 | 1.783985
96.0396 | 2.152135 | 2.121978 | 2.050508 | 2.021499 | 1.98685 | 1.946065 | 1.89877 | 1.844763 | 1.784017
96.0496 | 2.152135 | 2.121981 | 2.050518 | 2.021512 | 1.986867 | 1.946085 | 1.898794 | 1.844791 | 1.78405
96.05961 | 2.152136 | 2.121985 | 2.050529 | 2.021525 | 1.986883 | 1.946105 | 1.898818 | 1.844819 | 1.784082
96.06961 | 2.152137 | 2.121989 | 2.05054 | 2.021539 | 1.9869 | 1.946125 | 1.898842 | 1.844847 | 1.784115
96.07961 | 2.152138 | 2.121993 | 2.050551 | 2.021552 | 1.986916 | 1.946145 | 1.898866 | 1.844875 | 1.784147
96.08961 | 2.152138 | 2.121997 | 2.050561 | 2.021566 | 1.986933 | 1.946165 | 1.89889 | 1.844903 | 1.78418
96.09961 | 2.152139 | 2.122 | 2.050572 | 2.021579 | 1.986949 | 1.946185 | 1.898914 | 1.844931 | 1.784212
96.10961 | 2.15214 | 2.122004 | 2.050583 | 2.021593 | 1.986966 | 1.946205 | 1.898937 | 1.844959 | 1.784244
96.11961 | 2.152141 | 2.122008 | 2.050594 | 2.021606 | 1.986982 | 1.946225 | 1.898961 | 1.844987 | 1.784277
96.12961 | 2.152141 | 2.122012 | 2.050604 | 2.021619 | 1.986999 | 1.946245 | 1.898985 | 1.845015 | 1.784309
96.13961 | 2.152142 | 2.122016 | 2.050615 | 2.021633 | 1.987015 | 1.946265 | 1.899009 | 1.845042 | 1.784342
96.14961 | 2.152143 | 2.12202 | 2.050626 | 2.021646 | 1.987032 | 1.946285 | 1.899033 | 1.84507 | 1.784374
96.15962 | 2.152144 | 2.122023 | 2.050637 | 2.02166 | 1.987048 | 1.946305 | 1.899057 | 1.845098 | 1.784406
96.16962 | 2.152144 | 2.122027 | 2.050647 | 2.021673 | 1.987065 | 1.946325 | 1.89908 | 1.845126 | 1.784439
96.17962 | 2.152145 | 2.122031 | 2.050658 | 2.021686 | 1.987081 | 1.946345 | 1.899104 | 1.845154 | 1.784471
96.18962 | 2.152146 | 2.122035 | 2.050669 | 2.0217 | 1.987098 | 1.946365 | 1.899128 | 1.845182 | 1.784503
96.19962 | 2.152147 | 2.122039 | 2.050679 | 2.021713 | 1.987114 | 1.946385 | 1.899152 | 1.84521 | 1.784536
96.20962 | 2.152147 | 2.122042 | 2.05069 | 2.021727 | 1.987131 | 1.946405 | 1.899175 | 1.845238 | 1.784568
96.21962 | 2.152148 | 2.122046 | 2.050701 | 2.02174 | 1.987147 | 1.946425 | 1.899199 | 1.845266 | 1.7846
96.22962 | 2.152149 | 2.12205 | 2.050712 | 2.021753 | 1.987164 | 1.946445 | 1.899223 | 1.845294 | 1.784633
96.23962 | 2.15215 | 2.122054 | 2.050722 | 2.021767 | 1.98718 | 1.946465 | 1.899247 | 1.845322 | 1.784665
96.24962 | 2.15215 | 2.122058 | 2.050733 | 2.02178 | 1.987197 | 1.946485 | 1.899271 | 1.84535 | 1.784697
96.25963 | 2.152151 | 2.122062 | 2.050744 | 2.021794 | 1.987213 | 1.946505 | 1.899294 | 1.845377 | 1.78473
96.26963 | 2.152152 | 2.122065 | 2.050755 | 2.021807 | 1.98723 | 1.946525 | 1.899318 | 1.845405 | 1.784762
96.27963 | 2.152153 | 2.122069 | 2.050765 | 2.02182 | 1.987246 | 1.946545 | 1.899342 | 1.845433 | 1.784794
96.28963 | 2.152153 | 2.122073 | 2.050776 | 2.021834 | 1.987262 | 1.946565 | 1.899366 | 1.845461 | 1.784827
96.29963 | 2.152154 | 2.122077 | 2.050787 | 2.021847 | 1.987279 | 1.946585 | 1.899389 | 1.845489 | 1.784859
96.30963 | 2.152155 | 2.122081 | 2.050797 | 2.021861 | 1.987295 | 1.946604 | 1.899413 | 1.845517 | 1.784891
96.31963 | 2.152156 | 2.122084 | 2.050808 | 2.021874 | 1.987312 | 1.946624 | 1.899437 | 1.845545 | 1.784923
96.32963 | 2.152156 | 2.122088 | 2.050819 | 2.021887 | 1.987328 | 1.946644 | 1.899461 | 1.845572 | 1.784956
96.33963 | 2.152157 | 2.122092 | 2.050829 | 2.021901 | 1.987345 | 1.946664 | 1.899484 | 1.8456 | 1.784988
96.34963 | 2.152158 | 2.122096 | 2.05084 | 2.021914 | 1.987361 | 1.946684 | 1.899508 | 1.845628 | 1.78502
96.35964 | 2.152159 | 2.1221 | 2.050851 | 2.021927 | 1.987378 | 1.946704 | 1.899532 | 1.845656 | 1.785052
96.36964 | 2.152159 | 2.122103 | 2.050862 | 2.021941 | 1.987394 | 1.946724 | 1.899556 | 1.845684 | 1.785085
96.37964 | 2.15216 | 2.122107 | 2.050872 | 2.021954 | 1.98741 | 1.946744 | 1.899579 | 1.845712 | 1.785117
96.38964 | 2.152161 | 2.122111 | 2.050883 | 2.021967 | 1.987427 | 1.946764 | 1.899603 | 1.845739 | 1.785149
96.39964 | 2.152162 | 2.122115 | 2.050894 | 2.021981 | 1.987443 | 1.946784 | 1.899627 | 1.845767 | 1.785181
96.40964 | 2.152162 | 2.122119 | 2.050904 | 2.021994 | 1.98746 | 1.946803 | 1.89965 | 1.845795 | 1.785214
96.41964 | 2.152163 | 2.122122 | 2.050915 | 2.022007 | 1.987476 | 1.946823 | 1.899674 | 1.845823 | 1.785246
96.42964 | 2.152164 | 2.122126 | 2.050926 | 2.022021 | 1.987492 | 1.946843 | 1.899698 | 1.845851 | 1.785278
96.43964 | 2.152165 | 2.12213 | 2.050936 | 2.022034 | 1.987509 | 1.946863 | 1.899721 | 1.845878 | 1.78531
96.44964 | 2.152165 | 2.122134 | 2.050947 | 2.022047 | 1.987525 | 1.946883 | 1.899745 | 1.845906 | 1.785342
96.45965 | 2.152166 | 2.122138 | 2.050958 | 2.022061 | 1.987542 | 1.946903 | 1.899769 | 1.845934 | 1.785375
96.46965 | 2.152167 | 2.122141 | 2.050968 | 2.022074 | 1.987558 | 1.946923 | 1.899793 | 1.845962 | 1.785407
96.47965 | 2.152168 | 2.122145 | 2.050979 | 2.022087 | 1.987574 | 1.946942 | 1.899816 | 1.84599 | 1.785439
96.48965 | 2.152168 | 2.122149 | 2.05099 | 2.022101 | 1.987591 | 1.946962 | 1.89984 | 1.846017 | 1.785471
96.49965 | 2.152169 | 2.122153 | 2.051 | 2.022114 | 1.987607 | 1.946982 | 1.899864 | 1.846045 | 1.785503
96.50965 | 2.15217 | 2.122157 | 2.051011 | 2.022127 | 1.987624 | 1.947002 | 1.899887 | 1.846073 | 1.785536
96.51965 | 2.152171 | 2.12216 | 2.051022 | 2.022141 | 1.98764 | 1.947022 | 1.899911 | 1.846101 | 1.785568
96.52965 | 2.152171 | 2.122164 | 2.051032 | 2.022154 | 1.987656 | 1.947042 | 1.899934 | 1.846128 | 1.7856
96.53965 | 2.152172 | 2.122168 | 2.051043 | 2.022167 | 1.987673 | 1.947062 | 1.899958 | 1.846156 | 1.785632
96.54965 | 2.152173 | 2.122172 | 2.051054 | 2.022181 | 1.987689 | 1.947081 | 1.899982 | 1.846184 | 1.785664
96.55966 | 2.152173 | 2.122175 | 2.051064 | 2.022194 | 1.987705 | 1.947101 | 1.900005 | 1.846212 | 1.785696
96.56966 | 2.152174 | 2.122179 | 2.051075 | 2.022207 | 1.987722 | 1.947121 | 1.900029 | 1.846239 | 1.785728
96.57966 | 2.152175 | 2.122183 | 2.051086 | 2.022221 | 1.987738 | 1.947141 | 1.900053 | 1.846267 | 1.78576
96.58966 | 2.152176 | 2.122187 | 2.051096 | 2.022234 | 1.987755 | 1.947161 | 1.900076 | 1.846295 | 1.785793
96.59966 | 2.152176 | 2.122191 | 2.051107 | 2.022247 | 1.987771 | 1.94718 | 1.9001 | 1.846322 | 1.785825
96.60966 | 2.152177 | 2.122194 | 2.051118 | 2.02226 | 1.987787 | 1.9472 | 1.900124 | 1.84635 | 1.785857
96.61966 | 2.152178 | 2.122198 | 2.051128 | 2.022274 | 1.987804 | 1.94722 | 1.900147 | 1.846378 | 1.785889
96.62966 | 2.152179 | 2.122202 | 2.051139 | 2.022287 | 1.98782 | 1.94724 | 1.900171 | 1.846406 | 1.785921
96.63966 | 2.152179 | 2.122206 | 2.05115 | 2.0223 | 1.987836 | 1.94726 | 1.900194 | 1.846433 | 1.785953
96.64966 | 2.15218 | 2.12221 | 2.05116 | 2.022314 | 1.987853 | 1.947279 | 1.900218 | 1.846461 | 1.785985
96.65967 | 2.152181 | 2.122213 | 2.051171 | 2.022327 | 1.987869 | 1.947299 | 1.900242 | 1.846489 | 1.786017
96.66967 | 2.152182 | 2.122217 | 2.051181 | 2.02234 | 1.987885 | 1.947319 | 1.900265 | 1.846516 | 1.786049
96.67967 | 2.152182 | 2.122221 | 2.051192 | 2.022353 | 1.987902 | 1.947339 | 1.900289 | 1.846544 | 1.786081
96.68967 | 2.152183 | 2.122225 | 2.051203 | 2.022367 | 1.987918 | 1.947359 | 1.900312 | 1.846572 | 1.786113
96.69967 | 2.152184 | 2.122228 | 2.051213 | 2.02238 | 1.987934 | 1.947378 | 1.900336 | 1.846599 | 1.786145
96.70967 | 2.152185 | 2.122232 | 2.051224 | 2.022393 | 1.987951 | 1.947398 | 1.900359 | 1.846627 | 1.786177
96.71967 | 2.152185 | 2.122236 | 2.051235 | 2.022406 | 1.987967 | 1.947418 | 1.900383 | 1.846655 | 1.786209
96.72967 | 2.152186 | 2.12224 | 2.051245 | 2.02242 | 1.987983 | 1.947438 | 1.900407 | 1.846682 | 1.786242
96.73967 | 2.152187 | 2.122243 | 2.051256 | 2.022433 | 1.988 | 1.947457 | 1.90043 | 1.84671 | 1.786274
96.74967 | 2.152188 | 2.122247 | 2.051266 | 2.022446 | 1.988016 | 1.947477 | 1.900454 | 1.846738 | 1.786306
96.75968 | 2.152188 | 2.122251 | 2.051277 | 2.02246 | 1.988032 | 1.947497 | 1.900477 | 1.846765 | 1.786338
96.76968 | 2.152189 | 2.122255 | 2.051288 | 2.022473 | 1.988049 | 1.947517 | 1.900501 | 1.846793 | 1.78637
96.77968 | 2.15219 | 2.122259 | 2.051298 | 2.022486 | 1.988065 | 1.947536 | 1.900524 | 1.84682 | 1.786402
96.78968 | 2.152191 | 2.122262 | 2.051309 | 2.022499 | 1.988081 | 1.947556 | 1.900548 | 1.846848 | 1.786434
96.79968 | 2.152191 | 2.122266 | 2.05132 | 2.022513 | 1.988097 | 1.947576 | 1.900571 | 1.846876 | 1.786466
96.80968 | 2.152192 | 2.12227 | 2.05133 | 2.022526 | 1.988114 | 1.947596 | 1.900595 | 1.846903 | 1.786498
96.81968 | 2.152193 | 2.122274 | 2.051341 | 2.022539 | 1.98813 | 1.947615 | 1.900619 | 1.846931 | 1.78653
96.82968 | 2.152193 | 2.122277 | 2.051351 | 2.022552 | 1.988146 | 1.947635 | 1.900642 | 1.846958 | 1.786561
96.83968 | 2.152194 | 2.122281 | 2.051362 | 2.022565 | 1.988163 | 1.947655 | 1.900666 | 1.846986 | 1.786593
96.84968 | 2.152195 | 2.122285 | 2.051373 | 2.022579 | 1.988179 | 1.947675 | 1.900689 | 1.847014 | 1.786625
96.85969 | 2.152196 | 2.122289 | 2.051383 | 2.022592 | 1.988195 | 1.947694 | 1.900713 | 1.847041 | 1.786657
96.86969 | 2.152196 | 2.122292 | 2.051394 | 2.022605 | 1.988211 | 1.947714 | 1.900736 | 1.847069 | 1.786689
96.87969 | 2.152197 | 2.122296 | 2.051404 | 2.022618 | 1.988228 | 1.947734 | 1.90076 | 1.847096 | 1.786721
96.88969 | 2.152198 | 2.1223 | 2.051415 | 2.022632 | 1.988244 | 1.947753 | 1.900783 | 1.847124 | 1.786753
96.89969 | 2.152199 | 2.122304 | 2.051425 | 2.022645 | 1.98826 | 1.947773 | 1.900807 | 1.847152 | 1.786785
96.90969 | 2.152199 | 2.122308 | 2.051436 | 2.022658 | 1.988276 | 1.947793 | 1.90083 | 1.847179 | 1.786817
96.91969 | 2.1522 | 2.122311 | 2.051447 | 2.022671 | 1.988293 | 1.947812 | 1.900854 | 1.847207 | 1.786849
96.92969 | 2.152201 | 2.122315 | 2.051457 | 2.022684 | 1.988309 | 1.947832 | 1.900877 | 1.847234 | 1.786881
96.93969 | 2.152202 | 2.122319 | 2.051468 | 2.022698 | 1.988325 | 1.947852 | 1.900901 | 1.847262 | 1.786913
96.94969 | 2.152202 | 2.122323 | 2.051478 | 2.022711 | 1.988341 | 1.947872 | 1.900924 | 1.847289 | 1.786945
96.9597 | 2.152203 | 2.122326 | 2.051489 | 2.022724 | 1.988358 | 1.947891 | 1.900947 | 1.847317 | 1.786977
96.9697 | 2.152204 | 2.12233 | 2.0515 | 2.022737 | 1.988374 | 1.947911 | 1.900971 | 1.847344 | 1.787008
96.9797 | 2.152205 | 2.122334 | 2.05151 | 2.02275 | 1.98839 | 1.947931 | 1.900994 | 1.847372 | 1.78704
96.9897 | 2.152205 | 2.122338 | 2.051521 | 2.022764 | 1.988406 | 1.94795 | 1.901018 | 1.847399 | 1.787072
96.9997 | 2.152206 | 2.122341 | 2.051531 | 2.022777 | 1.988423 | 1.94797 | 1.901041 | 1.847427 | 1.787104
97.0097 | 2.152207 | 2.122345 | 2.051542 | 2.02279 | 1.988439 | 1.94799 | 1.901065 | 1.847454 | 1.787136
97.0197 | 2.152208 | 2.122349 | 2.051552 | 2.022803 | 1.988455 | 1.948009 | 1.901088 | 1.847482 | 1.787168
97.0297 | 2.152208 | 2.122353 | 2.051563 | 2.022816 | 1.988471 | 1.948029 | 1.901112 | 1.847509 | 1.7872
97.0397 | 2.152209 | 2.122356 | 2.051573 | 2.02283 | 1.988488 | 1.948049 | 1.901135 | 1.847537 | 1.787231
97.0497 | 2.15221 | 2.12236 | 2.051584 | 2.022843 | 1.988504 | 1.948068 | 1.901158 | 1.847564 | 1.787263
97.05971 | 2.15221 | 2.122364 | 2.051595 | 2.022856 | 1.98852 | 1.948088 | 1.901182 | 1.847592 | 1.787295
97.06971 | 2.152211 | 2.122368 | 2.051605 | 2.022869 | 1.988536 | 1.948107 | 1.901205 | 1.847619 | 1.787327
97.07971 | 2.152212 | 2.122371 | 2.051616 | 2.022882 | 1.988552 | 1.948127 | 1.901229 | 1.847647 | 1.787359
97.08971 | 2.152213 | 2.122375 | 2.051626 | 2.022896 | 1.988569 | 1.948147 | 1.901252 | 1.847674 | 1.787391
97.09971 | 2.152213 | 2.122379 | 2.051637 | 2.022909 | 1.988585 | 1.948166 | 1.901276 | 1.847702 | 1.787422
97.10971 | 2.152214 | 2.122383 | 2.051647 | 2.022922 | 1.988601 | 1.948186 | 1.901299 | 1.847729 | 1.787454
97.11971 | 2.152215 | 2.122386 | 2.051658 | 2.022935 | 1.988617 | 1.948206 | 1.901322 | 1.847757 | 1.787486
97.12971 | 2.152216 | 2.12239 | 2.051668 | 2.022948 | 1.988633 | 1.948225 | 1.901346 | 1.847784 | 1.787518
97.13971 | 2.152216 | 2.122394 | 2.051679 | 2.022961 | 1.98865 | 1.948245 | 1.901369 | 1.847812 | 1.78755
97.14971 | 2.152217 | 2.122398 | 2.051689 | 2.022974 | 1.988666 | 1.948264 | 1.901393 | 1.847839 | 1.787581
97.15972 | 2.152218 | 2.122401 | 2.0517 | 2.022988 | 1.988682 | 1.948284 | 1.901416 | 1.847867 | 1.787613
97.16972 | 2.152219 | 2.122405 | 2.05171 | 2.023001 | 1.988698 | 1.948304 | 1.901439 | 1.847894 | 1.787645
97.17972 | 2.152219 | 2.122409 | 2.051721 | 2.023014 | 1.988714 | 1.948323 | 1.901463 | 1.847921 | 1.787677
97.18972 | 2.15222 | 2.122412 | 2.051732 | 2.023027 | 1.98873 | 1.948343 | 1.901486 | 1.847949 | 1.787708
97.19972 | 2.152221 | 2.122416 | 2.051742 | 2.02304 | 1.988747 | 1.948362 | 1.901509 | 1.847976 | 1.78774
97.20972 | 2.152221 | 2.12242 | 2.051753 | 2.023053 | 1.988763 | 1.948382 | 1.901533 | 1.848004 | 1.787772
97.21972 | 2.152222 | 2.122424 | 2.051763 | 2.023067 | 1.988779 | 1.948402 | 1.901556 | 1.848031 | 1.787804
97.22972 | 2.152223 | 2.122427 | 2.051774 | 2.02308 | 1.988795 | 1.948421 | 1.901579 | 1.848059 | 1.787835
97.23972 | 2.152224 | 2.122431 | 2.051784 | 2.023093 | 1.988811 | 1.948441 | 1.901603 | 1.848086 | 1.787867
97.24972 | 2.152224 | 2.122435 | 2.051795 | 2.023106 | 1.988827 | 1.94846 | 1.901626 | 1.848113 | 1.787899
97.25973 | 2.152225 | 2.122439 | 2.051805 | 2.023119 | 1.988844 | 1.94848 | 1.90165 | 1.848141 | 1.787931
97.26973 | 2.152226 | 2.122442 | 2.051816 | 2.023132 | 1.98886 | 1.948499 | 1.901673 | 1.848168 | 1.787962
97.27973 | 2.152227 | 2.122446 | 2.051826 | 2.023145 | 1.988876 | 1.948519 | 1.901696 | 1.848196 | 1.787994
97.28973 | 2.152227 | 2.12245 | 2.051837 | 2.023158 | 1.988892 | 1.948539 | 1.90172 | 1.848223 | 1.788026
97.29973 | 2.152228 | 2.122454 | 2.051847 | 2.023172 | 1.988908 | 1.948558 | 1.901743 | 1.84825 | 1.788057
97.30973 | 2.152229 | 2.122457 | 2.051858 | 2.023185 | 1.988924 | 1.948578 | 1.901766 | 1.848278 | 1.788089
97.31973 | 2.15223 | 2.122461 | 2.051868 | 2.023198 | 1.98894 | 1.948597 | 1.901789 | 1.848305 | 1.788121
97.32973 | 2.15223 | 2.122465 | 2.051879 | 2.023211 | 1.988957 | 1.948617 | 1.901813 | 1.848332 | 1.788152
97.33973 | 2.152231 | 2.122468 | 2.051889 | 2.023224 | 1.988973 | 1.948636 | 1.901836 | 1.84836 | 1.788184
97.34973 | 2.152232 | 2.122472 | 2.0519 | 2.023237 | 1.988989 | 1.948656 | 1.901859 | 1.848387 | 1.788216
97.35974 | 2.152232 | 2.122476 | 2.05191 | 2.02325 | 1.989005 | 1.948675 | 1.901883 | 1.848414 | 1.788247
97.36974 | 2.152233 | 2.12248 | 2.051921 | 2.023263 | 1.989021 | 1.948695 | 1.901906 | 1.848442 | 1.788279
97.37974 | 2.152234 | 2.122483 | 2.051931 | 2.023276 | 1.989037 | 1.948714 | 1.901929 | 1.848469 | 1.788311
97.38974 | 2.152235 | 2.122487 | 2.051942 | 2.023289 | 1.989053 | 1.948734 | 1.901953 | 1.848496 | 1.788342
97.39974 | 2.152235 | 2.122491 | 2.051952 | 2.023303 | 1.989069 | 1.948753 | 1.901976 | 1.848524 | 1.788374
97.40974 | 2.152236 | 2.122495 | 2.051963 | 2.023316 | 1.989085 | 1.948773 | 1.901999 | 1.848551 | 1.788406
97.41974 | 2.152237 | 2.122498 | 2.051973 | 2.023329 | 1.989102 | 1.948792 | 1.902022 | 1.848578 | 1.788437
97.42974 | 2.152238 | 2.122502 | 2.051984 | 2.023342 | 1.989118 | 1.948812 | 1.902046 | 1.848606 | 1.788469
97.43974 | 2.152238 | 2.122506 | 2.051994 | 2.023355 | 1.989134 | 1.948832 | 1.902069 | 1.848633 | 1.7885
97.44974 | 2.152239 | 2.122509 | 2.052004 | 2.023368 | 1.98915 | 1.948851 | 1.902092 | 1.84866 | 1.788532
97.45975 | 2.15224 | 2.122513 | 2.052015 | 2.023381 | 1.989166 | 1.948871 | 1.902115 | 1.848688 | 1.788564
97.46975 | 2.15224 | 2.122517 | 2.052025 | 2.023394 | 1.989182 | 1.94889 | 1.902139 | 1.848715 | 1.788595
97.47975 | 2.152241 | 2.122521 | 2.052036 | 2.023407 | 1.989198 | 1.948909 | 1.902162 | 1.848742 | 1.788627
97.48975 | 2.152242 | 2.122524 | 2.052046 | 2.02342 | 1.989214 | 1.948929 | 1.902185 | 1.848769 | 1.788658
97.49975 | 2.152243 | 2.122528 | 2.052057 | 2.023433 | 1.98923 | 1.948948 | 1.902208 | 1.848797 | 1.78869
97.50975 | 2.152243 | 2.122532 | 2.052067 | 2.023446 | 1.989246 | 1.948968 | 1.902232 | 1.848824 | 1.788722
97.51975 | 2.152244 | 2.122535 | 2.052078 | 2.023459 | 1.989262 | 1.948987 | 1.902255 | 1.848851 | 1.788753
97.52975 | 2.152245 | 2.122539 | 2.052088 | 2.023473 | 1.989278 | 1.949007 | 1.902278 | 1.848879 | 1.788785
97.53975 | 2.152246 | 2.122543 | 2.052099 | 2.023486 | 1.989295 | 1.949026 | 1.902301 | 1.848906 | 1.788816
97.54975 | 2.152246 | 2.122547 | 2.052109 | 2.023499 | 1.989311 | 1.949046 | 1.902325 | 1.848933 | 1.788848
97.55976 | 2.152247 | 2.12255 | 2.05212 | 2.023512 | 1.989327 | 1.949065 | 1.902348 | 1.84896 | 1.788879
97.56976 | 2.152248 | 2.122554 | 2.05213 | 2.023525 | 1.989343 | 1.949085 | 1.902371 | 1.848988 | 1.788911
97.57976 | 2.152248 | 2.122558 | 2.05214 | 2.023538 | 1.989359 | 1.949104 | 1.902394 | 1.849015 | 1.788942
97.58976 | 2.152249 | 2.122561 | 2.052151 | 2.023551 | 1.989375 | 1.949124 | 1.902417 | 1.849042 | 1.788974
97.59976 | 2.15225 | 2.122565 | 2.052161 | 2.023564 | 1.989391 | 1.949143 | 1.902441 | 1.849069 | 1.789005
97.60976 | 2.152251 | 2.122569 | 2.052172 | 2.023577 | 1.989407 | 1.949163 | 1.902464 | 1.849096 | 1.789037
97.61976 | 2.152251 | 2.122572 | 2.052182 | 2.02359 | 1.989423 | 1.949182 | 1.902487 | 1.849124 | 1.789068
97.62976 | 2.152252 | 2.122576 | 2.052193 | 2.023603 | 1.989439 | 1.949201 | 1.90251 | 1.849151 | 1.7891
97.63976 | 2.152253 | 2.12258 | 2.052203 | 2.023616 | 1.989455 | 1.949221 | 1.902533 | 1.849178 | 1.789131
97.64976 | 2.152254 | 2.122584 | 2.052213 | 2.023629 | 1.989471 | 1.94924 | 1.902556 | 1.849205 | 1.789163
97.65977 | 2.152254 | 2.122587 | 2.052224 | 2.023642 | 1.989487 | 1.94926 | 1.90258 | 1.849233 | 1.789194
97.66977 | 2.152255 | 2.122591 | 2.052234 | 2.023655 | 1.989503 | 1.949279 | 1.902603 | 1.84926 | 1.789226
97.67977 | 2.152256 | 2.122595 | 2.052245 | 2.023668 | 1.989519 | 1.949299 | 1.902626 | 1.849287 | 1.789257
97.68977 | 2.152256 | 2.122598 | 2.052255 | 2.023681 | 1.989535 | 1.949318 | 1.902649 | 1.849314 | 1.789289
97.69977 | 2.152257 | 2.122602 | 2.052266 | 2.023694 | 1.989551 | 1.949337 | 1.902672 | 1.849341 | 1.78932
97.70977 | 2.152258 | 2.122606 | 2.052276 | 2.023707 | 1.989567 | 1.949357 | 1.902695 | 1.849368 | 1.789352
97.71977 | 2.152259 | 2.12261 | 2.052286 | 2.02372 | 1.989583 | 1.949376 | 1.902719 | 1.849396 | 1.789383
97.72977 | 2.152259 | 2.122613 | 2.052297 | 2.023733 | 1.989599 | 1.949396 | 1.902742 | 1.849423 | 1.789415
97.73977 | 2.15226 | 2.122617 | 2.052307 | 2.023746 | 1.989615 | 1.949415 | 1.902765 | 1.84945 | 1.789446
97.74977 | 2.152261 | 2.122621 | 2.052318 | 2.023759 | 1.989631 | 1.949434 | 1.902788 | 1.849477 | 1.789478
97.75978 | 2.152262 | 2.122624 | 2.052328 | 2.023772 | 1.989647 | 1.949454 | 1.902811 | 1.849504 | 1.789509
97.76978 | 2.152262 | 2.122628 | 2.052338 | 2.023785 | 1.989663 | 1.949473 | 1.902834 | 1.849531 | 1.78954
97.77978 | 2.152263 | 2.122632 | 2.052349 | 2.023798 | 1.989679 | 1.949493 | 1.902857 | 1.849559 | 1.789572
97.78978 | 2.152264 | 2.122635 | 2.052359 | 2.023811 | 1.989695 | 1.949512 | 1.902881 | 1.849586 | 1.789603
97.79978 | 2.152264 | 2.122639 | 2.05237 | 2.023824 | 1.989711 | 1.949531 | 1.902904 | 1.849613 | 1.789635
97.80978 | 2.152265 | 2.122643 | 2.05238 | 2.023837 | 1.989727 | 1.949551 | 1.902927 | 1.84964 | 1.789666
97.81978 | 2.152266 | 2.122646 | 2.05239 | 2.02385 | 1.989743 | 1.94957 | 1.90295 | 1.849667 | 1.789697
97.82978 | 2.152267 | 2.12265 | 2.052401 | 2.023863 | 1.989759 | 1.949589 | 1.902973 | 1.849694 | 1.789729
97.83978 | 2.152267 | 2.122654 | 2.052411 | 2.023876 | 1.989775 | 1.949609 | 1.902996 | 1.849721 | 1.78976
97.84978 | 2.152268 | 2.122658 | 2.052422 | 2.023889 | 1.989791 | 1.949628 | 1.903019 | 1.849748 | 1.789792
97.85979 | 2.152269 | 2.122661 | 2.052432 | 2.023902 | 1.989807 | 1.949647 | 1.903042 | 1.849776 | 1.789823
97.86979 | 2.15227 | 2.122665 | 2.052442 | 2.023915 | 1.989823 | 1.949667 | 1.903065 | 1.849803 | 1.789854
97.87979 | 2.15227 | 2.122669 | 2.052453 | 2.023928 | 1.989839 | 1.949686 | 1.903088 | 1.84983 | 1.789886
97.88979 | 2.152271 | 2.122672 | 2.052463 | 2.023941 | 1.989855 | 1.949705 | 1.903111 | 1.849857 | 1.789917
97.89979 | 2.152272 | 2.122676 | 2.052474 | 2.023954 | 1.989871 | 1.949725 | 1.903135 | 1.849884 | 1.789948
97.90979 | 2.152272 | 2.12268 | 2.052484 | 2.023967 | 1.989887 | 1.949744 | 1.903158 | 1.849911 | 1.78998
97.91979 | 2.152273 | 2.122683 | 2.052494 | 2.02398 | 1.989903 | 1.949763 | 1.903181 | 1.849938 | 1.790011
97.92979 | 2.152274 | 2.122687 | 2.052505 | 2.023993 | 1.989919 | 1.949783 | 1.903204 | 1.849965 | 1.790042
97.93979 | 2.152275 | 2.122691 | 2.052515 | 2.024006 | 1.989935 | 1.949802 | 1.903227 | 1.849992 | 1.790074
97.94979 | 2.152275 | 2.122694 | 2.052525 | 2.024019 | 1.989951 | 1.949821 | 1.90325 | 1.850019 | 1.790105
97.9598 | 2.152276 | 2.122698 | 2.052536 | 2.024032 | 1.989967 | 1.949841 | 1.903273 | 1.850046 | 1.790136
97.9698 | 2.152277 | 2.122702 | 2.052546 | 2.024045 | 1.989983 | 1.94986 | 1.903296 | 1.850073 | 1.790168
97.9798 | 2.152277 | 2.122705 | 2.052557 | 2.024058 | 1.989998 | 1.949879 | 1.903319 | 1.8501 | 1.790199
97.9898 | 2.152278 | 2.122709 | 2.052567 | 2.024071 | 1.990014 | 1.949899 | 1.903342 | 1.850128 | 1.79023
97.9998 | 2.152279 | 2.122713 | 2.052577 | 2.024084 | 1.99003 | 1.949918 | 1.903365 | 1.850155 | 1.790262
98.0098 | 2.15228 | 2.122716 | 2.052588 | 2.024096 | 1.990046 | 1.949937 | 1.903388 | 1.850182 | 1.790293
98.0198 | 2.15228 | 2.12272 | 2.052598 | 2.024109 | 1.990062 | 1.949957 | 1.903411 | 1.850209 | 1.790324
98.0298 | 2.152281 | 2.122724 | 2.052608 | 2.024122 | 1.990078 | 1.949976 | 1.903434 | 1.850236 | 1.790356
98.0398 | 2.152282 | 2.122727 | 2.052619 | 2.024135 | 1.990094 | 1.949995 | 1.903457 | 1.850263 | 1.790387
98.0498 | 2.152283 | 2.122731 | 2.052629 | 2.024148 | 1.99011 | 1.950014 | 1.90348 | 1.85029 | 1.790418
98.05981 | 2.152283 | 2.122735 | 2.052639 | 2.024161 | 1.990126 | 1.950034 | 1.903503 | 1.850317 | 1.790449
98.06981 | 2.152284 | 2.122738 | 2.05265 | 2.024174 | 1.990142 | 1.950053 | 1.903526 | 1.850344 | 1.790481
98.07981 | 2.152285 | 2.122742 | 2.05266 | 2.024187 | 1.990158 | 1.950072 | 1.903549 | 1.850371 | 1.790512
98.08981 | 2.152285 | 2.122746 | 2.05267 | 2.0242 | 1.990174 | 1.950092 | 1.903572 | 1.850398 | 1.790543
98.09981 | 2.152286 | 2.12275 | 2.052681 | 2.024213 | 1.990189 | 1.950111 | 1.903595 | 1.850425 | 1.790574
98.10981 | 2.152287 | 2.122753 | 2.052691 | 2.024226 | 1.990205 | 1.95013 | 1.903618 | 1.850452 | 1.790606
98.11981 | 2.152288 | 2.122757 | 2.052701 | 2.024239 | 1.990221 | 1.950149 | 1.903641 | 1.850479 | 1.790637
98.12981 | 2.152288 | 2.122761 | 2.052712 | 2.024252 | 1.990237 | 1.950169 | 1.903664 | 1.850506 | 1.790668
98.13981 | 2.152289 | 2.122764 | 2.052722 | 2.024264 | 1.990253 | 1.950188 | 1.903687 | 1.850533 | 1.790699
98.14981 | 2.15229 | 2.122768 | 2.052732 | 2.024277 | 1.990269 | 1.950207 | 1.90371 | 1.85056 | 1.79073
98.15982 | 2.15229 | 2.122772 | 2.052743 | 2.02429 | 1.990285 | 1.950226 | 1.903733 | 1.850587 | 1.790762
98.16982 | 2.152291 | 2.122775 | 2.052753 | 2.024303 | 1.990301 | 1.950246 | 1.903756 | 1.850613 | 1.790793
98.17982 | 2.152292 | 2.122779 | 2.052763 | 2.024316 | 1.990317 | 1.950265 | 1.903779 | 1.85064 | 1.790824
98.18982 | 2.152293 | 2.122783 | 2.052774 | 2.024329 | 1.990332 | 1.950284 | 1.903802 | 1.850667 | 1.790855
98.19982 | 2.152293 | 2.122786 | 2.052784 | 2.024342 | 1.990348 | 1.950303 | 1.903825 | 1.850694 | 1.790886
98.20982 | 2.152294 | 2.12279 | 2.052794 | 2.024355 | 1.990364 | 1.950323 | 1.903848 | 1.850721 | 1.790918
98.21982 | 2.152295 | 2.122794 | 2.052805 | 2.024368 | 1.99038 | 1.950342 | 1.903871 | 1.850748 | 1.790949
98.22982 | 2.152295 | 2.122797 | 2.052815 | 2.02438 | 1.990396 | 1.950361 | 1.903894 | 1.850775 | 1.79098
98.23982 | 2.152296 | 2.122801 | 2.052825 | 2.024393 | 1.990412 | 1.95038 | 1.903917 | 1.850802 | 1.791011
98.24982 | 2.152297 | 2.122804 | 2.052836 | 2.024406 | 1.990428 | 1.950399 | 1.903939 | 1.850829 | 1.791042
98.25983 | 2.152298 | 2.122808 | 2.052846 | 2.024419 | 1.990443 | 1.950419 | 1.903962 | 1.850856 | 1.791073
98.26983 | 2.152298 | 2.122812 | 2.052856 | 2.024432 | 1.990459 | 1.950438 | 1.903985 | 1.850883 | 1.791105
98.27983 | 2.152299 | 2.122815 | 2.052867 | 2.024445 | 1.990475 | 1.950457 | 1.904008 | 1.85091 | 1.791136
98.28983 | 2.1523 | 2.122819 | 2.052877 | 2.024458 | 1.990491 | 1.950476 | 1.904031 | 1.850937 | 1.791167
98.29983 | 2.1523 | 2.122823 | 2.052887 | 2.024471 | 1.990507 | 1.950495 | 1.904054 | 1.850964 | 1.791198
98.30983 | 2.152301 | 2.122826 | 2.052897 | 2.024483 | 1.990523 | 1.950515 | 1.904077 | 1.85099 | 1.791229
98.31983 | 2.152302 | 2.12283 | 2.052908 | 2.024496 | 1.990538 | 1.950534 | 1.9041 | 1.851017 | 1.79126
98.32983 | 2.152303 | 2.122834 | 2.052918 | 2.024509 | 1.990554 | 1.950553 | 1.904123 | 1.851044 | 1.791291
98.33983 | 2.152303 | 2.122837 | 2.052928 | 2.024522 | 1.99057 | 1.950572 | 1.904146 | 1.851071 | 1.791322
98.34983 | 2.152304 | 2.122841 | 2.052939 | 2.024535 | 1.990586 | 1.950591 | 1.904168 | 1.851098 | 1.791354
98.35984 | 2.152305 | 2.122845 | 2.052949 | 2.024548 | 1.990602 | 1.950611 | 1.904191 | 1.851125 | 1.791385
98.36984 | 2.152305 | 2.122848 | 2.052959 | 2.024561 | 1.990618 | 1.95063 | 1.904214 | 1.851152 | 1.791416
98.37984 | 2.152306 | 2.122852 | 2.052969 | 2.024573 | 1.990633 | 1.950649 | 1.904237 | 1.851179 | 1.791447
98.38984 | 2.152307 | 2.122856 | 2.05298 | 2.024586 | 1.990649 | 1.950668 | 1.90426 | 1.851205 | 1.791478
98.39984 | 2.152308 | 2.122859 | 2.05299 | 2.024599 | 1.990665 | 1.950687 | 1.904283 | 1.851232 | 1.791509
98.40984 | 2.152308 | 2.122863 | 2.053 | 2.024612 | 1.990681 | 1.950706 | 1.904306 | 1.851259 | 1.79154
98.41984 | 2.152309 | 2.122867 | 2.053011 | 2.024625 | 1.990697 | 1.950726 | 1.904329 | 1.851286 | 1.791571
98.42984 | 2.15231 | 2.12287 | 2.053021 | 2.024638 | 1.990712 | 1.950745 | 1.904351 | 1.851313 | 1.791602
98.43984 | 2.15231 | 2.122874 | 2.053031 | 2.024651 | 1.990728 | 1.950764 | 1.904374 | 1.85134 | 1.791633
98.44984 | 2.152311 | 2.122878 | 2.053041 | 2.024663 | 1.990744 | 1.950783 | 1.904397 | 1.851366 | 1.791664
98.45985 | 2.152312 | 2.122881 | 2.053052 | 2.024676 | 1.99076 | 1.950802 | 1.90442 | 1.851393 | 1.791695
98.46985 | 2.152313 | 2.122885 | 2.053062 | 2.024689 | 1.990776 | 1.950821 | 1.904443 | 1.85142 | 1.791726
98.47985 | 2.152313 | 2.122888 | 2.053072 | 2.024702 | 1.990791 | 1.95084 | 1.904466 | 1.851447 | 1.791757
98.48985 | 2.152314 | 2.122892 | 2.053082 | 2.024715 | 1.990807 | 1.95086 | 1.904488 | 1.851474 | 1.791788
98.49985 | 2.152315 | 2.122896 | 2.053093 | 2.024727 | 1.990823 | 1.950879 | 1.904511 | 1.851501 | 1.791819
98.50985 | 2.152315 | 2.122899 | 2.053103 | 2.02474 | 1.990839 | 1.950898 | 1.904534 | 1.851527 | 1.79185
98.51985 | 2.152316 | 2.122903 | 2.053113 | 2.024753 | 1.990854 | 1.950917 | 1.904557 | 1.851554 | 1.791881
98.52985 | 2.152317 | 2.122907 | 2.053124 | 2.024766 | 1.99087 | 1.950936 | 1.90458 | 1.851581 | 1.791912
98.53985 | 2.152318 | 2.12291 | 2.053134 | 2.024779 | 1.990886 | 1.950955 | 1.904603 | 1.851608 | 1.791943
98.54985 | 2.152318 | 2.122914 | 2.053144 | 2.024792 | 1.990902 | 1.950974 | 1.904625 | 1.851634 | 1.791974
98.55986 | 2.152319 | 2.122918 | 2.053154 | 2.024804 | 1.990918 | 1.950993 | 1.904648 | 1.851661 | 1.792005
98.56986 | 2.15232 | 2.122921 | 2.053165 | 2.024817 | 1.990933 | 1.951012 | 1.904671 | 1.851688 | 1.792036
98.57986 | 2.15232 | 2.122925 | 2.053175 | 2.02483 | 1.990949 | 1.951032 | 1.904694 | 1.851715 | 1.792067
98.58986 | 2.152321 | 2.122928 | 2.053185 | 2.024843 | 1.990965 | 1.951051 | 1.904717 | 1.851742 | 1.792098
98.59986 | 2.152322 | 2.122932 | 2.053195 | 2.024856 | 1.990981 | 1.95107 | 1.904739 | 1.851768 | 1.792129
98.60986 | 2.152323 | 2.122936 | 2.053205 | 2.024868 | 1.990996 | 1.951089 | 1.904762 | 1.851795 | 1.79216
98.61986 | 2.152323 | 2.122939 | 2.053216 | 2.024881 | 1.991012 | 1.951108 | 1.904785 | 1.851822 | 1.792191
98.62986 | 2.152324 | 2.122943 | 2.053226 | 2.024894 | 1.991028 | 1.951127 | 1.904808 | 1.851849 | 1.792222
98.63986 | 2.152325 | 2.122947 | 2.053236 | 2.024907 | 1.991044 | 1.951146 | 1.90483 | 1.851875 | 1.792253
98.64986 | 2.152325 | 2.12295 | 2.053246 | 2.024919 | 1.991059 | 1.951165 | 1.904853 | 1.851902 | 1.792284
98.65987 | 2.152326 | 2.122954 | 2.053257 | 2.024932 | 1.991075 | 1.951184 | 1.904876 | 1.851929 | 1.792315
98.66987 | 2.152327 | 2.122958 | 2.053267 | 2.024945 | 1.991091 | 1.951203 | 1.904899 | 1.851955 | 1.792346
98.67987 | 2.152328 | 2.122961 | 2.053277 | 2.024958 | 1.991106 | 1.951222 | 1.904921 | 1.851982 | 1.792377
98.68987 | 2.152328 | 2.122965 | 2.053287 | 2.024971 | 1.991122 | 1.951241 | 1.904944 | 1.852009 | 1.792408
98.69987 | 2.152329 | 2.122968 | 2.053298 | 2.024983 | 1.991138 | 1.95126 | 1.904967 | 1.852036 | 1.792439
98.70987 | 2.15233 | 2.122972 | 2.053308 | 2.024996 | 1.991154 | 1.95128 | 1.90499 | 1.852062 | 1.79247
98.71987 | 2.15233 | 2.122976 | 2.053318 | 2.025009 | 1.991169 | 1.951299 | 1.905012 | 1.852089 | 1.7925
98.72987 | 2.152331 | 2.122979 | 2.053328 | 2.025022 | 1.991185 | 1.951318 | 1.905035 | 1.852116 | 1.792531
98.73987 | 2.152332 | 2.122983 | 2.053338 | 2.025034 | 1.991201 | 1.951337 | 1.905058 | 1.852142 | 1.792562
98.74987 | 2.152333 | 2.122987 | 2.053349 | 2.025047 | 1.991216 | 1.951356 | 1.905081 | 1.852169 | 1.792593
98.75988 | 2.152333 | 2.12299 | 2.053359 | 2.02506 | 1.991232 | 1.951375 | 1.905103 | 1.852196 | 1.792624
98.76988 | 2.152334 | 2.122994 | 2.053369 | 2.025073 | 1.991248 | 1.951394 | 1.905126 | 1.852222 | 1.792655
98.77988 | 2.152335 | 2.122997 | 2.053379 | 2.025085 | 1.991264 | 1.951413 | 1.905149 | 1.852249 | 1.792686
98.78988 | 2.152335 | 2.123001 | 2.053389 | 2.025098 | 1.991279 | 1.951432 | 1.905171 | 1.852276 | 1.792717
98.79988 | 2.152336 | 2.123005 | 2.0534 | 2.025111 | 1.991295 | 1.951451 | 1.905194 | 1.852302 | 1.792747
98.80988 | 2.152337 | 2.123008 | 2.05341 | 2.025124 | 1.991311 | 1.95147 | 1.905217 | 1.852329 | 1.792778
98.81988 | 2.152338 | 2.123012 | 2.05342 | 2.025136 | 1.991326 | 1.951489 | 1.90524 | 1.852356 | 1.792809
98.82988 | 2.152338 | 2.123015 | 2.05343 | 2.025149 | 1.991342 | 1.951508 | 1.905262 | 1.852382 | 1.79284
98.83988 | 2.152339 | 2.123019 | 2.05344 | 2.025162 | 1.991358 | 1.951527 | 1.905285 | 1.852409 | 1.792871
98.84988 | 2.15234 | 2.123023 | 2.053451 | 2.025175 | 1.991373 | 1.951546 | 1.905308 | 1.852436 | 1.792902
98.85989 | 2.15234 | 2.123026 | 2.053461 | 2.025187 | 1.991389 | 1.951565 | 1.90533 | 1.852462 | 1.792933
98.86989 | 2.152341 | 2.12303 | 2.053471 | 2.0252 | 1.991405 | 1.951584 | 1.905353 | 1.852489 | 1.792963
98.87989 | 2.152342 | 2.123034 | 2.053481 | 2.025213 | 1.99142 | 1.951603 | 1.905376 | 1.852516 | 1.792994
98.88989 | 2.152343 | 2.123037 | 2.053491 | 2.025226 | 1.991436 | 1.951622 | 1.905398 | 1.852542 | 1.793025
98.89989 | 2.152343 | 2.123041 | 2.053502 | 2.025238 | 1.991452 | 1.951641 | 1.905421 | 1.852569 | 1.793056
98.90989 | 2.152344 | 2.123044 | 2.053512 | 2.025251 | 1.991467 | 1.95166 | 1.905444 | 1.852596 | 1.793087
98.91989 | 2.152345 | 2.123048 | 2.053522 | 2.025264 | 1.991483 | 1.951679 | 1.905466 | 1.852622 | 1.793117
98.92989 | 2.152345 | 2.123052 | 2.053532 | 2.025276 | 1.991499 | 1.951698 | 1.905489 | 1.852649 | 1.793148
98.93989 | 2.152346 | 2.123055 | 2.053542 | 2.025289 | 1.991514 | 1.951717 | 1.905512 | 1.852675 | 1.793179
98.94989 | 2.152347 | 2.123059 | 2.053552 | 2.025302 | 1.99153 | 1.951736 | 1.905534 | 1.852702 | 1.79321
98.9599 | 2.152347 | 2.123062 | 2.053563 | 2.025315 | 1.991546 | 1.951755 | 1.905557 | 1.852729 | 1.79324
98.9699 | 2.152348 | 2.123066 | 2.053573 | 2.025327 | 1.991561 | 1.951774 | 1.905579 | 1.852755 | 1.793271
98.9799 | 2.152349 | 2.12307 | 2.053583 | 2.02534 | 1.991577 | 1.951793 | 1.905602 | 1.852782 | 1.793302
98.9899 | 2.15235 | 2.123073 | 2.053593 | 2.025353 | 1.991592 | 1.951812 | 1.905625 | 1.852808 | 1.793333
98.9999 | 2.15235 | 2.123077 | 2.053603 | 2.025365 | 1.991608 | 1.951831 | 1.905647 | 1.852835 | 1.793364
99.0099 | 2.152351 | 2.12308 | 2.053613 | 2.025378 | 1.991624 | 1.951849 | 1.90567 | 1.852861 | 1.793394
99.0199 | 2.152352 | 2.123084 | 2.053624 | 2.025391 | 1.991639 | 1.951868 | 1.905693 | 1.852888 | 1.793425
99.0299 | 2.152352 | 2.123088 | 2.053634 | 2.025403 | 1.991655 | 1.951887 | 1.905715 | 1.852915 | 1.793456
99.0399 | 2.152353 | 2.123091 | 2.053644 | 2.025416 | 1.991671 | 1.951906 | 1.905738 | 1.852941 | 1.793486
99.0499 | 2.152354 | 2.123095 | 2.053654 | 2.025429 | 1.991686 | 1.951925 | 1.90576 | 1.852968 | 1.793517
99.05991 | 2.152355 | 2.123098 | 2.053664 | 2.025441 | 1.991702 | 1.951944 | 1.905783 | 1.852994 | 1.793548
99.06991 | 2.152355 | 2.123102 | 2.053674 | 2.025454 | 1.991717 | 1.951963 | 1.905806 | 1.853021 | 1.793579
99.07991 | 2.152356 | 2.123106 | 2.053684 | 2.025467 | 1.991733 | 1.951982 | 1.905828 | 1.853047 | 1.793609
99.08991 | 2.152357 | 2.123109 | 2.053695 | 2.02548 | 1.991749 | 1.952001 | 1.905851 | 1.853074 | 1.79364
99.09991 | 2.152357 | 2.123113 | 2.053705 | 2.025492 | 1.991764 | 1.95202 | 1.905873 | 1.8531 | 1.793671
99.10991 | 2.152358 | 2.123116 | 2.053715 | 2.025505 | 1.99178 | 1.952039 | 1.905896 | 1.853127 | 1.793701
99.11991 | 2.152359 | 2.12312 | 2.053725 | 2.025518 | 1.991795 | 1.952058 | 1.905918 | 1.853153 | 1.793732
99.12991 | 2.152359 | 2.123124 | 2.053735 | 2.02553 | 1.991811 | 1.952077 | 1.905941 | 1.85318 | 1.793763
99.13991 | 2.15236 | 2.123127 | 2.053745 | 2.025543 | 1.991827 | 1.952096 | 1.905964 | 1.853206 | 1.793793
99.14991 | 2.152361 | 2.123131 | 2.053755 | 2.025556 | 1.991842 | 1.952114 | 1.905986 | 1.853233 | 1.793824
99.15992 | 2.152362 | 2.123134 | 2.053766 | 2.025568 | 1.991858 | 1.952133 | 1.906009 | 1.853259 | 1.793855
99.16992 | 2.152362 | 2.123138 | 2.053776 | 2.025581 | 1.991873 | 1.952152 | 1.906031 | 1.853286 | 1.793885
99.17992 | 2.152363 | 2.123142 | 2.053786 | 2.025594 | 1.991889 | 1.952171 | 1.906054 | 1.853312 | 1.793916
99.18992 | 2.152364 | 2.123145 | 2.053796 | 2.025606 | 1.991905 | 1.95219 | 1.906076 | 1.853339 | 1.793947
99.19992 | 2.152364 | 2.123149 | 2.053806 | 2.025619 | 1.99192 | 1.952209 | 1.906099 | 1.853365 | 1.793977
99.20992 | 2.152365 | 2.123152 | 2.053816 | 2.025631 | 1.991936 | 1.952228 | 1.906121 | 1.853392 | 1.794008
99.21992 | 2.152366 | 2.123156 | 2.053826 | 2.025644 | 1.991951 | 1.952247 | 1.906144 | 1.853418 | 1.794039
99.22992 | 2.152367 | 2.12316 | 2.053836 | 2.025657 | 1.991967 | 1.952265 | 1.906167 | 1.853445 | 1.794069
99.23992 | 2.152367 | 2.123163 | 2.053847 | 2.025669 | 1.991982 | 1.952284 | 1.906189 | 1.853471 | 1.7941
99.24992 | 2.152368 | 2.123167 | 2.053857 | 2.025682 | 1.991998 | 1.952303 | 1.906212 | 1.853498 | 1.794131
99.25993 | 2.152369 | 2.12317 | 2.053867 | 2.025695 | 1.992014 | 1.952322 | 1.906234 | 1.853524 | 1.794161
99.26993 | 2.152369 | 2.123174 | 2.053877 | 2.025707 | 1.992029 | 1.952341 | 1.906257 | 1.853551 | 1.794192
99.27993 | 2.15237 | 2.123178 | 2.053887 | 2.02572 | 1.992045 | 1.95236 | 1.906279 | 1.853577 | 1.794222
99.28993 | 2.152371 | 2.123181 | 2.053897 | 2.025733 | 1.99206 | 1.952379 | 1.906302 | 1.853603 | 1.794253
99.29993 | 2.152371 | 2.123185 | 2.053907 | 2.025745 | 1.992076 | 1.952398 | 1.906324 | 1.85363 | 1.794284
99.30993 | 2.152372 | 2.123188 | 2.053917 | 2.025758 | 1.992091 | 1.952416 | 1.906347 | 1.853656 | 1.794314
99.31993 | 2.152373 | 2.123192 | 2.053927 | 2.02577 | 1.992107 | 1.952435 | 1.906369 | 1.853683 | 1.794345
99.32993 | 2.152374 | 2.123195 | 2.053938 | 2.025783 | 1.992122 | 1.952454 | 1.906392 | 1.853709 | 1.794375
99.33993 | 2.152374 | 2.123199 | 2.053948 | 2.025796 | 1.992138 | 1.952473 | 1.906414 | 1.853736 | 1.794406
99.34993 | 2.152375 | 2.123203 | 2.053958 | 2.025808 | 1.992153 | 1.952492 | 1.906437 | 1.853762 | 1.794436
99.35994 | 2.152376 | 2.123206 | 2.053968 | 2.025821 | 1.992169 | 1.952511 | 1.906459 | 1.853788 | 1.794467
99.36994 | 2.152376 | 2.12321 | 2.053978 | 2.025834 | 1.992184 | 1.952529 | 1.906481 | 1.853815 | 1.794498
99.37994 | 2.152377 | 2.123213 | 2.053988 | 2.025846 | 1.9922 | 1.952548 | 1.906504 | 1.853841 | 1.794528
99.38994 | 2.152378 | 2.123217 | 2.053998 | 2.025859 | 1.992216 | 1.952567 | 1.906526 | 1.853868 | 1.794559
99.39994 | 2.152378 | 2.12322 | 2.054008 | 2.025871 | 1.992231 | 1.952586 | 1.906549 | 1.853894 | 1.794589
99.40994 | 2.152379 | 2.123224 | 2.054018 | 2.025884 | 1.992247 | 1.952605 | 1.906571 | 1.85392 | 1.79462
99.41994 | 2.15238 | 2.123228 | 2.054028 | 2.025897 | 1.992262 | 1.952623 | 1.906594 | 1.853947 | 1.79465
99.42994 | 2.152381 | 2.123231 | 2.054038 | 2.025909 | 1.992278 | 1.952642 | 1.906616 | 1.853973 | 1.794681
99.43994 | 2.152381 | 2.123235 | 2.054048 | 2.025922 | 1.992293 | 1.952661 | 1.906639 | 1.853999 | 1.794711
99.44994 | 2.152382 | 2.123238 | 2.054059 | 2.025934 | 1.992309 | 1.95268 | 1.906661 | 1.854026 | 1.794742
99.45995 | 2.152383 | 2.123242 | 2.054069 | 2.025947 | 1.992324 | 1.952699 | 1.906684 | 1.854052 | 1.794772
99.46995 | 2.152383 | 2.123245 | 2.054079 | 2.025959 | 1.99234 | 1.952717 | 1.906706 | 1.854079 | 1.794803
99.47995 | 2.152384 | 2.123249 | 2.054089 | 2.025972 | 1.992355 | 1.952736 | 1.906728 | 1.854105 | 1.794833
99.48995 | 2.152385 | 2.123253 | 2.054099 | 2.025985 | 1.992371 | 1.952755 | 1.906751 | 1.854131 | 1.794864
99.49995 | 2.152385 | 2.123256 | 2.054109 | 2.025997 | 1.992386 | 1.952774 | 1.906773 | 1.854158 | 1.794894
99.50995 | 2.152386 | 2.12326 | 2.054119 | 2.02601 | 1.992402 | 1.952793 | 1.906796 | 1.854184 | 1.794925
99.51995 | 2.152387 | 2.123263 | 2.054129 | 2.026022 | 1.992417 | 1.952811 | 1.906818 | 1.85421 | 1.794955
99.52995 | 2.152388 | 2.123267 | 2.054139 | 2.026035 | 1.992432 | 1.95283 | 1.906841 | 1.854237 | 1.794986
99.53995 | 2.152388 | 2.12327 | 2.054149 | 2.026048 | 1.992448 | 1.952849 | 1.906863 | 1.854263 | 1.795016
99.54995 | 2.152389 | 2.123274 | 2.054159 | 2.02606 | 1.992463 | 1.952868 | 1.906885 | 1.854289 | 1.795047
99.55996 | 2.15239 | 2.123278 | 2.054169 | 2.026073 | 1.992479 | 1.952886 | 1.906908 | 1.854316 | 1.795077
99.56996 | 2.15239 | 2.123281 | 2.054179 | 2.026085 | 1.992494 | 1.952905 | 1.90693 | 1.854342 | 1.795108
99.57996 | 2.152391 | 2.123285 | 2.054189 | 2.026098 | 1.99251 | 1.952924 | 1.906953 | 1.854368 | 1.795138
99.58996 | 2.152392 | 2.123288 | 2.054199 | 2.02611 | 1.992525 | 1.952943 | 1.906975 | 1.854395 | 1.795168
99.59996 | 2.152392 | 2.123292 | 2.054209 | 2.026123 | 1.992541 | 1.952961 | 1.906997 | 1.854421 | 1.795199
99.60996 | 2.152393 | 2.123295 | 2.054219 | 2.026135 | 1.992556 | 1.95298 | 1.90702 | 1.854447 | 1.795229
99.61996 | 2.152394 | 2.123299 | 2.05423 | 2.026148 | 1.992572 | 1.952999 | 1.907042 | 1.854473 | 1.79526
99.62996 | 2.152395 | 2.123303 | 2.05424 | 2.026161 | 1.992587 | 1.953018 | 1.907064 | 1.8545 | 1.79529
99.63996 | 2.152395 | 2.123306 | 2.05425 | 2.026173 | 1.992603 | 1.953036 | 1.907087 | 1.854526 | 1.795321
99.64996 | 2.152396 | 2.12331 | 2.05426 | 2.026186 | 1.992618 | 1.953055 | 1.907109 | 1.854552 | 1.795351
99.65997 | 2.152397 | 2.123313 | 2.05427 | 2.026198 | 1.992633 | 1.953074 | 1.907131 | 1.854578 | 1.795381
99.66997 | 2.152397 | 2.123317 | 2.05428 | 2.026211 | 1.992649 | 1.953093 | 1.907154 | 1.854605 | 1.795412
99.67997 | 2.152398 | 2.12332 | 2.05429 | 2.026223 | 1.992664 | 1.953111 | 1.907176 | 1.854631 | 1.795442
99.68997 | 2.152399 | 2.123324 | 2.0543 | 2.026236 | 1.99268 | 1.95313 | 1.907199 | 1.854657 | 1.795473
99.69997 | 2.152399 | 2.123327 | 2.05431 | 2.026248 | 1.992695 | 1.953149 | 1.907221 | 1.854684 | 1.795503
99.70997 | 2.1524 | 2.123331 | 2.05432 | 2.026261 | 1.992711 | 1.953167 | 1.907243 | 1.85471 | 1.795533
99.71997 | 2.152401 | 2.123335 | 2.05433 | 2.026273 | 1.992726 | 1.953186 | 1.907266 | 1.854736 | 1.795564
99.72997 | 2.152402 | 2.123338 | 2.05434 | 2.026286 | 1.992741 | 1.953205 | 1.907288 | 1.854762 | 1.795594
99.73997 | 2.152402 | 2.123342 | 2.05435 | 2.026298 | 1.992757 | 1.953223 | 1.90731 | 1.854789 | 1.795624
99.74997 | 2.152403 | 2.123345 | 2.05436 | 2.026311 | 1.992772 | 1.953242 | 1.907333 | 1.854815 | 1.795655
99.75998 | 2.152404 | 2.123349 | 2.05437 | 2.026323 | 1.992788 | 1.953261 | 1.907355 | 1.854841 | 1.795685
99.76998 | 2.152404 | 2.123352 | 2.05438 | 2.026336 | 1.992803 | 1.95328 | 1.907377 | 1.854867 | 1.795715
99.77998 | 2.152405 | 2.123356 | 2.05439 | 2.026348 | 1.992819 | 1.953298 | 1.907399 | 1.854893 | 1.795746
99.78998 | 2.152406 | 2.123359 | 2.0544 | 2.026361 | 1.992834 | 1.953317 | 1.907422 | 1.85492 | 1.795776
99.79998 | 2.152406 | 2.123363 | 2.05441 | 2.026373 | 1.992849 | 1.953336 | 1.907444 | 1.854946 | 1.795806
99.80998 | 2.152407 | 2.123367 | 2.05442 | 2.026386 | 1.992865 | 1.953354 | 1.907466 | 1.854972 | 1.795837
99.81998 | 2.152408 | 2.12337 | 2.05443 | 2.026398 | 1.99288 | 1.953373 | 1.907489 | 1.854998 | 1.795867
99.82998 | 2.152408 | 2.123374 | 2.05444 | 2.026411 | 1.992896 | 1.953392 | 1.907511 | 1.855024 | 1.795897
99.83998 | 2.152409 | 2.123377 | 2.05445 | 2.026423 | 1.992911 | 1.95341 | 1.907533 | 1.855051 | 1.795928
99.84998 | 2.15241 | 2.123381 | 2.05446 | 2.026436 | 1.992926 | 1.953429 | 1.907556 | 1.855077 | 1.795958
99.85999 | 2.152411 | 2.123384 | 2.05447 | 2.026448 | 1.992942 | 1.953448 | 1.907578 | 1.855103 | 1.795988
99.86999 | 2.152411 | 2.123388 | 2.05448 | 2.026461 | 1.992957 | 1.953466 | 1.9076 | 1.855129 | 1.796019
99.87999 | 2.152412 | 2.123391 | 2.05449 | 2.026473 | 1.992972 | 1.953485 | 1.907622 | 1.855155 | 1.796049
99.88999 | 2.152413 | 2.123395 | 2.0545 | 2.026486 | 1.992988 | 1.953504 | 1.907645 | 1.855181 | 1.796079
99.89999 | 2.152413 | 2.123398 | 2.05451 | 2.026498 | 1.993003 | 1.953522 | 1.907667 | 1.855208 | 1.796109
99.90999 | 2.152414 | 2.123402 | 2.05452 | 2.026511 | 1.993019 | 1.953541 | 1.907689 | 1.855234 | 1.79614
99.91999 | 2.152415 | 2.123405 | 2.05453 | 2.026523 | 1.993034 | 1.953559 | 1.907711 | 1.85526 | 1.79617
99.92999 | 2.152415 | 2.123409 | 2.05454 | 2.026536 | 1.993049 | 1.953578 | 1.907734 | 1.855286 | 1.7962
99.93999 | 2.152416 | 2.123413 | 2.05455 | 2.026548 | 1.993065 | 1.953597 | 1.907756 | 1.855312 | 1.796231
99.94999 | 2.152417 | 2.123416 | 2.05456 | 2.026561 | 1.99308 | 1.953615 | 1.907778 | 1.855338 | 1.796261
99.96 | 2.152418 | 2.12342 | 2.05457 | 2.026573 | 1.993095 | 1.953634 | 1.9078 | 1.855365 | 1.796291
99.97 | 2.152418 | 2.123423 | 2.05458 | 2.026586 | 1.993111 | 1.953653 | 1.907823 | 1.855391 | 1.796321
99.98 | 2.152419 | 2.123427 | 2.05459 | 2.026598 | 1.993126 | 1.953671 | 1.907845 | 1.855417 | 1.796352
99.99 | 2.15242 | 2.12343 | 2.0546 | 2.026611 | 1.993141 | 1.95369 | 1.907867 | 1.855443 | 1.796382
100 | 2.15242 | 2.123434 | 2.05461 | 2.026623 | 1.993157 | 1.953708 | 1.907889 | 1.855469 | 1.796412