## experiment
195 K |  |  |  | 203 K |  |  |  | 223 K |  |  |  | 248 K |  |  |  | 273 K
ads. |  | des. |  | ads. |  | des. |  | ads. |  | des. |  | ads. |  | des. |  | ads. |  | des.
Pressure [kPa] | Amount adsorbed [mol/mol-MU] | Pressure [kPa] | Amount adsorbed [mol/mol-MU] | Pressure [kPa] | Amount adsorbed [mol/mol-MU] | Pressure [kPa] | Amount adsorbed [mol/mol-MU] | Pressure [kPa] | Amount adsorbed [mol/mol-MU] | Pressure [kPa] | Amount adsorbed [mol/mol-MU] | Pressure [kPa] | Amount adsorbed [mol/mol-MU] | Pressure [kPa] | Amount adsorbed [mol/mol-MU] | Pressure [kPa] | Amount adsorbed [mol/mol-MU] | Pressure [kPa] | Amount adsorbed [mol/mol-MU]
0.0010532 | 0.0004675534 | 94.353 | 2.846595 | 0.0090337 | 0.02968208 | 98.875 | 2.733615 | 0.054133 | 0.00958891 | 98.863 | 2.387805 | 0.17044 | 0.003918744 | 99.062 | 0.6762368 | 0.20595 | 0.001869322 | 94.855 | 0.5851844
0.0028023 | 0.0299448 | 89.242 | 2.837033 | 0.012136 | 0.05910887 | 89.536 | 2.714305 | 0.072345 | 0.03804093 | 89.611 | 2.359119 | 0.34575 | 0.00816436 | 94.892 | 0.671363 | 0.57328 | 0.005253709 | 89.283 | 0.5802177
0.0037079 | 0.05931403 | 84.244 | 2.82812 | 0.015338 | 0.08815039 | 79.283 | 2.689704 | 0.080272 | 0.06964562 | 79.33 | 2.32282 | 0.54633 | 0.01827825 | 89.383 | 0.6650038 | 1.0457 | 0.009641826 | 84.151 | 0.5739607
0.0048684 | 0.08848459 | 79.26 | 2.817073 | 0.01741 | 0.1169812 | 69.297 | 2.661296 | 0.088033 | 0.09987172 | 69.377 | 2.280673 | 0.74505 | 0.05226787 | 84.162 | 0.6609283 | 2.4702 | 0.0218069 | 79.193 | 0.5681492
0.006319 | 0.1173618 | 74.281 | 2.806861 | 0.019227 | 0.1454351 | 59.314 | 2.632146 | 0.10613 | 0.1298852 | 59.512 | 2.232863 | 0.81926 | 0.06895029 | 79.166 | 0.6550519 | 3.4984 | 0.033596 | 74.195 | 0.5622635
0.0074021 | 0.1464377 | 69.276 | 2.794514 | 0.020401 | 0.1737311 | 49.44 | 2.592598 | 0.11229 | 0.1599359 | 49.955 | 2.174192 | 0.92209 | 0.1020812 | 74.215 | 0.6484235 | 4.5742 | 0.0630822 | 69.215 | 0.5561085
0.008121 | 0.1753372 | 64.302 | 2.781889 | 0.02203 | 0.2018879 | 39.727 | 2.547109 | 0.13356 | 0.1946189 | 39.575 | 2.090362 | 1.0178 | 0.1300802 | 69.237 | 0.6419529 | 5.3941 | 0.09849776 | 64.228 | 0.5509283
0.0087109 | 0.2041345 | 59.325 | 2.768985 | 0.02409 | 0.2298034 | 29.456 | 2.481939 | 0.14128 | 0.2253009 | 32.663 | 1.970605 | 1.309 | 0.2368309 | 64.234 | 0.6369305 | 5.8022 | 0.1194413 | 59.227 | 0.5443371
0.009255 | 0.2325977 | 54.375 | 2.753667 | 0.027004 | 0.2625462 | 19.61 | 2.380285 | 0.15615 | 0.2505148 | 30.433 | 1.843236 | 1.7245 | 0.3199645 | 59.236 | 0.6304228 | 6.2136 | 0.1429564 | 54.254 | 0.5367989
0.0098615 | 0.2606431 | 49.425 | 2.737142 | 0.030453 | 0.2949177 | 13.555 | 2.274825 | 0.16826 | 0.2817166 | 29.797 | 1.796633 | 2.0699 | 0.3644788 | 54.279 | 0.6230888 | 6.6643 | 0.168978 | 49.268 | 0.5286944
0.010735 | 0.2886514 | 47.342 | 2.729623 | 0.035955 | 0.3263144 | 10.514 | 2.159895 | 0.19016 | 0.3152485 | 28.698 | 1.663229 | 2.6621 | 0.4065516 | 49.287 | 0.6155785 | 7.12 | 0.1957237 | 44.27 | 0.5201814
0.012045 | 0.3181543 | 45.339 | 2.72201 | 0.044829 | 0.3560959 | 9.7129 | 2.058891 | 0.20592 | 0.3263794 | 27.681 | 1.526019 | 3.4984 | 0.4373263 | 44.278 | 0.6072976 | 7.6282 | 0.2236298 | 39.273 | 0.5124947
0.016089 | 0.3470723 | 43.349 | 2.714862 | 0.055865 | 0.3801215 | 9.3586 | 1.95408 | 0.23201 | 0.3560587 | 26.746 | 1.386303 | 4.6808 | 0.4624846 | 39.301 | 0.5998337 | 8.1437 | 0.250719 | 34.264 | 0.5037032
0.020156 | 0.375322 | 41.37 | 2.706135 | 0.091387 | 0.4134771 | 9.0465 | 1.848156 | 0.28507 | 0.3865271 | 25.853 | 1.246865 | 5.9232 | 0.4778859 | 34.286 | 0.5909587 | 8.6617 | 0.2774276 | 29.293 | 0.492953
0.029279 | 0.4058832 | 39.364 | 2.697687 | 0.11689 | 0.4279407 | 8.7848 | 1.74056 | 0.31073 | 0.3974445 | 24.913 | 1.107241 | 6.6643 | 0.4853777 | 29.304 | 0.5803106 | 9.2175 | 0.3009334 | 24.308 | 0.4803831
0.046747 | 0.4253321 | 37.388 | 2.689054 | 0.16513 | 0.4434813 | 8.5395 | 1.632872 | 0.41803 | 0.4272073 | 23.827 | 0.9736518 | 7.6515 | 0.4927952 |  |  | 10.069 | 0.3307984 | 19.316 | 0.4647033
0.072138 | 0.4449759 | 35.381 | 2.679306 | 0.21238 | 0.4543894 | 8.3176 | 1.521934 | 0.53157 | 0.4441126 | 21.902 | 0.8098168 | 8.6433 | 0.5013638 |  |  | 15.206 | 0.4234475 | 14.341 | 0.4456536
0.09011 | 0.45477 | 33.411 | 2.669651 | 0.32134 | 0.4719073 | 8.1097 | 1.411089 | 0.63526 | 0.4549371 | 19.738 | 0.7159237 | 9.6818 | 0.5080479 |  |  | 20.136 | 0.4566824 | 9.3885 | 0.4175897
0.11707 | 0.4642856 | 31.405 | 2.658233 | 0.44051 | 0.4879306 | 7.9231 | 1.302566 | 0.75704 | 0.4647869 | 10.789 | 0.6103612 | 10.699 | 0.5139058 |  |  | 25.425 | 0.4786193 | 8.3943 | 0.4100236
0.23493 | 0.4967499 | 29.419 | 2.648207 | 0.53659 | 0.4983281 | 7.6938 | 1.19367 | 0.83275 | 0.4697071 | 9.5858 | 0.6023124 | 15.429 | 0.5348679 |  |  | 30.591 | 0.4931294 | 7.4255 | 0.400276
0.32785 | 0.5134045 | 27.434 | 2.634374 | 0.64203 | 0.5086328 | 7.4752 | 1.087374 | 0.92536 | 0.4749337 | 4.0529 | 0.5458224 | 20.52 | 0.5522559 |  |  | 35.674 | 0.5039725 | 6.4523 | 0.3896649
0.52618 | 0.5392033 | 25.445 | 2.621656 | 0.75025 | 0.5187518 | 7.1832 | 0.9823782 | 1.0266 | 0.4800304 |  |  | 25.559 | 0.5681399 |  |  | 40.712 | 0.513061 | 5.4917 | 0.3775129
0.82869 | 0.5684648 | 23.471 | 2.604945 | 0.81587 | 0.5243961 | 6.8366 | 0.8798329 | 1.9895 | 0.5099789 |  |  | 30.637 | 0.5804591 |  |  | 45.755 | 0.5213419 | 4.5562 | 0.3629007
1.0452 | 0.586057 | 21.487 | 2.588607 | 0.95151 | 0.5345058 | 5.9695 | 0.7344907 | 2.8282 | 0.5272833 |  |  | 35.685 | 0.5905688 |  |  | 50.732 | 0.5305882 | 3.7043 | 0.3433404
3.4594 | 0.6805722 | 19.529 | 2.568369 | 1.0198 | 0.5395189 | 4.81 | 0.6689028 | 3.8737 | 0.544105 |  |  | 40.72 | 0.5993046 |  |  | 55.761 | 0.5379779 | 2.8893 | 0.3189712
5.3576 | 0.7198692 | 17.56 | 2.547295 | 1.7426 | 0.5776183 | 2.3972 | 0.6000565 | 5.755 | 0.5682977 |  |  | 45.745 | 0.6081424 |  |  | 60.799 | 0.543845 | 2.2405 | 0.2920305
9.0387 | 0.8586108 | 14.638 | 2.506355 | 2.5477 | 0.6054409 | 1.8164 | 0.5800878 | 10.452 | 0.6083931 |  |  | 50.705 | 0.617853 |  |  | 65.796 | 0.549508 | 1.8344 | 0.2681441
9.5915 | 0.9865558 | 9.895 | 2.411663 | 3.6198 | 0.632066 |  |  | 20.853 | 0.6587653 |  |  | 55.771 | 0.625419 |  |  | 70.784 | 0.5562199 | 1.6187 | 0.1659608
9.9611 | 1.11114 | 6.7779 | 2.299612 | 5.5118 | 0.6659785 |  |  | 30.271 | 0.6885931 |  |  | 60.782 | 0.6309705 |  |  | 75.761 | 0.5635446 | 1.2319 | 0.1052933
10.054 | 1.140383 | 5.8088 | 2.163237 | 10.169 | 0.7172791 |  |  | 40.312 | 0.715673 |  |  | 65.777 | 0.6370326 |  |  | 80.796 | 0.569059 | 0.97057 | 0.02783374
10.262 | 1.379433 | 5.4638 | 2.03921 | 15.64 | 0.9394885 |  |  | 48.778 | 0.8828964 |  |  | 70.783 | 0.6437167 |  |  | 85.796 | 0.5742299
10.544 | 1.595645 | 5.2682 | 1.929479 | 16.364 | 1.125901 |  |  | 50.249 | 0.9703097 |  |  | 75.769 | 0.6506701 |  |  | 90.806 | 0.5785281
10.854 | 1.794033 | 5.082 | 1.807123 | 16.819 | 1.289662 |  |  | 52.62 | 1.303494 |  |  | 80.777 | 0.6565837 |  |  | 95.758 | 0.5837083
11.187 | 1.976454 | 4.9159 | 1.699806 | 17.374 | 1.51655 |  |  | 54.535 | 1.544307 |  |  | 85.794 | 0.6614668 |  |  | 100.51 | 0.5889349
11.601 | 2.141514 | 4.8338 | 1.588033 | 17.89 | 1.703055 |  |  | 56.782 | 1.790505 |  |  | 90.767 | 0.6662106
12.525 | 2.352713 | 4.7313 | 1.477095 | 18.376 | 1.85549 |  |  | 58.483 | 1.93115 |  |  | 95.779 | 0.6719293
14.174 | 2.472934 | 4.6267 | 1.367179 | 18.82 | 1.982395 |  |  | 59.985 | 2.028627 |  |  | 100.46 | 0.6778893
15.151 | 2.500042 | 4.5041 | 1.258005 | 19.406 | 2.112828 |  |  | 65.781 | 2.232585
18.507 | 2.551937 | 4.3868 | 1.149574 | 20.11 | 2.225251 |  |  | 70.642 | 2.280952
20.364 | 2.572268 | 4.2445 | 1.042721 | 25.727 | 2.448055 |  |  | 80.774 | 2.328855
22.387 | 2.59232 | 4.082 | 0.9379103 | 30.754 | 2.49178 |  |  | 90.157 | 2.360883
24.515 | 2.60968 | 3.8154 | 0.8357456 | 40.581 | 2.552587 |  |  | 99.914 | 2.390497
26.554 | 2.626019 | 3.0025 | 0.7073829 | 50.739 | 2.600397
28.63 | 2.63948 |  |  | 60.134 | 2.634467
30.645 | 2.652384 |  |  | 70.224 | 2.66501
32.62 | 2.66241 |  |  | 80.276 | 2.692489
34.639 | 2.6742 |  |  | 90.399 | 2.715883
36.685 | 2.683577 |  |  | 100.13 | 2.735378
38.672 | 2.69351
40.721 | 2.701679
42.656 | 2.71152
44.733 | 2.718761
46.711 | 2.727487
48.753 | 2.7338
50.713 | 2.742341
55.558 | 2.757659
60.574 | 2.771213
65.607 | 2.783931
70.602 | 2.797021
75.613 | 2.809646
80.637 | 2.820508
85.661 | 2.830998
90.664 | 2.839261
95.663 | 2.849844

## calculation
| 195 K | 203 K | 223 K | 248 K | 273 K
Pressure [kPa] | Amount adsorbed [mol/mol-MU]
0.0001 | 1.559263e-05 | 2.475719e-06 | 1.586289e-07 | 4.530364e-08 | 2.77983e-08
0.0001006935 | 1.577096e-05 | 2.500005e-06 | 1.596441e-07 | 4.548505e-08 | 2.789013e-08
0.0001013918 | 1.595154e-05 | 2.524552e-06 | 1.606672e-07 | 4.566736e-08 | 2.79823e-08
0.000102095 | 1.61344e-05 | 2.549364e-06 | 1.616983e-07 | 4.585058e-08 | 2.807483e-08
0.0001028031 | 1.631958e-05 | 2.574444e-06 | 1.627375e-07 | 4.603472e-08 | 2.816772e-08
0.000103516 | 1.650711e-05 | 2.599795e-06 | 1.637848e-07 | 4.621977e-08 | 2.826096e-08
0.0001042339 | 1.669702e-05 | 2.62542e-06 | 1.648403e-07 | 4.640574e-08 | 2.835455e-08
0.0001049568 | 1.688934e-05 | 2.651322e-06 | 1.659041e-07 | 4.659264e-08 | 2.844851e-08
0.0001056847 | 1.708411e-05 | 2.677505e-06 | 1.669763e-07 | 4.678048e-08 | 2.854283e-08
0.0001064176 | 1.728136e-05 | 2.703972e-06 | 1.680569e-07 | 4.696925e-08 | 2.863751e-08
0.0001071556 | 1.748113e-05 | 2.730727e-06 | 1.691461e-07 | 4.715897e-08 | 2.873256e-08
0.0001078988 | 1.768345e-05 | 2.757771e-06 | 1.702438e-07 | 4.734965e-08 | 2.882797e-08
0.0001086471 | 1.788836e-05 | 2.78511e-06 | 1.713502e-07 | 4.754128e-08 | 2.892375e-08
0.0001094006 | 1.809589e-05 | 2.812747e-06 | 1.724653e-07 | 4.773387e-08 | 2.90199e-08
0.0001101593 | 1.830609e-05 | 2.840685e-06 | 1.735893e-07 | 4.792743e-08 | 2.911642e-08
0.0001109232 | 1.851898e-05 | 2.868927e-06 | 1.747222e-07 | 4.812197e-08 | 2.921332e-08
0.0001116925 | 1.873461e-05 | 2.897478e-06 | 1.75864e-07 | 4.831749e-08 | 2.931059e-08
0.0001124671 | 1.895301e-05 | 2.926341e-06 | 1.77015e-07 | 4.8514e-08 | 2.940824e-08
0.0001132471 | 1.917423e-05 | 2.955519e-06 | 1.781751e-07 | 4.87115e-08 | 2.950626e-08
0.0001140325 | 1.93983e-05 | 2.985017e-06 | 1.793444e-07 | 4.890999e-08 | 2.960466e-08
0.0001148233 | 1.962527e-05 | 3.014838e-06 | 1.80523e-07 | 4.91095e-08 | 2.970345e-08
0.0001156196 | 1.985517e-05 | 3.044986e-06 | 1.817111e-07 | 4.931001e-08 | 2.980262e-08
0.0001164215 | 2.008805e-05 | 3.075465e-06 | 1.829086e-07 | 4.951154e-08 | 2.990218e-08
0.0001172289 | 2.032395e-05 | 3.106279e-06 | 1.841157e-07 | 4.97141e-08 | 3.000212e-08
0.0001180419 | 2.056291e-05 | 3.137432e-06 | 1.853325e-07 | 4.991769e-08 | 3.010245e-08
0.0001188605 | 2.080498e-05 | 3.168928e-06 | 1.865591e-07 | 5.012231e-08 | 3.020317e-08
0.0001196848 | 2.105021e-05 | 3.200771e-06 | 1.877954e-07 | 5.032798e-08 | 3.030429e-08
0.0001205148 | 2.129862e-05 | 3.232966e-06 | 1.890418e-07 | 5.05347e-08 | 3.040579e-08
0.0001213506 | 2.155028e-05 | 3.265516e-06 | 1.902981e-07 | 5.074247e-08 | 3.05077e-08
0.0001221922 | 2.180523e-05 | 3.298425e-06 | 1.915646e-07 | 5.095131e-08 | 3.061e-08
0.0001230396 | 2.206352e-05 | 3.331699e-06 | 1.928412e-07 | 5.116121e-08 | 3.071271e-08
0.0001238929 | 2.232519e-05 | 3.365341e-06 | 1.941282e-07 | 5.137219e-08 | 3.081581e-08
0.0001247521 | 2.259029e-05 | 3.399356e-06 | 1.954255e-07 | 5.158425e-08 | 3.091932e-08
0.0001256173 | 2.285887e-05 | 3.433749e-06 | 1.967334e-07 | 5.179741e-08 | 3.102324e-08
0.0001264885 | 2.313098e-05 | 3.468524e-06 | 1.980519e-07 | 5.201166e-08 | 3.112756e-08
0.0001273657 | 2.340668e-05 | 3.503685e-06 | 1.99381e-07 | 5.222701e-08 | 3.123229e-08
0.000128249 | 2.368602e-05 | 3.539237e-06 | 2.007209e-07 | 5.244347e-08 | 3.133743e-08
0.0001291384 | 2.396904e-05 | 3.575186e-06 | 2.020718e-07 | 5.266105e-08 | 3.144299e-08
0.000130034 | 2.42558e-05 | 3.611535e-06 | 2.034336e-07 | 5.287976e-08 | 3.154896e-08
0.0001309358 | 2.454636e-05 | 3.64829e-06 | 2.048065e-07 | 5.309959e-08 | 3.165535e-08
0.0001318439 | 2.484077e-05 | 3.685456e-06 | 2.061906e-07 | 5.332056e-08 | 3.176216e-08
0.0001327583 | 2.513908e-05 | 3.723037e-06 | 2.075859e-07 | 5.354268e-08 | 3.186938e-08
0.000133679 | 2.544136e-05 | 3.76104e-06 | 2.089927e-07 | 5.376595e-08 | 3.197704e-08
0.000134606 | 2.574766e-05 | 3.799467e-06 | 2.10411e-07 | 5.399039e-08 | 3.208511e-08
0.0001355395 | 2.605804e-05 | 3.838326e-06 | 2.118409e-07 | 5.421598e-08 | 3.219362e-08
0.0001364795 | 2.637257e-05 | 3.877622e-06 | 2.132826e-07 | 5.444276e-08 | 3.230255e-08
0.000137426 | 2.669129e-05 | 3.917358e-06 | 2.147361e-07 | 5.467071e-08 | 3.241192e-08
0.0001383791 | 2.701427e-05 | 3.957542e-06 | 2.162015e-07 | 5.489985e-08 | 3.252171e-08
0.0001393388 | 2.734158e-05 | 3.998179e-06 | 2.17679e-07 | 5.51302e-08 | 3.263195e-08
0.0001403051 | 2.767328e-05 | 4.039273e-06 | 2.191686e-07 | 5.536174e-08 | 3.274262e-08
0.0001412782 | 2.800943e-05 | 4.080831e-06 | 2.206705e-07 | 5.55945e-08 | 3.285373e-08
0.0001422579 | 2.835011e-05 | 4.122859e-06 | 2.221849e-07 | 5.582848e-08 | 3.296528e-08
0.0001432445 | 2.869536e-05 | 4.165362e-06 | 2.237117e-07 | 5.606368e-08 | 3.307727e-08
0.0001442379 | 2.904527e-05 | 4.208346e-06 | 2.252512e-07 | 5.630013e-08 | 3.318972e-08
0.0001452383 | 2.93999e-05 | 4.251817e-06 | 2.268034e-07 | 5.653781e-08 | 3.33026e-08
0.0001462455 | 2.975933e-05 | 4.29578e-06 | 2.283685e-07 | 5.677675e-08 | 3.341594e-08
0.0001472597 | 3.012362e-05 | 4.340243e-06 | 2.299466e-07 | 5.701694e-08 | 3.352973e-08
0.000148281 | 3.049284e-05 | 4.385211e-06 | 2.315378e-07 | 5.725841e-08 | 3.364398e-08
0.0001493094 | 3.086707e-05 | 4.430691e-06 | 2.331422e-07 | 5.750115e-08 | 3.375868e-08
0.0001503448 | 3.124639e-05 | 4.476689e-06 | 2.3476e-07 | 5.774517e-08 | 3.387384e-08
0.0001513875 | 3.163087e-05 | 4.523211e-06 | 2.363913e-07 | 5.799048e-08 | 3.398946e-08
0.0001524374 | 3.202058e-05 | 4.570263e-06 | 2.380362e-07 | 5.82371e-08 | 3.410555e-08
0.0001534946 | 3.24156e-05 | 4.617853e-06 | 2.396949e-07 | 5.848502e-08 | 3.42221e-08
0.0001545591 | 3.281603e-05 | 4.665988e-06 | 2.413674e-07 | 5.873427e-08 | 3.433912e-08
0.000155631 | 3.322192e-05 | 4.714673e-06 | 2.430539e-07 | 5.898483e-08 | 3.445661e-08
0.0001567103 | 3.363338e-05 | 4.763916e-06 | 2.447546e-07 | 5.923674e-08 | 3.457457e-08
0.0001577971 | 3.405047e-05 | 4.813724e-06 | 2.464696e-07 | 5.948998e-08 | 3.4693e-08
0.0001588915 | 3.447329e-05 | 4.864103e-06 | 2.481989e-07 | 5.974458e-08 | 3.481191e-08
0.0001599934 | 3.490192e-05 | 4.915062e-06 | 2.499428e-07 | 6.000053e-08 | 3.49313e-08
0.000161103 | 3.533646e-05 | 4.966606e-06 | 2.517014e-07 | 6.025786e-08 | 3.505117e-08
0.0001622202 | 3.577698e-05 | 5.018745e-06 | 2.534748e-07 | 6.051656e-08 | 3.517153e-08
0.0001633453 | 3.622358e-05 | 5.071484e-06 | 2.552632e-07 | 6.077665e-08 | 3.529237e-08
0.0001644781 | 3.667635e-05 | 5.124832e-06 | 2.570667e-07 | 6.103814e-08 | 3.54137e-08
0.0001656188 | 3.713538e-05 | 5.178796e-06 | 2.588855e-07 | 6.130103e-08 | 3.553552e-08
0.0001667674 | 3.760078e-05 | 5.233385e-06 | 2.607197e-07 | 6.156534e-08 | 3.565783e-08
0.0001679239 | 3.807263e-05 | 5.288605e-06 | 2.625694e-07 | 6.183107e-08 | 3.578064e-08
0.0001690885 | 3.855104e-05 | 5.344465e-06 | 2.644348e-07 | 6.209824e-08 | 3.590395e-08
0.0001702611 | 3.90361e-05 | 5.400974e-06 | 2.66316e-07 | 6.236684e-08 | 3.602776e-08
0.0001714419 | 3.952792e-05 | 5.458138e-06 | 2.682133e-07 | 6.26369e-08 | 3.615207e-08
0.0001726309 | 4.002659e-05 | 5.515967e-06 | 2.701267e-07 | 6.290842e-08 | 3.627688e-08
0.0001738281 | 4.053223e-05 | 5.574469e-06 | 2.720564e-07 | 6.318141e-08 | 3.64022e-08
0.0001750337 | 4.104494e-05 | 5.633653e-06 | 2.740026e-07 | 6.345588e-08 | 3.652804e-08
0.0001762475 | 4.156484e-05 | 5.693526e-06 | 2.759655e-07 | 6.373184e-08 | 3.665438e-08
0.0001774698 | 4.209202e-05 | 5.754099e-06 | 2.779451e-07 | 6.40093e-08 | 3.678125e-08
0.0001787006 | 4.26266e-05 | 5.81538e-06 | 2.799416e-07 | 6.428827e-08 | 3.690863e-08
0.0001799399 | 4.316869e-05 | 5.877377e-06 | 2.819553e-07 | 6.456876e-08 | 3.703652e-08
0.0001811878 | 4.371842e-05 | 5.940101e-06 | 2.839862e-07 | 6.485079e-08 | 3.716495e-08
0.0001824444 | 4.42759e-05 | 6.00356e-06 | 2.860346e-07 | 6.513435e-08 | 3.72939e-08
0.0001837097 | 4.484124e-05 | 6.067763e-06 | 2.881006e-07 | 6.541946e-08 | 3.742337e-08
0.0001849837 | 4.541458e-05 | 6.132721e-06 | 2.901844e-07 | 6.570613e-08 | 3.755338e-08
0.0001862666 | 4.599603e-05 | 6.198444e-06 | 2.922862e-07 | 6.599438e-08 | 3.768392e-08
0.0001875584 | 4.658571e-05 | 6.264939e-06 | 2.94406e-07 | 6.62842e-08 | 3.781499e-08
0.0001888592 | 4.718377e-05 | 6.332219e-06 | 2.965442e-07 | 6.657562e-08 | 3.794661e-08
0.0001901689 | 4.779032e-05 | 6.400293e-06 | 2.987009e-07 | 6.686864e-08 | 3.807876e-08
0.0001914878 | 4.840551e-05 | 6.469171e-06 | 3.008763e-07 | 6.716327e-08 | 3.821146e-08
0.0001928158 | 4.902946e-05 | 6.538863e-06 | 3.030705e-07 | 6.745953e-08 | 3.834471e-08
0.000194153 | 4.96623e-05 | 6.60938e-06 | 3.052837e-07 | 6.775742e-08 | 3.84785e-08
0.0001954995 | 5.030419e-05 | 6.680733e-06 | 3.075161e-07 | 6.805696e-08 | 3.861285e-08
0.0001968553 | 5.095526e-05 | 6.752933e-06 | 3.09768e-07 | 6.835816e-08 | 3.874775e-08
0.0001982205 | 5.161566e-05 | 6.82599e-06 | 3.120394e-07 | 6.866102e-08 | 3.888321e-08
0.0001995952 | 5.228553e-05 | 6.899915e-06 | 3.143307e-07 | 6.896557e-08 | 3.901923e-08
0.0002009794 | 5.296501e-05 | 6.974721e-06 | 3.166419e-07 | 6.92718e-08 | 3.915582e-08
0.0002023732 | 5.365427e-05 | 7.050418e-06 | 3.189733e-07 | 6.957974e-08 | 3.929297e-08
0.0002037767 | 5.435346e-05 | 7.127017e-06 | 3.213251e-07 | 6.988939e-08 | 3.943068e-08
0.0002051899 | 5.506272e-05 | 7.204532e-06 | 3.236974e-07 | 7.020076e-08 | 3.956897e-08
0.000206613 | 5.578223e-05 | 7.282973e-06 | 3.260906e-07 | 7.051387e-08 | 3.970784e-08
0.0002080459 | 5.651213e-05 | 7.362353e-06 | 3.285047e-07 | 7.082873e-08 | 3.984728e-08
0.0002094887 | 5.725261e-05 | 7.442684e-06 | 3.3094e-07 | 7.114535e-08 | 3.99873e-08
0.0002109415 | 5.800382e-05 | 7.523979e-06 | 3.333967e-07 | 7.146375e-08 | 4.012791e-08
0.0002124044 | 5.876593e-05 | 7.60625e-06 | 3.35875e-07 | 7.178392e-08 | 4.02691e-08
0.0002138775 | 5.953912e-05 | 7.68951e-06 | 3.383752e-07 | 7.21059e-08 | 4.041088e-08
0.0002153608 | 6.032357e-05 | 7.773772e-06 | 3.408974e-07 | 7.242968e-08 | 4.055325e-08
0.0002168543 | 6.111944e-05 | 7.859049e-06 | 3.434418e-07 | 7.275528e-08 | 4.069621e-08
0.0002183582 | 6.192694e-05 | 7.945354e-06 | 3.460088e-07 | 7.308272e-08 | 4.083978e-08
0.0002198726 | 6.274623e-05 | 8.032702e-06 | 3.485984e-07 | 7.3412e-08 | 4.098394e-08
0.0002213974 | 6.357751e-05 | 8.121105e-06 | 3.512109e-07 | 7.374314e-08 | 4.112871e-08
0.0002229329 | 6.442097e-05 | 8.210579e-06 | 3.538467e-07 | 7.407615e-08 | 4.127409e-08
0.0002244789 | 6.527681e-05 | 8.301136e-06 | 3.565058e-07 | 7.441104e-08 | 4.142008e-08
0.0002260357 | 6.614522e-05 | 8.392792e-06 | 3.591885e-07 | 7.474784e-08 | 4.156668e-08
0.0002276033 | 6.70264e-05 | 8.485561e-06 | 3.618951e-07 | 7.508654e-08 | 4.171389e-08
0.0002291818 | 6.792057e-05 | 8.579457e-06 | 3.646257e-07 | 7.542716e-08 | 4.186173e-08
0.0002307712 | 6.882793e-05 | 8.674497e-06 | 3.673807e-07 | 7.576972e-08 | 4.201019e-08
0.0002323716 | 6.974869e-05 | 8.770694e-06 | 3.701603e-07 | 7.611423e-08 | 4.215927e-08
0.0002339832 | 7.068306e-05 | 8.868064e-06 | 3.729647e-07 | 7.646071e-08 | 4.230899e-08
0.0002356059 | 7.163128e-05 | 8.966624e-06 | 3.757941e-07 | 7.680916e-08 | 4.245933e-08
0.0002372398 | 7.259356e-05 | 9.066389e-06 | 3.786489e-07 | 7.71596e-08 | 4.261031e-08
0.0002388851 | 7.357013e-05 | 9.167374e-06 | 3.815293e-07 | 7.751204e-08 | 4.276193e-08
0.0002405418 | 7.456122e-05 | 9.269597e-06 | 3.844355e-07 | 7.78665e-08 | 4.291419e-08
0.00024221 | 7.556707e-05 | 9.373074e-06 | 3.873677e-07 | 7.8223e-08 | 4.30671e-08
0.0002438898 | 7.658792e-05 | 9.477822e-06 | 3.903263e-07 | 7.858154e-08 | 4.322065e-08
0.0002455812 | 7.762401e-05 | 9.583858e-06 | 3.933116e-07 | 7.894214e-08 | 4.337486e-08
0.0002472843 | 7.867559e-05 | 9.691199e-06 | 3.963237e-07 | 7.930481e-08 | 4.352972e-08
0.0002489993 | 7.974291e-05 | 9.799862e-06 | 3.99363e-07 | 7.966958e-08 | 4.368524e-08
0.0002507261 | 8.082623e-05 | 9.909867e-06 | 4.024297e-07 | 8.003644e-08 | 4.384143e-08
0.000252465 | 8.192581e-05 | 1.002123e-05 | 4.055241e-07 | 8.040543e-08 | 4.399827e-08
0.0002542158 | 8.304192e-05 | 1.013397e-05 | 4.086465e-07 | 8.077655e-08 | 4.415579e-08
0.0002559789 | 8.417483e-05 | 1.024811e-05 | 4.117972e-07 | 8.114981e-08 | 4.431398e-08
0.0002577541 | 8.532481e-05 | 1.036366e-05 | 4.149764e-07 | 8.152524e-08 | 4.447284e-08
0.0002595417 | 8.649215e-05 | 1.048064e-05 | 4.181845e-07 | 8.190285e-08 | 4.463239e-08
0.0002613416 | 8.767713e-05 | 1.059908e-05 | 4.214217e-07 | 8.228265e-08 | 4.479261e-08
0.0002631541 | 8.888004e-05 | 1.071899e-05 | 4.246883e-07 | 8.266466e-08 | 4.495352e-08
0.0002649791 | 9.010117e-05 | 1.08404e-05 | 4.279847e-07 | 8.304889e-08 | 4.511513e-08
0.0002668168 | 9.134083e-05 | 1.096331e-05 | 4.31311e-07 | 8.343536e-08 | 4.527742e-08
0.0002686672 | 9.259933e-05 | 1.108777e-05 | 4.346678e-07 | 8.382409e-08 | 4.544041e-08
0.0002705304 | 9.387697e-05 | 1.121377e-05 | 4.380552e-07 | 8.421509e-08 | 4.560411e-08
0.0002724066 | 9.517408e-05 | 1.134136e-05 | 4.414735e-07 | 8.460838e-08 | 4.57685e-08
0.0002742958 | 9.649097e-05 | 1.147054e-05 | 4.449231e-07 | 8.500397e-08 | 4.593361e-08
0.0002761981 | 9.782798e-05 | 1.160134e-05 | 4.484043e-07 | 8.540188e-08 | 4.609942e-08
0.0002781135 | 9.918544e-05 | 1.173379e-05 | 4.519174e-07 | 8.580213e-08 | 4.626595e-08
0.0002800423 | 0.0001005637 | 1.18679e-05 | 4.554628e-07 | 8.620474e-08 | 4.64332e-08
0.0002819844 | 0.0001019631 | 1.200369e-05 | 4.590407e-07 | 8.660971e-08 | 4.660118e-08
0.00028394 | 0.0001033839 | 1.21412e-05 | 4.626516e-07 | 8.701707e-08 | 4.676988e-08
0.0002859092 | 0.0001048267 | 1.228044e-05 | 4.662956e-07 | 8.742683e-08 | 4.693931e-08
0.000287892 | 0.0001062916 | 1.242145e-05 | 4.699733e-07 | 8.783901e-08 | 4.710947e-08
0.0002898886 | 0.0001077791 | 1.256423e-05 | 4.736849e-07 | 8.825364e-08 | 4.728037e-08
0.000291899 | 0.0001092896 | 1.270882e-05 | 4.774308e-07 | 8.867072e-08 | 4.745201e-08
0.0002939234 | 0.0001108235 | 1.285525e-05 | 4.812113e-07 | 8.909027e-08 | 4.76244e-08
0.0002959618 | 0.000112381 | 1.300353e-05 | 4.850268e-07 | 8.951231e-08 | 4.779754e-08
0.0002980143 | 0.0001139628 | 1.31537e-05 | 4.888776e-07 | 8.993686e-08 | 4.797143e-08
0.0003000811 | 0.0001155691 | 1.330577e-05 | 4.927642e-07 | 9.036394e-08 | 4.814608e-08
0.0003021622 | 0.0001172003 | 1.345979e-05 | 4.966868e-07 | 9.079356e-08 | 4.832149e-08
0.0003042577 | 0.0001188569 | 1.361576e-05 | 5.006459e-07 | 9.122575e-08 | 4.849767e-08
0.0003063678 | 0.0001205394 | 1.377373e-05 | 5.046418e-07 | 9.166052e-08 | 4.867462e-08
0.0003084925 | 0.0001222481 | 1.393372e-05 | 5.086749e-07 | 9.209789e-08 | 4.885234e-08
0.000310632 | 0.0001239835 | 1.409576e-05 | 5.127457e-07 | 9.253787e-08 | 4.903084e-08
0.0003127862 | 0.000125746 | 1.425987e-05 | 5.168544e-07 | 9.29805e-08 | 4.921012e-08
0.0003149554 | 0.0001275362 | 1.442608e-05 | 5.210015e-07 | 9.342578e-08 | 4.939018e-08
0.0003171397 | 0.0001293545 | 1.459443e-05 | 5.251874e-07 | 9.387374e-08 | 4.957104e-08
0.0003193391 | 0.0001312013 | 1.476495e-05 | 5.294124e-07 | 9.43244e-08 | 4.975269e-08
0.0003215538 | 0.0001330771 | 1.493766e-05 | 5.336771e-07 | 9.477777e-08 | 4.993514e-08
0.0003237838 | 0.0001349826 | 1.51126e-05 | 5.379817e-07 | 9.523388e-08 | 5.011839e-08
0.0003260293 | 0.000136918 | 1.52898e-05 | 5.423268e-07 | 9.569274e-08 | 5.030245e-08
0.0003282904 | 0.000138884 | 1.546928e-05 | 5.467127e-07 | 9.615438e-08 | 5.048732e-08
0.0003305671 | 0.0001408812 | 1.565109e-05 | 5.511399e-07 | 9.661881e-08 | 5.0673e-08
0.0003328596 | 0.0001429099 | 1.583525e-05 | 5.556087e-07 | 9.708606e-08 | 5.085951e-08
0.0003351681 | 0.0001449708 | 1.60218e-05 | 5.601197e-07 | 9.755614e-08 | 5.104684e-08
0.0003374925 | 0.0001470644 | 1.621078e-05 | 5.646733e-07 | 9.802909e-08 | 5.1235e-08
0.0003398331 | 0.0001491914 | 1.640221e-05 | 5.692699e-07 | 9.850491e-08 | 5.142399e-08
0.0003421899 | 0.0001513521 | 1.659613e-05 | 5.7391e-07 | 9.898363e-08 | 5.161383e-08
0.000344563 | 0.0001535473 | 1.679258e-05 | 5.78594e-07 | 9.946527e-08 | 5.18045e-08
0.0003469526 | 0.0001557776 | 1.699159e-05 | 5.833224e-07 | 9.994985e-08 | 5.199602e-08
0.0003493588 | 0.0001580435 | 1.71932e-05 | 5.880957e-07 | 1.004374e-07 | 5.218839e-08
0.0003517816 | 0.0001603457 | 1.739745e-05 | 5.929143e-07 | 1.009279e-07 | 5.238162e-08
0.0003542213 | 0.0001626847 | 1.760438e-05 | 5.977787e-07 | 1.014215e-07 | 5.257571e-08
0.0003566778 | 0.0001650613 | 1.781402e-05 | 6.026893e-07 | 1.01918e-07 | 5.277066e-08
0.0003591515 | 0.000167476 | 1.802641e-05 | 6.076468e-07 | 1.024177e-07 | 5.296649e-08
0.0003616422 | 0.0001699297 | 1.82416e-05 | 6.126515e-07 | 1.029204e-07 | 5.316319e-08
0.0003641503 | 0.0001724228 | 1.845961e-05 | 6.17704e-07 | 1.034261e-07 | 5.336076e-08
0.0003666757 | 0.0001749561 | 1.86805e-05 | 6.228048e-07 | 1.039351e-07 | 5.355923e-08
0.0003692187 | 0.0001775304 | 1.890431e-05 | 6.279544e-07 | 1.044471e-07 | 5.375858e-08
0.0003717792 | 0.0001801463 | 1.913107e-05 | 6.331532e-07 | 1.049623e-07 | 5.395882e-08
0.0003743576 | 0.0001828046 | 1.936083e-05 | 6.384019e-07 | 1.054808e-07 | 5.415997e-08
0.0003769538 | 0.0001855059 | 1.959364e-05 | 6.43701e-07 | 1.060024e-07 | 5.436201e-08
0.000379568 | 0.0001882512 | 1.982953e-05 | 6.490509e-07 | 1.065273e-07 | 5.456497e-08
0.0003822004 | 0.000191041 | 2.006855e-05 | 6.544523e-07 | 1.070554e-07 | 5.476884e-08
0.000384851 | 0.0001938763 | 2.031076e-05 | 6.599056e-07 | 1.075868e-07 | 5.497363e-08
0.00038752 | 0.0001967578 | 2.055618e-05 | 6.654115e-07 | 1.081215e-07 | 5.517934e-08
0.0003902075 | 0.0001996863 | 2.080488e-05 | 6.709705e-07 | 1.086596e-07 | 5.538598e-08
0.0003929137 | 0.0002026627 | 2.10569e-05 | 6.765831e-07 | 1.09201e-07 | 5.559355e-08
0.0003956386 | 0.0002056878 | 2.131228e-05 | 6.8225e-07 | 1.097459e-07 | 5.580206e-08
0.0003983824 | 0.0002087625 | 2.157108e-05 | 6.879717e-07 | 1.102941e-07 | 5.601152e-08
0.0004011452 | 0.0002118876 | 2.183335e-05 | 6.937488e-07 | 1.108458e-07 | 5.622192e-08
0.0004039272 | 0.000215064 | 2.209914e-05 | 6.995818e-07 | 1.114009e-07 | 5.643328e-08
0.0004067285 | 0.0002182927 | 2.236849e-05 | 7.054715e-07 | 1.119595e-07 | 5.66456e-08
0.0004095493 | 0.0002215746 | 2.264147e-05 | 7.114183e-07 | 1.125216e-07 | 5.685888e-08
0.0004123896 | 0.0002249106 | 2.291812e-05 | 7.17423e-07 | 1.130873e-07 | 5.707314e-08
0.0004152495 | 0.0002283017 | 2.319851e-05 | 7.234861e-07 | 1.136566e-07 | 5.728837e-08
0.0004181294 | 0.0002317489 | 2.348267e-05 | 7.296083e-07 | 1.142294e-07 | 5.750458e-08
0.0004210291 | 0.0002352532 | 2.377068e-05 | 7.357902e-07 | 1.148059e-07 | 5.772177e-08
0.000423949 | 0.0002388155 | 2.406259e-05 | 7.420324e-07 | 1.15386e-07 | 5.793996e-08
0.0004268892 | 0.000242437 | 2.435845e-05 | 7.483356e-07 | 1.159698e-07 | 5.815914e-08
0.0004298497 | 0.0002461187 | 2.465833e-05 | 7.547004e-07 | 1.165573e-07 | 5.837933e-08
0.0004328308 | 0.0002498617 | 2.496228e-05 | 7.611276e-07 | 1.171486e-07 | 5.860053e-08
0.0004358325 | 0.000253667 | 2.527036e-05 | 7.676177e-07 | 1.177436e-07 | 5.882274e-08
0.0004388551 | 0.0002575358 | 2.558264e-05 | 7.741715e-07 | 1.183424e-07 | 5.904597e-08
0.0004418986 | 0.0002614693 | 2.589918e-05 | 7.807897e-07 | 1.18945e-07 | 5.927022e-08
0.0004449633 | 0.0002654686 | 2.622004e-05 | 7.87473e-07 | 1.195515e-07 | 5.949551e-08
0.0004480492 | 0.0002695349 | 2.654529e-05 | 7.94222e-07 | 1.201619e-07 | 5.972183e-08
0.0004511564 | 0.0002736693 | 2.687499e-05 | 8.010374e-07 | 1.207762e-07 | 5.994919e-08
0.0004542853 | 0.0002778732 | 2.720921e-05 | 8.079201e-07 | 1.213944e-07 | 6.017761e-08
0.0004574358 | 0.0002821478 | 2.754802e-05 | 8.148707e-07 | 1.220166e-07 | 6.040707e-08
0.0004606082 | 0.0002864944 | 2.789148e-05 | 8.2189e-07 | 1.226428e-07 | 6.06376e-08
0.0004638026 | 0.0002909142 | 2.823967e-05 | 8.289787e-07 | 1.23273e-07 | 6.086919e-08
0.0004670191 | 0.0002954087 | 2.859266e-05 | 8.361376e-07 | 1.239073e-07 | 6.110186e-08
0.000470258 | 0.0002999791 | 2.895052e-05 | 8.433674e-07 | 1.245457e-07 | 6.13356e-08
0.0004735193 | 0.0003046269 | 2.931332e-05 | 8.506689e-07 | 1.251882e-07 | 6.157043e-08
0.0004768032 | 0.0003093534 | 2.968114e-05 | 8.58043e-07 | 1.258348e-07 | 6.180635e-08
0.0004801099 | 0.0003141601 | 3.005405e-05 | 8.654903e-07 | 1.264857e-07 | 6.204336e-08
0.0004834395 | 0.0003190484 | 3.043214e-05 | 8.730117e-07 | 1.271408e-07 | 6.228148e-08
0.0004867923 | 0.0003240199 | 3.081548e-05 | 8.80608e-07 | 1.278001e-07 | 6.25207e-08
0.0004901682 | 0.0003290761 | 3.120414e-05 | 8.882801e-07 | 1.284638e-07 | 6.276104e-08
0.0004935676 | 0.0003342185 | 3.159822e-05 | 8.960287e-07 | 1.291317e-07 | 6.300251e-08
0.0004969906 | 0.0003394487 | 3.19978e-05 | 9.038548e-07 | 1.29804e-07 | 6.32451e-08
0.0005004373 | 0.0003447684 | 3.240295e-05 | 9.117591e-07 | 1.304808e-07 | 6.348882e-08
0.0005039079 | 0.000350179 | 3.281376e-05 | 9.197425e-07 | 1.311619e-07 | 6.373368e-08
0.0005074026 | 0.0003556825 | 3.323032e-05 | 9.278059e-07 | 1.318475e-07 | 6.397969e-08
0.0005109215 | 0.0003612803 | 3.365272e-05 | 9.359501e-07 | 1.325376e-07 | 6.422686e-08
0.0005144648 | 0.0003669743 | 3.408105e-05 | 9.441762e-07 | 1.332322e-07 | 6.447518e-08
0.0005180327 | 0.0003727663 | 3.45154e-05 | 9.524849e-07 | 1.339314e-07 | 6.472467e-08
0.0005216253 | 0.0003786581 | 3.495586e-05 | 9.608772e-07 | 1.346352e-07 | 6.497534e-08
0.0005252429 | 0.0003846515 | 3.540252e-05 | 9.69354e-07 | 1.353436e-07 | 6.522718e-08
0.0005288855 | 0.0003907484 | 3.585549e-05 | 9.779162e-07 | 1.360567e-07 | 6.548022e-08
0.0005325534 | 0.0003969507 | 3.631485e-05 | 9.865649e-07 | 1.367745e-07 | 6.573444e-08
0.0005362468 | 0.0004032603 | 3.678071e-05 | 9.953009e-07 | 1.374971e-07 | 6.598987e-08
0.0005399657 | 0.0004096794 | 3.725316e-05 | 1.004125e-06 | 1.382244e-07 | 6.62465e-08
0.0005437105 | 0.0004162098 | 3.773232e-05 | 1.013039e-06 | 1.389566e-07 | 6.650435e-08
0.0005474812 | 0.0004228537 | 3.821828e-05 | 1.022043e-06 | 1.396937e-07 | 6.676341e-08
0.000551278 | 0.0004296132 | 3.871116e-05 | 1.031138e-06 | 1.404356e-07 | 6.702371e-08
0.0005551012 | 0.0004364905 | 3.921104e-05 | 1.040326e-06 | 1.411825e-07 | 6.728524e-08
0.0005589509 | 0.0004434877 | 3.971806e-05 | 1.049606e-06 | 1.419344e-07 | 6.754802e-08
0.0005628273 | 0.0004506071 | 4.023231e-05 | 1.058982e-06 | 1.426912e-07 | 6.781204e-08
0.0005667306 | 0.000457851 | 4.075392e-05 | 1.068452e-06 | 1.434532e-07 | 6.807732e-08
0.000570661 | 0.0004652216 | 4.128299e-05 | 1.07802e-06 | 1.442202e-07 | 6.834387e-08
0.0005746186 | 0.0004727215 | 4.181964e-05 | 1.087685e-06 | 1.449924e-07 | 6.861169e-08
0.0005786037 | 0.000480353 | 4.236399e-05 | 1.097448e-06 | 1.457698e-07 | 6.888078e-08
0.0005826164 | 0.0004881186 | 4.291617e-05 | 1.107312e-06 | 1.465524e-07 | 6.915116e-08
0.0005866569 | 0.0004960208 | 4.347629e-05 | 1.117276e-06 | 1.473403e-07 | 6.942284e-08
0.0005907255 | 0.0005040621 | 4.404448e-05 | 1.127342e-06 | 1.481334e-07 | 6.969581e-08
0.0005948222 | 0.0005122453 | 4.462087e-05 | 1.137512e-06 | 1.489319e-07 | 6.99701e-08
0.0005989474 | 0.000520573 | 4.520559e-05 | 1.147786e-06 | 1.497359e-07 | 7.02457e-08
0.0006031012 | 0.0005290479 | 4.579877e-05 | 1.158165e-06 | 1.505452e-07 | 7.052263e-08
0.0006072838 | 0.0005376728 | 4.640054e-05 | 1.168651e-06 | 1.5136e-07 | 7.080089e-08
0.0006114954 | 0.0005464505 | 4.701104e-05 | 1.179245e-06 | 1.521804e-07 | 7.108048e-08
0.0006157362 | 0.0005553839 | 4.76304e-05 | 1.189949e-06 | 1.530063e-07 | 7.136143e-08
0.0006200064 | 0.0005644761 | 4.825878e-05 | 1.200762e-06 | 1.538379e-07 | 7.164373e-08
0.0006243063 | 0.00057373 | 4.88963e-05 | 1.211688e-06 | 1.546751e-07 | 7.192739e-08
0.0006286359 | 0.0005831486 | 4.954312e-05 | 1.222726e-06 | 1.55518e-07 | 7.221243e-08
0.0006329956 | 0.0005927352 | 5.019939e-05 | 1.233878e-06 | 1.563667e-07 | 7.249884e-08
0.0006373855 | 0.0006024928 | 5.086525e-05 | 1.245146e-06 | 1.572211e-07 | 7.278664e-08
0.0006418059 | 0.0006124249 | 5.154086e-05 | 1.256531e-06 | 1.580815e-07 | 7.307584e-08
0.0006462569 | 0.0006225346 | 5.222638e-05 | 1.268034e-06 | 1.589477e-07 | 7.336644e-08
0.0006507388 | 0.0006328255 | 5.292196e-05 | 1.279656e-06 | 1.598198e-07 | 7.365846e-08
0.0006552518 | 0.0006433009 | 5.362777e-05 | 1.291399e-06 | 1.60698e-07 | 7.395189e-08
0.000659796 | 0.0006539644 | 5.434396e-05 | 1.303265e-06 | 1.615822e-07 | 7.424675e-08
0.0006643718 | 0.0006648196 | 5.507072e-05 | 1.315254e-06 | 1.624724e-07 | 7.454305e-08
0.0006689793 | 0.0006758702 | 5.58082e-05 | 1.327368e-06 | 1.633689e-07 | 7.48408e-08
0.0006736188 | 0.00068712 | 5.655658e-05 | 1.339608e-06 | 1.642715e-07 | 7.514e-08
0.0006782905 | 0.0006985727 | 5.731603e-05 | 1.351977e-06 | 1.651803e-07 | 7.544066e-08
0.0006829945 | 0.0007102322 | 5.808675e-05 | 1.364474e-06 | 1.660955e-07 | 7.57428e-08
0.0006877312 | 0.0007221026 | 5.886889e-05 | 1.377103e-06 | 1.67017e-07 | 7.604641e-08
0.0006925007 | 0.0007341879 | 5.966266e-05 | 1.389864e-06 | 1.679449e-07 | 7.635152e-08
0.0006973033 | 0.0007464923 | 6.046825e-05 | 1.402758e-06 | 1.688792e-07 | 7.665812e-08
0.0007021392 | 0.0007590199 | 6.128583e-05 | 1.415789e-06 | 1.6982e-07 | 7.696623e-08
0.0007070086 | 0.0007717752 | 6.211562e-05 | 1.428956e-06 | 1.707674e-07 | 7.727586e-08
0.0007119118 | 0.0007847625 | 6.29578e-05 | 1.442261e-06 | 1.717215e-07 | 7.758701e-08
0.000716849 | 0.0007979863 | 6.381258e-05 | 1.455707e-06 | 1.726821e-07 | 7.78997e-08
0.0007218205 | 0.0008114511 | 6.468016e-05 | 1.469295e-06 | 1.736495e-07 | 7.821393e-08
0.0007268264 | 0.0008251617 | 6.556076e-05 | 1.483026e-06 | 1.746237e-07 | 7.852971e-08
0.0007318671 | 0.0008391229 | 6.645459e-05 | 1.496902e-06 | 1.756047e-07 | 7.884706e-08
0.0007369427 | 0.0008533395 | 6.736186e-05 | 1.510924e-06 | 1.765927e-07 | 7.916597e-08
0.0007420535 | 0.0008678165 | 6.82828e-05 | 1.525095e-06 | 1.775875e-07 | 7.948647e-08
0.0007471998 | 0.0008825589 | 6.921762e-05 | 1.539417e-06 | 1.785894e-07 | 7.980856e-08
0.0007523817 | 0.0008975719 | 7.016657e-05 | 1.55389e-06 | 1.795983e-07 | 8.013225e-08
0.0007575996 | 0.0009128608 | 7.112986e-05 | 1.568517e-06 | 1.806144e-07 | 8.045754e-08
0.0007628536 | 0.0009284311 | 7.210775e-05 | 1.583299e-06 | 1.816376e-07 | 8.078446e-08
0.0007681441 | 0.0009442881 | 7.310046e-05 | 1.598239e-06 | 1.826681e-07 | 8.111301e-08
0.0007734713 | 0.0009604376 | 7.410825e-05 | 1.613337e-06 | 1.837059e-07 | 8.144319e-08
0.0007788355 | 0.0009768852 | 7.513136e-05 | 1.628597e-06 | 1.84751e-07 | 8.177503e-08
0.0007842368 | 0.0009936367 | 7.617005e-05 | 1.644019e-06 | 1.858036e-07 | 8.210852e-08
0.0007896756 | 0.001010698 | 7.722457e-05 | 1.659606e-06 | 1.868637e-07 | 8.244369e-08
0.0007951521 | 0.001028076 | 7.82952e-05 | 1.67536e-06 | 1.879314e-07 | 8.278053e-08
0.0008006666 | 0.001045776 | 7.938219e-05 | 1.691282e-06 | 1.890066e-07 | 8.311906e-08
0.0008062194 | 0.001063804 | 8.048582e-05 | 1.707375e-06 | 1.900895e-07 | 8.34593e-08
0.0008118106 | 0.001082167 | 8.160637e-05 | 1.723641e-06 | 1.911802e-07 | 8.380124e-08
0.0008174406 | 0.001100872 | 8.274412e-05 | 1.740081e-06 | 1.922787e-07 | 8.41449e-08
0.0008231097 | 0.001119926 | 8.389936e-05 | 1.756697e-06 | 1.933851e-07 | 8.44903e-08
0.0008288181 | 0.001139334 | 8.507238e-05 | 1.773493e-06 | 1.944995e-07 | 8.483744e-08
0.0008345661 | 0.001159105 | 8.626349e-05 | 1.790469e-06 | 1.956218e-07 | 8.518633e-08
0.0008403539 | 0.001179246 | 8.747297e-05 | 1.807628e-06 | 1.967522e-07 | 8.553698e-08
0.0008461819 | 0.001199763 | 8.870115e-05 | 1.824972e-06 | 1.978908e-07 | 8.588941e-08
0.0008520503 | 0.001220665 | 8.994833e-05 | 1.842504e-06 | 1.990376e-07 | 8.624362e-08
0.0008579594 | 0.001241958 | 9.121485e-05 | 1.860225e-06 | 2.001927e-07 | 8.659963e-08
0.0008639095 | 0.001263651 | 9.250101e-05 | 1.878138e-06 | 2.013562e-07 | 8.695744e-08
0.0008699008 | 0.001285751 | 9.380716e-05 | 1.896245e-06 | 2.025281e-07 | 8.731708e-08
0.0008759337 | 0.001308267 | 9.513364e-05 | 1.914548e-06 | 2.037085e-07 | 8.767854e-08
0.0008820084 | 0.001331207 | 9.648079e-05 | 1.93305e-06 | 2.048975e-07 | 8.804185e-08
0.0008881253 | 0.001354579 | 9.784895e-05 | 1.951752e-06 | 2.060951e-07 | 8.8407e-08
0.0008942846 | 0.001378393 | 9.923849e-05 | 1.970659e-06 | 2.073015e-07 | 8.877402e-08
0.0009004866 | 0.001402656 | 0.0001006498 | 1.98977e-06 | 2.085167e-07 | 8.914292e-08
0.0009067316 | 0.001427377 | 0.0001020832 | 2.009091e-06 | 2.097407e-07 | 8.95137e-08
0.0009130199 | 0.001452567 | 0.000103539 | 2.028622e-06 | 2.109738e-07 | 8.988638e-08
0.0009193518 | 0.001478234 | 0.0001050178 | 2.048366e-06 | 2.122158e-07 | 9.026098e-08
0.0009257277 | 0.001504387 | 0.0001065198 | 2.068326e-06 | 2.13467e-07 | 9.063749e-08
0.0009321477 | 0.001531038 | 0.0001080455 | 2.088504e-06 | 2.147273e-07 | 9.101594e-08
0.0009386123 | 0.001558194 | 0.0001095952 | 2.108904e-06 | 2.15997e-07 | 9.139633e-08
0.0009451217 | 0.001585867 | 0.0001111694 | 2.129527e-06 | 2.172759e-07 | 9.177869e-08
0.0009516763 | 0.001614068 | 0.0001127685 | 2.150376e-06 | 2.185644e-07 | 9.216301e-08
0.0009582763 | 0.001642805 | 0.0001143929 | 2.171454e-06 | 2.198623e-07 | 9.254932e-08
0.0009649221 | 0.001672091 | 0.0001160431 | 2.192764e-06 | 2.211698e-07 | 9.293763e-08
0.000971614 | 0.001701937 | 0.0001177195 | 2.214309e-06 | 2.22487e-07 | 9.332794e-08
0.0009783522 | 0.001732353 | 0.0001194226 | 2.236091e-06 | 2.23814e-07 | 9.372027e-08
0.0009851373 | 0.001763351 | 0.0001211528 | 2.258113e-06 | 2.251508e-07 | 9.411464e-08
0.0009919693 | 0.001794943 | 0.0001229105 | 2.280378e-06 | 2.264976e-07 | 9.451105e-08
0.0009988488 | 0.001827141 | 0.0001246964 | 2.30289e-06 | 2.278544e-07 | 9.490953e-08
0.001005776 | 0.001859957 | 0.0001265107 | 2.32565e-06 | 2.292213e-07 | 9.531007e-08
0.001012751 | 0.001893403 | 0.0001283542 | 2.348663e-06 | 2.305984e-07 | 9.57127e-08
0.001019775 | 0.001927492 | 0.0001302272 | 2.37193e-06 | 2.319858e-07 | 9.611743e-08
0.001026847 | 0.001962238 | 0.0001321302 | 2.395456e-06 | 2.333836e-07 | 9.652427e-08
0.001033968 | 0.001997653 | 0.0001340639 | 2.419243e-06 | 2.347918e-07 | 9.693324e-08
0.001041139 | 0.002033751 | 0.0001360287 | 2.443294e-06 | 2.362107e-07 | 9.734434e-08
0.00104836 | 0.002070546 | 0.0001380251 | 2.467614e-06 | 2.376402e-07 | 9.77576e-08
0.00105563 | 0.002108053 | 0.0001400538 | 2.492204e-06 | 2.390804e-07 | 9.817303e-08
0.001062951 | 0.002146284 | 0.0001421153 | 2.517068e-06 | 2.405315e-07 | 9.859063e-08
0.001070323 | 0.002185256 | 0.0001442101 | 2.54221e-06 | 2.419935e-07 | 9.901043e-08
0.001077746 | 0.002224982 | 0.0001463389 | 2.567633e-06 | 2.434666e-07 | 9.943243e-08
0.00108522 | 0.002265479 | 0.0001485022 | 2.59334e-06 | 2.449508e-07 | 9.985666e-08
0.001092746 | 0.002306763 | 0.0001507007 | 2.619336e-06 | 2.464463e-07 | 1.002831e-07
0.001100324 | 0.002348848 | 0.000152935 | 2.645622e-06 | 2.479531e-07 | 1.007118e-07
0.001107955 | 0.002391752 | 0.0001552057 | 2.672204e-06 | 2.494714e-07 | 1.011428e-07
0.001115639 | 0.002435491 | 0.0001575134 | 2.699084e-06 | 2.510012e-07 | 1.015761e-07
0.001123376 | 0.002480082 | 0.0001598588 | 2.726266e-06 | 2.525426e-07 | 1.020116e-07
0.001131167 | 0.002525542 | 0.0001622426 | 2.753755e-06 | 2.540958e-07 | 1.024495e-07
0.001139012 | 0.002571889 | 0.0001646655 | 2.781552e-06 | 2.556608e-07 | 1.028897e-07
0.001146911 | 0.002619142 | 0.0001671281 | 2.809664e-06 | 2.572378e-07 | 1.033322e-07
0.001154865 | 0.002667319 | 0.0001696312 | 2.838093e-06 | 2.588269e-07 | 1.037771e-07
0.001162874 | 0.002716438 | 0.0001721754 | 2.866843e-06 | 2.604282e-07 | 1.042243e-07
0.001170939 | 0.002766518 | 0.0001747616 | 2.895918e-06 | 2.620417e-07 | 1.04674e-07
0.00117906 | 0.002817581 | 0.0001773904 | 2.925323e-06 | 2.636677e-07 | 1.05126e-07
0.001187237 | 0.002869645 | 0.0001800626 | 2.955061e-06 | 2.653061e-07 | 1.055804e-07
0.00119547 | 0.00292273 | 0.000182779 | 2.985136e-06 | 2.669572e-07 | 1.060373e-07
0.001203761 | 0.002976859 | 0.0001855404 | 3.015553e-06 | 2.686211e-07 | 1.064967e-07
0.001212109 | 0.003032052 | 0.0001883476 | 3.046316e-06 | 2.702977e-07 | 1.069584e-07
0.001220515 | 0.003088331 | 0.0001912014 | 3.077429e-06 | 2.719874e-07 | 1.074227e-07
0.00122898 | 0.003145718 | 0.0001941027 | 3.108897e-06 | 2.736901e-07 | 1.078895e-07
0.001237503 | 0.003204236 | 0.0001970523 | 3.140723e-06 | 2.75406e-07 | 1.083587e-07
0.001246085 | 0.003263909 | 0.0002000511 | 3.172913e-06 | 2.771353e-07 | 1.088305e-07
0.001254727 | 0.003324759 | 0.0002030999 | 3.205471e-06 | 2.78878e-07 | 1.093049e-07
0.001263429 | 0.003386811 | 0.0002061997 | 3.238402e-06 | 2.806343e-07 | 1.097818e-07
0.001272191 | 0.00345009 | 0.0002093514 | 3.271709e-06 | 2.824043e-07 | 1.102613e-07
0.001281014 | 0.00351462 | 0.0002125559 | 3.305398e-06 | 2.841881e-07 | 1.107434e-07
0.001289898 | 0.003580428 | 0.0002158142 | 3.339474e-06 | 2.859858e-07 | 1.112281e-07
0.001298843 | 0.003647539 | 0.0002191273 | 3.373942e-06 | 2.877976e-07 | 1.117154e-07
0.001307851 | 0.003715981 | 0.0002224961 | 3.408806e-06 | 2.896237e-07 | 1.122053e-07
0.001316921 | 0.003785781 | 0.0002259217 | 3.444071e-06 | 2.91464e-07 | 1.12698e-07
0.001326054 | 0.003856966 | 0.0002294051 | 3.479743e-06 | 2.933188e-07 | 1.131933e-07
0.001335251 | 0.003929566 | 0.0002329474 | 3.515826e-06 | 2.951882e-07 | 1.136913e-07
0.001344511 | 0.004003608 | 0.0002365496 | 3.552326e-06 | 2.970724e-07 | 1.14192e-07
0.001353835 | 0.004079123 | 0.0002402128 | 3.589248e-06 | 2.989714e-07 | 1.146955e-07
0.001363224 | 0.004156142 | 0.0002439382 | 3.626597e-06 | 3.008854e-07 | 1.152017e-07
0.001372678 | 0.004234694 | 0.0002477269 | 3.664379e-06 | 3.028145e-07 | 1.157107e-07
0.001382198 | 0.004314811 | 0.00025158 | 3.702599e-06 | 3.04759e-07 | 1.162225e-07
0.001391784 | 0.004396527 | 0.0002554988 | 3.741263e-06 | 3.067188e-07 | 1.167371e-07
0.001401436 | 0.004479872 | 0.0002594843 | 3.780376e-06 | 3.086943e-07 | 1.172545e-07
0.001411155 | 0.004564882 | 0.000263538 | 3.819944e-06 | 3.106854e-07 | 1.177747e-07
0.001420942 | 0.00465159 | 0.000267661 | 3.859972e-06 | 3.126924e-07 | 1.182979e-07
0.001430796 | 0.00474003 | 0.0002718546 | 3.900468e-06 | 3.147154e-07 | 1.188239e-07
0.001440719 | 0.00483024 | 0.0002761201 | 3.941436e-06 | 3.167546e-07 | 1.193528e-07
0.001450711 | 0.004922254 | 0.0002804588 | 3.982883e-06 | 3.1881e-07 | 1.198846e-07
0.001460772 | 0.00501611 | 0.0002848721 | 4.024814e-06 | 3.208819e-07 | 1.204194e-07
0.001470902 | 0.005111847 | 0.0002893614 | 4.067236e-06 | 3.229704e-07 | 1.209571e-07
0.001481103 | 0.005209501 | 0.0002939281 | 4.110155e-06 | 3.250757e-07 | 1.214979e-07
0.001491375 | 0.005309114 | 0.0002985736 | 4.153578e-06 | 3.271979e-07 | 1.220416e-07
0.001501718 | 0.005410725 | 0.0003032994 | 4.197511e-06 | 3.293372e-07 | 1.225883e-07
0.001512132 | 0.005514375 | 0.0003081069 | 4.24196e-06 | 3.314937e-07 | 1.231381e-07
0.001522619 | 0.005620105 | 0.0003129978 | 4.286932e-06 | 3.336677e-07 | 1.23691e-07
0.001533179 | 0.00572796 | 0.0003179736 | 4.332434e-06 | 3.358592e-07 | 1.242469e-07
0.001543812 | 0.005837981 | 0.0003230357 | 4.378473e-06 | 3.380684e-07 | 1.24806e-07
0.001554518 | 0.005950214 | 0.000328186 | 4.425055e-06 | 3.402955e-07 | 1.253681e-07
0.001565299 | 0.006064704 | 0.000333426 | 4.472188e-06 | 3.425407e-07 | 1.259335e-07
0.001576155 | 0.006181497 | 0.0003387574 | 4.519878e-06 | 3.448041e-07 | 1.26502e-07
0.001587085 | 0.006300641 | 0.0003441819 | 4.568134e-06 | 3.47086e-07 | 1.270736e-07
0.001598092 | 0.006422182 | 0.0003497012 | 4.616961e-06 | 3.493864e-07 | 1.276485e-07
0.001609175 | 0.006546171 | 0.0003553172 | 4.666368e-06 | 3.517056e-07 | 1.282266e-07
0.001620335 | 0.006672658 | 0.0003610317 | 4.716362e-06 | 3.540437e-07 | 1.28808e-07
0.001631572 | 0.006801693 | 0.0003668465 | 4.76695e-06 | 3.564009e-07 | 1.293927e-07
0.001642887 | 0.006933328 | 0.0003727635 | 4.818141e-06 | 3.587774e-07 | 1.299806e-07
0.001654281 | 0.007067617 | 0.0003787847 | 4.869942e-06 | 3.611735e-07 | 1.305719e-07
0.001665754 | 0.007204614 | 0.000384912 | 4.922361e-06 | 3.635891e-07 | 1.311666e-07
0.001677306 | 0.007344373 | 0.0003911475 | 4.975406e-06 | 3.660247e-07 | 1.317646e-07
0.001688938 | 0.007486952 | 0.0003974931 | 5.029086e-06 | 3.684803e-07 | 1.32366e-07
0.001700651 | 0.007632407 | 0.000403951 | 5.083408e-06 | 3.709561e-07 | 1.329708e-07
0.001712446 | 0.007780796 | 0.0004105234 | 5.138381e-06 | 3.734523e-07 | 1.33579e-07
0.001724322 | 0.007932181 | 0.0004172123 | 5.194013e-06 | 3.759692e-07 | 1.341907e-07
0.00173628 | 0.00808662 | 0.00042402 | 5.250314e-06 | 3.785069e-07 | 1.348059e-07
0.001748322 | 0.008244177 | 0.0004309489 | 5.307291e-06 | 3.810656e-07 | 1.354246e-07
0.001760446 | 0.008404913 | 0.0004380011 | 5.364955e-06 | 3.836456e-07 | 1.360469e-07
0.001772655 | 0.008568895 | 0.000445179 | 5.423313e-06 | 3.86247e-07 | 1.366727e-07
0.001784949 | 0.008736186 | 0.0004524852 | 5.482374e-06 | 3.8887e-07 | 1.373021e-07
0.001797328 | 0.008906855 | 0.0004599219 | 5.542149e-06 | 3.915149e-07 | 1.379351e-07
0.001809793 | 0.009080969 | 0.0004674917 | 5.602647e-06 | 3.941818e-07 | 1.385717e-07
0.001822344 | 0.009258597 | 0.0004751973 | 5.663876e-06 | 3.96871e-07 | 1.39212e-07
0.001834982 | 0.00943981 | 0.0004830411 | 5.725847e-06 | 3.995826e-07 | 1.39856e-07
0.001847708 | 0.00962468 | 0.0004910258 | 5.78857e-06 | 4.02317e-07 | 1.405037e-07
0.001860522 | 0.00981328 | 0.0004991542 | 5.852054e-06 | 4.050743e-07 | 1.411551e-07
0.001873425 | 0.01000569 | 0.0005074291 | 5.91631e-06 | 4.078547e-07 | 1.418103e-07
0.001886418 | 0.01020197 | 0.0005158532 | 5.981347e-06 | 4.106585e-07 | 1.424692e-07
0.0018995 | 0.01040222 | 0.0005244294 | 6.047177e-06 | 4.134859e-07 | 1.43132e-07
0.001912673 | 0.0106065 | 0.0005331607 | 6.113809e-06 | 4.163372e-07 | 1.437987e-07
0.001925938 | 0.0108149 | 0.0005420501 | 6.181254e-06 | 4.192124e-07 | 1.444692e-07
0.001939295 | 0.0110275 | 0.0005511007 | 6.249524e-06 | 4.22112e-07 | 1.451436e-07
0.001952744 | 0.01124438 | 0.0005603155 | 6.318629e-06 | 4.250361e-07 | 1.458219e-07
0.001966287 | 0.01146564 | 0.0005696978 | 6.38858e-06 | 4.27985e-07 | 1.465042e-07
0.001979923 | 0.01169134 | 0.0005792509 | 6.459389e-06 | 4.309589e-07 | 1.471905e-07
0.001993654 | 0.01192159 | 0.000588978 | 6.531066e-06 | 4.33958e-07 | 1.478808e-07
0.00200748 | 0.01215646 | 0.0005988825 | 6.603625e-06 | 4.369827e-07 | 1.485751e-07
0.002021403 | 0.01239606 | 0.000608968 | 6.677076e-06 | 4.400331e-07 | 1.492734e-07
0.002035421 | 0.01264048 | 0.0006192379 | 6.751431e-06 | 4.431095e-07 | 1.499759e-07
0.002049537 | 0.0128898 | 0.0006296959 | 6.826704e-06 | 4.462122e-07 | 1.506825e-07
0.002063751 | 0.01314412 | 0.0006403456 | 6.902905e-06 | 4.493414e-07 | 1.513933e-07
0.002078064 | 0.01340355 | 0.0006511908 | 6.980047e-06 | 4.524974e-07 | 1.521082e-07
0.002092475 | 0.01366818 | 0.0006622353 | 7.058144e-06 | 4.556804e-07 | 1.528273e-07
0.002106987 | 0.01393811 | 0.0006734831 | 7.137208e-06 | 4.588908e-07 | 1.535507e-07
0.002121599 | 0.01421344 | 0.0006849381 | 7.217252e-06 | 4.621287e-07 | 1.542784e-07
0.002136313 | 0.01449428 | 0.0006966044 | 7.298289e-06 | 4.653945e-07 | 1.550103e-07
0.002151128 | 0.01478073 | 0.0007084862 | 7.380333e-06 | 4.686884e-07 | 1.557466e-07
0.002166047 | 0.0150729 | 0.0007205877 | 7.463397e-06 | 4.720108e-07 | 1.564873e-07
0.002181069 | 0.0153709 | 0.0007329133 | 7.547496e-06 | 4.753618e-07 | 1.572323e-07
0.002196195 | 0.01567484 | 0.0007454674 | 7.632643e-06 | 4.787419e-07 | 1.579818e-07
0.002211426 | 0.01598483 | 0.0007582545 | 7.718853e-06 | 4.821512e-07 | 1.587358e-07
0.002226762 | 0.01630099 | 0.0007712792 | 7.80614e-06 | 4.8559e-07 | 1.594942e-07
0.002242205 | 0.01662343 | 0.0007845463 | 7.894518e-06 | 4.890588e-07 | 1.602572e-07
0.002257755 | 0.01695227 | 0.0007980605 | 7.984003e-06 | 4.925576e-07 | 1.610247e-07
0.002273413 | 0.01728763 | 0.0008118268 | 8.07461e-06 | 4.96087e-07 | 1.617968e-07
0.002289179 | 0.01762964 | 0.0008258501 | 8.166354e-06 | 4.996471e-07 | 1.625735e-07
0.002305055 | 0.0179784 | 0.0008401356 | 8.259251e-06 | 5.032383e-07 | 1.633549e-07
0.002321041 | 0.01833406 | 0.0008546885 | 8.353316e-06 | 5.068608e-07 | 1.64141e-07
0.002337138 | 0.01869673 | 0.0008695142 | 8.448566e-06 | 5.105151e-07 | 1.649318e-07
0.002353346 | 0.01906655 | 0.000884618 | 8.545017e-06 | 5.142014e-07 | 1.657274e-07
0.002369667 | 0.01944364 | 0.0009000056 | 8.642684e-06 | 5.1792e-07 | 1.665277e-07
0.002386101 | 0.01982813 | 0.0009156825 | 8.741586e-06 | 5.216713e-07 | 1.673329e-07
0.002402649 | 0.02022017 | 0.0009316547 | 8.841739e-06 | 5.254556e-07 | 1.68143e-07
0.002419312 | 0.02061988 | 0.000947928 | 8.943161e-06 | 5.292732e-07 | 1.689579e-07
0.00243609 | 0.0210274 | 0.0009645084 | 9.045868e-06 | 5.331245e-07 | 1.697778e-07
0.002452985 | 0.02144288 | 0.0009814022 | 9.149879e-06 | 5.370098e-07 | 1.706026e-07
0.002469997 | 0.02186644 | 0.0009986155 | 9.255212e-06 | 5.409294e-07 | 1.714325e-07
0.002487126 | 0.02229824 | 0.001016155 | 9.361885e-06 | 5.448837e-07 | 1.722674e-07
0.002504375 | 0.02273842 | 0.001034027 | 9.469916e-06 | 5.488731e-07 | 1.731074e-07
0.002521743 | 0.02318712 | 0.001052238 | 9.579325e-06 | 5.528979e-07 | 1.739525e-07
0.002539232 | 0.02364449 | 0.001070796 | 9.690131e-06 | 5.569585e-07 | 1.748028e-07
0.002556842 | 0.02411068 | 0.001089706 | 9.802353e-06 | 5.610552e-07 | 1.756583e-07
0.002574574 | 0.02458583 | 0.001108977 | 9.916011e-06 | 5.651884e-07 | 1.76519e-07
0.002592429 | 0.02507012 | 0.001128616 | 1.003112e-05 | 5.693584e-07 | 1.773849e-07
0.002610408 | 0.02556367 | 0.001148629 | 1.014771e-05 | 5.735657e-07 | 1.782562e-07
0.002628511 | 0.02606666 | 0.001169025 | 1.02658e-05 | 5.778107e-07 | 1.791329e-07
0.00264674 | 0.02657923 | 0.001189812 | 1.038541e-05 | 5.820937e-07 | 1.800149e-07
0.002665096 | 0.02710154 | 0.001210997 | 1.050655e-05 | 5.86415e-07 | 1.809023e-07
0.002683579 | 0.02763376 | 0.001232588 | 1.062926e-05 | 5.907752e-07 | 1.817953e-07
0.00270219 | 0.02817604 | 0.001254594 | 1.075355e-05 | 5.951746e-07 | 1.826937e-07
0.00272093 | 0.02872854 | 0.001277022 | 1.087944e-05 | 5.996136e-07 | 1.835977e-07
0.0027398 | 0.02929144 | 0.001299883 | 1.100696e-05 | 6.040925e-07 | 1.845073e-07
0.002758801 | 0.02986488 | 0.001323184 | 1.113613e-05 | 6.086119e-07 | 1.854225e-07
0.002777934 | 0.03044904 | 0.001346935 | 1.126698e-05 | 6.131722e-07 | 1.863434e-07
0.002797199 | 0.03104408 | 0.001371144 | 1.139952e-05 | 6.177737e-07 | 1.8727e-07
0.002816598 | 0.03165017 | 0.001395821 | 1.153379e-05 | 6.224169e-07 | 1.882024e-07
0.002836131 | 0.03226748 | 0.001420976 | 1.16698e-05 | 6.271022e-07 | 1.891406e-07
0.0028558 | 0.03289617 | 0.001446618 | 1.180758e-05 | 6.3183e-07 | 1.900847e-07
0.002875606 | 0.03353641 | 0.001472758 | 1.194716e-05 | 6.366009e-07 | 1.910346e-07
0.002895549 | 0.03418838 | 0.001499405 | 1.208856e-05 | 6.414152e-07 | 1.919905e-07
0.00291563 | 0.03485224 | 0.001526571 | 1.223181e-05 | 6.462734e-07 | 1.929524e-07
0.00293585 | 0.03552816 | 0.001554265 | 1.237693e-05 | 6.511759e-07 | 1.939202e-07
0.002956211 | 0.03621632 | 0.001582498 | 1.252395e-05 | 6.561233e-07 | 1.948942e-07
0.002976712 | 0.03691688 | 0.001611282 | 1.26729e-05 | 6.611159e-07 | 1.958743e-07
0.002997356 | 0.03763002 | 0.001640628 | 1.282381e-05 | 6.661543e-07 | 1.968606e-07
0.003018143 | 0.03835591 | 0.001670548 | 1.29767e-05 | 6.712389e-07 | 1.978531e-07
0.003039075 | 0.03909472 | 0.001701053 | 1.31316e-05 | 6.763703e-07 | 1.988518e-07
0.003060151 | 0.03984661 | 0.001732155 | 1.328854e-05 | 6.815488e-07 | 1.998568e-07
0.003081374 | 0.04061176 | 0.001763867 | 1.344756e-05 | 6.86775e-07 | 2.008682e-07
0.003102743 | 0.04139034 | 0.001796201 | 1.360867e-05 | 6.920495e-07 | 2.018861e-07
0.003124261 | 0.04218252 | 0.001829171 | 1.377191e-05 | 6.973726e-07 | 2.029103e-07
0.003145929 | 0.04298845 | 0.001862789 | 1.393732e-05 | 7.027449e-07 | 2.039411e-07
0.003167746 | 0.04380832 | 0.001897069 | 1.410492e-05 | 7.08167e-07 | 2.049784e-07
0.003189715 | 0.04464229 | 0.001932025 | 1.427474e-05 | 7.136394e-07 | 2.060224e-07
0.003211836 | 0.04549051 | 0.00196767 | 1.444682e-05 | 7.191625e-07 | 2.07073e-07
0.003234111 | 0.04635316 | 0.002004019 | 1.462118e-05 | 7.247369e-07 | 2.081303e-07
0.00325654 | 0.04723039 | 0.002041087 | 1.479787e-05 | 7.303632e-07 | 2.091943e-07
0.003279124 | 0.04812236 | 0.002078888 | 1.497692e-05 | 7.36042e-07 | 2.102652e-07
0.003301866 | 0.04902924 | 0.002117437 | 1.515835e-05 | 7.417737e-07 | 2.113429e-07
0.003324764 | 0.04995116 | 0.002156751 | 1.534221e-05 | 7.475589e-07 | 2.124276e-07
0.003347822 | 0.05088829 | 0.002196845 | 1.552853e-05 | 7.533982e-07 | 2.135192e-07
0.00337104 | 0.05184078 | 0.002237736 | 1.571735e-05 | 7.592922e-07 | 2.146178e-07
0.003394418 | 0.05280877 | 0.00227944 | 1.59087e-05 | 7.652415e-07 | 2.157235e-07
0.003417959 | 0.0537924 | 0.002321973 | 1.610262e-05 | 7.712466e-07 | 2.168364e-07
0.003441663 | 0.05479182 | 0.002365354 | 1.629915e-05 | 7.773082e-07 | 2.179564e-07
0.003465532 | 0.05580716 | 0.0024096 | 1.649832e-05 | 7.834267e-07 | 2.190837e-07
0.003489566 | 0.05683855 | 0.00245473 | 1.670018e-05 | 7.89603e-07 | 2.202183e-07
0.003513766 | 0.05788613 | 0.002500761 | 1.690477e-05 | 7.958375e-07 | 2.213602e-07
0.003538135 | 0.05895002 | 0.002547712 | 1.711212e-05 | 8.021309e-07 | 2.225096e-07
0.003562672 | 0.06003033 | 0.002595603 | 1.732227e-05 | 8.084838e-07 | 2.236664e-07
0.00358738 | 0.06112719 | 0.002644454 | 1.753527e-05 | 8.148969e-07 | 2.248308e-07
0.003612259 | 0.06224071 | 0.002694284 | 1.775116e-05 | 8.213707e-07 | 2.260028e-07
0.003637311 | 0.06337098 | 0.002745114 | 1.796998e-05 | 8.279061e-07 | 2.271824e-07
0.003662536 | 0.06451811 | 0.002796965 | 1.819178e-05 | 8.345035e-07 | 2.283697e-07
0.003687936 | 0.06568219 | 0.002849859 | 1.84166e-05 | 8.411638e-07 | 2.295648e-07
0.003713513 | 0.06686332 | 0.002903817 | 1.864448e-05 | 8.478875e-07 | 2.307677e-07
0.003739266 | 0.06806157 | 0.002958862 | 1.887547e-05 | 8.546753e-07 | 2.319786e-07
0.003765199 | 0.06927702 | 0.003015017 | 1.910962e-05 | 8.61528e-07 | 2.331973e-07
0.003791311 | 0.07050974 | 0.003072304 | 1.934697e-05 | 8.684463e-07 | 2.344241e-07
0.003817604 | 0.07175978 | 0.003130749 | 1.958757e-05 | 8.754308e-07 | 2.35659e-07
0.00384408 | 0.07302722 | 0.003190374 | 1.983148e-05 | 8.824823e-07 | 2.369021e-07
0.003870739 | 0.07431208 | 0.003251206 | 2.007873e-05 | 8.896014e-07 | 2.381533e-07
0.003897583 | 0.07561442 | 0.003313269 | 2.032938e-05 | 8.96789e-07 | 2.394128e-07
0.003924614 | 0.07693426 | 0.003376589 | 2.058348e-05 | 9.040458e-07 | 2.406807e-07
0.003951831 | 0.07827162 | 0.003441193 | 2.084108e-05 | 9.113725e-07 | 2.41957e-07
0.003979238 | 0.07962653 | 0.003507108 | 2.110224e-05 | 9.187699e-07 | 2.432417e-07
0.004006834 | 0.08099898 | 0.003574362 | 2.136701e-05 | 9.262388e-07 | 2.44535e-07
0.004034622 | 0.08238898 | 0.003642983 | 2.163544e-05 | 9.337799e-07 | 2.45837e-07
0.004062603 | 0.0837965 | 0.003712999 | 2.190759e-05 | 9.41394e-07 | 2.471476e-07
0.004090778 | 0.08522154 | 0.00378444 | 2.218352e-05 | 9.49082e-07 | 2.484669e-07
0.004119148 | 0.08666406 | 0.003857337 | 2.246327e-05 | 9.568446e-07 | 2.497951e-07
0.004147715 | 0.08812402 | 0.003931719 | 2.274692e-05 | 9.646827e-07 | 2.511322e-07
0.00417648 | 0.08960136 | 0.004007619 | 2.303452e-05 | 9.72597e-07 | 2.524782e-07
0.004205445 | 0.09109603 | 0.004085068 | 2.332612e-05 | 9.805885e-07 | 2.538333e-07
0.00423461 | 0.09260796 | 0.0041641 | 2.36218e-05 | 9.88658e-07 | 2.551974e-07
0.004263978 | 0.09413705 | 0.004244746 | 2.392161e-05 | 9.968062e-07 | 2.565708e-07
0.004293549 | 0.09568323 | 0.004327043 | 2.422561e-05 | 1.005034e-06 | 2.579534e-07
0.004323325 | 0.09724638 | 0.004411024 | 2.453387e-05 | 1.013343e-06 | 2.593454e-07
0.004353308 | 0.09882639 | 0.004496726 | 2.484646e-05 | 1.021733e-06 | 2.607468e-07
0.004383499 | 0.1004231 | 0.004584183 | 2.516343e-05 | 1.030205e-06 | 2.621576e-07
0.004413899 | 0.1020365 | 0.004673435 | 2.548487e-05 | 1.038761e-06 | 2.63578e-07
0.00444451 | 0.1036663 | 0.004764518 | 2.581083e-05 | 1.047401e-06 | 2.650081e-07
0.004475334 | 0.1053123 | 0.004857472 | 2.614139e-05 | 1.056126e-06 | 2.664478e-07
0.004506371 | 0.1069745 | 0.004952335 | 2.647662e-05 | 1.064937e-06 | 2.678974e-07
0.004537623 | 0.1086526 | 0.005049149 | 2.681658e-05 | 1.073835e-06 | 2.693569e-07
0.004569092 | 0.1103465 | 0.005147954 | 2.716136e-05 | 1.082821e-06 | 2.708263e-07
0.004600779 | 0.1120558 | 0.005248792 | 2.751102e-05 | 1.091896e-06 | 2.723057e-07
0.004632687 | 0.1137805 | 0.005351707 | 2.786565e-05 | 1.101061e-06 | 2.737953e-07
0.004664815 | 0.1155202 | 0.005456743 | 2.822531e-05 | 1.110317e-06 | 2.752951e-07
0.004697166 | 0.1172748 | 0.005563943 | 2.859009e-05 | 1.119665e-06 | 2.768051e-07
0.004729742 | 0.119044 | 0.005673355 | 2.896007e-05 | 1.129106e-06 | 2.783256e-07
0.004762543 | 0.1208275 | 0.005785024 | 2.933533e-05 | 1.138641e-06 | 2.798565e-07
0.004795572 | 0.122625 | 0.005898998 | 2.971594e-05 | 1.148271e-06 | 2.813979e-07
0.00482883 | 0.1244362 | 0.006015326 | 3.0102e-05 | 1.157998e-06 | 2.8295e-07
0.004862319 | 0.1262609 | 0.006134058 | 3.049359e-05 | 1.167821e-06 | 2.845128e-07
0.00489604 | 0.1280987 | 0.006255244 | 3.089079e-05 | 1.177743e-06 | 2.860864e-07
0.004929994 | 0.1299493 | 0.006378935 | 3.129369e-05 | 1.187765e-06 | 2.876709e-07
0.004964185 | 0.1318124 | 0.006505186 | 3.170239e-05 | 1.197887e-06 | 2.892664e-07
0.004998612 | 0.1336876 | 0.006634049 | 3.211697e-05 | 1.208111e-06 | 2.90873e-07
0.005033278 | 0.1355746 | 0.006765579 | 3.253752e-05 | 1.218437e-06 | 2.924908e-07
0.005068185 | 0.1374731 | 0.006899834 | 3.296414e-05 | 1.228868e-06 | 2.941198e-07
0.005103333 | 0.1393825 | 0.007036869 | 3.339693e-05 | 1.239404e-06 | 2.957602e-07
0.005138726 | 0.1413026 | 0.007176744 | 3.383598e-05 | 1.250046e-06 | 2.97412e-07
0.005174363 | 0.1432329 | 0.007319517 | 3.42814e-05 | 1.260796e-06 | 2.990754e-07
0.005210248 | 0.1451731 | 0.007465251 | 3.473327e-05 | 1.271654e-06 | 3.007504e-07
0.005246382 | 0.1471228 | 0.007614006 | 3.519171e-05 | 1.282623e-06 | 3.024372e-07
0.005282767 | 0.1490814 | 0.007765847 | 3.565681e-05 | 1.293703e-06 | 3.041359e-07
0.005319403 | 0.1510487 | 0.007920837 | 3.612869e-05 | 1.304895e-06 | 3.058464e-07
0.005356294 | 0.153024 | 0.008079043 | 3.660745e-05 | 1.316202e-06 | 3.07569e-07
0.005393441 | 0.1550071 | 0.008240532 | 3.709321e-05 | 1.327623e-06 | 3.093038e-07
0.005430845 | 0.1569975 | 0.008405373 | 3.758606e-05 | 1.339161e-06 | 3.110508e-07
0.005468509 | 0.1589947 | 0.008573634 | 3.808614e-05 | 1.350817e-06 | 3.128102e-07
0.005506434 | 0.1609982 | 0.008745389 | 3.859354e-05 | 1.362592e-06 | 3.14582e-07
0.005544622 | 0.1630076 | 0.008920708 | 3.910839e-05 | 1.374487e-06 | 3.163664e-07
0.005583075 | 0.1650223 | 0.009099668 | 3.963081e-05 | 1.386504e-06 | 3.181635e-07
0.005621794 | 0.167042 | 0.009282342 | 4.016092e-05 | 1.398645e-06 | 3.199733e-07
0.005660782 | 0.1690662 | 0.009468808 | 4.069884e-05 | 1.41091e-06 | 3.21796e-07
0.00570004 | 0.1710942 | 0.009659145 | 4.124471e-05 | 1.423301e-06 | 3.236317e-07
0.005739571 | 0.1731258 | 0.009853432 | 4.179864e-05 | 1.43582e-06 | 3.254805e-07
0.005779376 | 0.1751603 | 0.01005175 | 4.236076e-05 | 1.448468e-06 | 3.273426e-07
0.005819457 | 0.1771973 | 0.01025419 | 4.293121e-05 | 1.461246e-06 | 3.292179e-07
0.005859815 | 0.1792363 | 0.01046082 | 4.351013e-05 | 1.474157e-06 | 3.311067e-07
0.005900454 | 0.1812768 | 0.01067175 | 4.409765e-05 | 1.487201e-06 | 3.330091e-07
0.005941375 | 0.1833183 | 0.01088704 | 4.469391e-05 | 1.50038e-06 | 3.349251e-07
0.005982579 | 0.1853603 | 0.0111068 | 4.529905e-05 | 1.513696e-06 | 3.36855e-07
0.006024069 | 0.1874023 | 0.01133112 | 4.591322e-05 | 1.52715e-06 | 3.387987e-07
0.006065847 | 0.1894438 | 0.01156008 | 4.653656e-05 | 1.540744e-06 | 3.407565e-07
0.006107914 | 0.1914843 | 0.01179379 | 4.716922e-05 | 1.554479e-06 | 3.427284e-07
0.006150274 | 0.1935234 | 0.01203234 | 4.781136e-05 | 1.568357e-06 | 3.447146e-07
0.006192927 | 0.1955605 | 0.01227583 | 4.846313e-05 | 1.582381e-06 | 3.467152e-07
0.006235876 | 0.1975951 | 0.01252435 | 4.912469e-05 | 1.59655e-06 | 3.487303e-07
0.006279122 | 0.1996269 | 0.01277802 | 4.979619e-05 | 1.610868e-06 | 3.507601e-07
0.006322669 | 0.2016552 | 0.01303693 | 5.047781e-05 | 1.625336e-06 | 3.528046e-07
0.006366518 | 0.2036797 | 0.01330119 | 5.11697e-05 | 1.639955e-06 | 3.548641e-07
0.00641067 | 0.2056998 | 0.0135709 | 5.187204e-05 | 1.654728e-06 | 3.569386e-07
0.006455129 | 0.2077151 | 0.01384618 | 5.258499e-05 | 1.669656e-06 | 3.590282e-07
0.006499897 | 0.2097252 | 0.01412714 | 5.330874e-05 | 1.684742e-06 | 3.611331e-07
0.006544974 | 0.2117296 | 0.01441389 | 5.404346e-05 | 1.699986e-06 | 3.632535e-07
0.006590365 | 0.2137279 | 0.01470654 | 5.478933e-05 | 1.71539e-06 | 3.653894e-07
0.00663607 | 0.2157196 | 0.01500521 | 5.554654e-05 | 1.730958e-06 | 3.67541e-07
0.006682092 | 0.2177043 | 0.01531003 | 5.631528e-05 | 1.74669e-06 | 3.697085e-07
0.006728433 | 0.2196816 | 0.01562111 | 5.709573e-05 | 1.762588e-06 | 3.71892e-07
0.006775096 | 0.221651 | 0.01593857 | 5.78881e-05 | 1.778655e-06 | 3.740915e-07
0.006822082 | 0.2236123 | 0.01626254 | 5.869257e-05 | 1.794893e-06 | 3.763073e-07
0.006869395 | 0.2255649 | 0.01659315 | 5.950935e-05 | 1.811302e-06 | 3.785395e-07
0.006917035 | 0.2275086 | 0.01693053 | 6.033866e-05 | 1.827887e-06 | 3.807883e-07
0.006965005 | 0.2294428 | 0.0172748 | 6.118068e-05 | 1.844648e-06 | 3.830537e-07
0.007013309 | 0.2313674 | 0.0176261 | 6.203565e-05 | 1.861587e-06 | 3.85336e-07
0.007061947 | 0.2332818 | 0.01798457 | 6.290377e-05 | 1.878707e-06 | 3.876353e-07
0.007110923 | 0.2351859 | 0.01835033 | 6.378527e-05 | 1.896011e-06 | 3.899517e-07
0.007160238 | 0.2370792 | 0.01872354 | 6.468037e-05 | 1.913499e-06 | 3.922854e-07
0.007209895 | 0.2389614 | 0.01910433 | 6.55893e-05 | 1.931174e-06 | 3.946366e-07
0.007259897 | 0.2408323 | 0.01949285 | 6.651229e-05 | 1.94904e-06 | 3.970053e-07
0.007310246 | 0.2426914 | 0.01988923 | 6.744958e-05 | 1.967096e-06 | 3.993918e-07
0.007360943 | 0.2445387 | 0.02029364 | 6.840141e-05 | 1.985347e-06 | 4.017963e-07
0.007411992 | 0.2463736 | 0.02070621 | 6.936803e-05 | 2.003795e-06 | 4.042188e-07
0.007463396 | 0.2481961 | 0.0211271 | 7.034969e-05 | 2.022441e-06 | 4.066595e-07
0.007515155 | 0.2500059 | 0.02155646 | 7.134664e-05 | 2.041288e-06 | 4.091186e-07
0.007567274 | 0.2518026 | 0.02199445 | 7.235914e-05 | 2.060339e-06 | 4.115963e-07
0.007619754 | 0.2535861 | 0.02244122 | 7.338746e-05 | 2.079596e-06 | 4.140927e-07
0.007672598 | 0.2553562 | 0.02289694 | 7.443187e-05 | 2.099061e-06 | 4.16608e-07
0.007725809 | 0.2571127 | 0.02336176 | 7.549263e-05 | 2.118737e-06 | 4.191424e-07
0.007779389 | 0.2588553 | 0.02383585 | 7.657003e-05 | 2.138626e-06 | 4.21696e-07
0.00783334 | 0.260584 | 0.02431938 | 7.766436e-05 | 2.158732e-06 | 4.242691e-07
0.007887665 | 0.2622984 | 0.02481251 | 7.877589e-05 | 2.179056e-06 | 4.268617e-07
0.007942367 | 0.2639985 | 0.02531541 | 7.990494e-05 | 2.199602e-06 | 4.294741e-07
0.007997449 | 0.2656841 | 0.02582825 | 8.105179e-05 | 2.220371e-06 | 4.321064e-07
0.008052912 | 0.2673551 | 0.0263512 | 8.221676e-05 | 2.241368e-06 | 4.347589e-07
0.008108761 | 0.2690113 | 0.02688444 | 8.340015e-05 | 2.262593e-06 | 4.374316e-07
0.008164996 | 0.2706527 | 0.02742814 | 8.460229e-05 | 2.284051e-06 | 4.401249e-07
0.008221621 | 0.2722791 | 0.02798248 | 8.582349e-05 | 2.305744e-06 | 4.428388e-07
0.00827864 | 0.2738905 | 0.02854764 | 8.706408e-05 | 2.327675e-06 | 4.455736e-07
0.008336053 | 0.2754867 | 0.0291238 | 8.832441e-05 | 2.349847e-06 | 4.483294e-07
0.008393865 | 0.2770677 | 0.02971114 | 8.960481e-05 | 2.372262e-06 | 4.511065e-07
0.008452078 | 0.2786334 | 0.03030985 | 9.090563e-05 | 2.394924e-06 | 4.539051e-07
0.008510694 | 0.2801838 | 0.03092011 | 9.222722e-05 | 2.417835e-06 | 4.567252e-07
0.008569717 | 0.2817189 | 0.0315421 | 9.356995e-05 | 2.441e-06 | 4.595672e-07
0.008629149 | 0.2832385 | 0.03217602 | 9.493419e-05 | 2.46442e-06 | 4.624313e-07
0.008688994 | 0.2847428 | 0.03282204 | 9.63203e-05 | 2.488099e-06 | 4.653176e-07
0.008749253 | 0.2862316 | 0.03348036 | 9.772867e-05 | 2.51204e-06 | 4.682263e-07
0.008809931 | 0.287705 | 0.03415118 | 9.915969e-05 | 2.536247e-06 | 4.711577e-07
0.008871029 | 0.2891629 | 0.03483467 | 0.0001006138 | 2.560722e-06 | 4.741119e-07
0.008932551 | 0.2906054 | 0.03553103 | 0.0001020913 | 2.585469e-06 | 4.770892e-07
0.008994499 | 0.2920326 | 0.03624045 | 0.0001035927 | 2.610491e-06 | 4.800898e-07
0.009056877 | 0.2934443 | 0.03696313 | 0.0001051183 | 2.635792e-06 | 4.831138e-07
0.009119688 | 0.2948407 | 0.03769926 | 0.0001066687 | 2.661375e-06 | 4.861616e-07
0.009182935 | 0.2962219 | 0.03844902 | 0.0001082442 | 2.687244e-06 | 4.892334e-07
0.00924662 | 0.2975878 | 0.03921262 | 0.0001098453 | 2.713401e-06 | 4.923292e-07
0.009310746 | 0.2989385 | 0.03999024 | 0.0001114724 | 2.739851e-06 | 4.954495e-07
0.009375318 | 0.3002742 | 0.04078207 | 0.000113126 | 2.766598e-06 | 4.985944e-07
0.009440337 | 0.3015948 | 0.04158832 | 0.0001148066 | 2.793644e-06 | 5.017641e-07
0.009505807 | 0.3029004 | 0.04240916 | 0.0001165147 | 2.820994e-06 | 5.049589e-07
0.009571731 | 0.3041911 | 0.04324479 | 0.0001182507 | 2.848651e-06 | 5.08179e-07
0.009638113 | 0.3054671 | 0.0440954 | 0.0001200151 | 2.87662e-06 | 5.114246e-07
0.009704954 | 0.3067284 | 0.04496118 | 0.0001218084 | 2.904903e-06 | 5.14696e-07
0.00977226 | 0.307975 | 0.04584231 | 0.0001236312 | 2.933506e-06 | 5.179934e-07
0.009840032 | 0.3092072 | 0.04673899 | 0.000125484 | 2.962431e-06 | 5.213171e-07
0.009908274 | 0.310425 | 0.04765138 | 0.0001273672 | 2.991684e-06 | 5.246673e-07
0.009976989 | 0.3116286 | 0.04857968 | 0.0001292816 | 3.021268e-06 | 5.280443e-07
0.01004618 | 0.312818 | 0.04952406 | 0.0001312275 | 3.051187e-06 | 5.314482e-07
0.01011585 | 0.3139934 | 0.05048471 | 0.0001332057 | 3.081445e-06 | 5.348795e-07
0.01018601 | 0.3151548 | 0.05146179 | 0.0001352166 | 3.112047e-06 | 5.383383e-07
0.01025665 | 0.3163025 | 0.05245547 | 0.0001372608 | 3.142997e-06 | 5.418248e-07
0.01032778 | 0.3174366 | 0.05346594 | 0.000139339 | 3.1743e-06 | 5.453394e-07
0.01039941 | 0.3185572 | 0.05449335 | 0.0001414518 | 3.205959e-06 | 5.488823e-07
0.01047153 | 0.3196644 | 0.05553786 | 0.0001435997 | 3.23798e-06 | 5.524539e-07
0.01054415 | 0.3207584 | 0.05659963 | 0.0001457835 | 3.270366e-06 | 5.560542e-07
0.01061727 | 0.3218393 | 0.05767882 | 0.0001480037 | 3.303123e-06 | 5.596837e-07
0.01069091 | 0.3229073 | 0.05877558 | 0.0001502611 | 3.336255e-06 | 5.633426e-07
0.01076505 | 0.3239625 | 0.05989005 | 0.0001525563 | 3.369767e-06 | 5.670312e-07
0.01083971 | 0.3250051 | 0.06102237 | 0.00015489 | 3.403663e-06 | 5.707498e-07
0.01091488 | 0.3260352 | 0.06217267 | 0.0001572628 | 3.437949e-06 | 5.744986e-07
0.01099058 | 0.327053 | 0.06334109 | 0.0001596756 | 3.47263e-06 | 5.782779e-07
0.0110668 | 0.3280586 | 0.06452774 | 0.000162129 | 3.50771e-06 | 5.820882e-07
0.01114355 | 0.3290522 | 0.06573276 | 0.0001646238 | 3.543194e-06 | 5.859295e-07
0.01122083 | 0.3300339 | 0.06695624 | 0.0001671608 | 3.579088e-06 | 5.898023e-07
0.01129865 | 0.331004 | 0.06819829 | 0.0001697406 | 3.615397e-06 | 5.937068e-07
0.01137701 | 0.3319625 | 0.06945901 | 0.0001723642 | 3.652127e-06 | 5.976434e-07
0.01145591 | 0.3329096 | 0.0707385 | 0.0001750322 | 3.689282e-06 | 6.016123e-07
0.01153536 | 0.3338455 | 0.07203682 | 0.0001777456 | 3.726868e-06 | 6.056139e-07
0.01161536 | 0.3347703 | 0.07335406 | 0.0001805051 | 3.76489e-06 | 6.096484e-07
0.01169591 | 0.3356843 | 0.07469028 | 0.0001833116 | 3.803354e-06 | 6.137163e-07
0.01177702 | 0.3365875 | 0.07604555 | 0.000186166 | 3.842266e-06 | 6.178178e-07
0.0118587 | 0.3374801 | 0.07741991 | 0.0001890692 | 3.881632e-06 | 6.219532e-07
0.01194094 | 0.3383623 | 0.0788134 | 0.000192022 | 3.921457e-06 | 6.26123e-07
0.01202375 | 0.3392342 | 0.08022605 | 0.0001950254 | 3.961747e-06 | 6.303273e-07
0.01210714 | 0.3400961 | 0.08165788 | 0.0001980803 | 4.002508e-06 | 6.345666e-07
0.0121911 | 0.340948 | 0.08310891 | 0.0002011877 | 4.043747e-06 | 6.388412e-07
0.01227565 | 0.3417901 | 0.08457913 | 0.0002043486 | 4.085469e-06 | 6.431514e-07
0.01236078 | 0.3426226 | 0.08606854 | 0.0002075639 | 4.127681e-06 | 6.474976e-07
0.01244651 | 0.3434456 | 0.08757711 | 0.0002108346 | 4.170388e-06 | 6.518801e-07
0.01253283 | 0.3442593 | 0.08910482 | 0.0002141619 | 4.213598e-06 | 6.562993e-07
0.01261974 | 0.3450639 | 0.09065161 | 0.0002175467 | 4.257317e-06 | 6.607556e-07
0.01270726 | 0.3458594 | 0.09221744 | 0.0002209902 | 4.301551e-06 | 6.652493e-07
0.01279539 | 0.3466462 | 0.09380224 | 0.0002244934 | 4.346308e-06 | 6.697808e-07
0.01288413 | 0.3474242 | 0.09540593 | 0.0002280574 | 4.391593e-06 | 6.743504e-07
0.01297348 | 0.3481936 | 0.09702842 | 0.0002316835 | 4.437414e-06 | 6.789586e-07
0.01306345 | 0.3489547 | 0.09866961 | 0.0002353727 | 4.483778e-06 | 6.836057e-07
0.01315405 | 0.3497075 | 0.1003294 | 0.0002391263 | 4.530692e-06 | 6.882921e-07
0.01324528 | 0.3504523 | 0.1020076 | 0.0002429455 | 4.578163e-06 | 6.930181e-07
0.01333713 | 0.351189 | 0.1037041 | 0.0002468315 | 4.626198e-06 | 6.977843e-07
0.01342963 | 0.351918 | 0.1054188 | 0.0002507855 | 4.674805e-06 | 7.025909e-07
0.01352277 | 0.3526393 | 0.1071515 | 0.000254809 | 4.723991e-06 | 7.074384e-07
0.01361655 | 0.3533531 | 0.1089019 | 0.0002589031 | 4.773764e-06 | 7.123272e-07
0.01371098 | 0.3540594 | 0.11067 | 0.0002630692 | 4.824131e-06 | 7.172577e-07
0.01380607 | 0.3547586 | 0.1124555 | 0.0002673088 | 4.875101e-06 | 7.222303e-07
0.01390182 | 0.3554506 | 0.1142582 | 0.0002716231 | 4.92668e-06 | 7.272454e-07
0.01399823 | 0.3561357 | 0.1160777 | 0.0002760137 | 4.978878e-06 | 7.323035e-07
0.01409531 | 0.3568139 | 0.117914 | 0.000280482 | 5.031702e-06 | 7.37405e-07
0.01419306 | 0.3574854 | 0.1197668 | 0.0002850294 | 5.085161e-06 | 7.425503e-07
0.01429149 | 0.3581503 | 0.1216356 | 0.0002896575 | 5.139262e-06 | 7.477399e-07
0.0143906 | 0.3588088 | 0.1235204 | 0.0002943678 | 5.194015e-06 | 7.529742e-07
0.01449041 | 0.3594609 | 0.1254207 | 0.0002991619 | 5.249428e-06 | 7.582536e-07
0.0145909 | 0.3601068 | 0.1273362 | 0.0003040415 | 5.30551e-06 | 7.635786e-07
0.01469209 | 0.3607467 | 0.1292666 | 0.0003090081 | 5.36227e-06 | 7.689498e-07
0.01479398 | 0.3613806 | 0.1312116 | 0.0003140634 | 5.419716e-06 | 7.743674e-07
0.01489658 | 0.3620087 | 0.1331708 | 0.0003192092 | 5.477858e-06 | 7.798321e-07
0.01499989 | 0.362631 | 0.1351439 | 0.0003244471 | 5.536705e-06 | 7.853442e-07
0.01510392 | 0.3632478 | 0.1371304 | 0.0003297791 | 5.596266e-06 | 7.909043e-07
0.01520866 | 0.3638591 | 0.1391299 | 0.0003352068 | 5.656551e-06 | 7.965128e-07
0.01531414 | 0.3644649 | 0.1411421 | 0.0003407322 | 5.71757e-06 | 8.021703e-07
0.01542034 | 0.3650656 | 0.1431666 | 0.0003463572 | 5.779332e-06 | 8.078772e-07
0.01552729 | 0.365661 | 0.1452029 | 0.0003520836 | 5.841848e-06 | 8.136341e-07
0.01563497 | 0.3662515 | 0.1472505 | 0.0003579135 | 5.905127e-06 | 8.194414e-07
0.0157434 | 0.366837 | 0.149309 | 0.0003638488 | 5.969179e-06 | 8.252997e-07
0.01585258 | 0.3674176 | 0.151378 | 0.0003698917 | 6.034016e-06 | 8.312094e-07
0.01596252 | 0.3679935 | 0.153457 | 0.0003760442 | 6.099647e-06 | 8.371712e-07
0.01607323 | 0.3685648 | 0.1555455 | 0.0003823085 | 6.166083e-06 | 8.431855e-07
0.0161847 | 0.3691316 | 0.157643 | 0.0003886867 | 6.233336e-06 | 8.492529e-07
0.01629694 | 0.3696939 | 0.159749 | 0.0003951812 | 6.301415e-06 | 8.553739e-07
0.01640996 | 0.3702518 | 0.161863 | 0.0004017941 | 6.370333e-06 | 8.615491e-07
0.01652377 | 0.3708056 | 0.1639846 | 0.0004085278 | 6.4401e-06 | 8.67779e-07
0.01663836 | 0.3713551 | 0.1661131 | 0.0004153848 | 6.510728e-06 | 8.740642e-07
0.01675375 | 0.3719006 | 0.168248 | 0.0004223673 | 6.582228e-06 | 8.804053e-07
0.01686994 | 0.3724421 | 0.1703888 | 0.0004294779 | 6.654613e-06 | 8.868028e-07
0.01698694 | 0.3729798 | 0.1725351 | 0.0004367191 | 6.727895e-06 | 8.932574e-07
0.01710474 | 0.3735136 | 0.1746861 | 0.0004440935 | 6.802085e-06 | 8.997696e-07
0.01722337 | 0.3740437 | 0.1768415 | 0.0004516038 | 6.877197e-06 | 9.0634e-07
0.01734281 | 0.3745702 | 0.1790006 | 0.0004592526 | 6.953241e-06 | 9.129692e-07
0.01746309 | 0.3750931 | 0.1811629 | 0.0004670427 | 7.030232e-06 | 9.196578e-07
0.0175842 | 0.3756125 | 0.1833278 | 0.0004749768 | 7.108182e-06 | 9.264065e-07
0.01770615 | 0.3761286 | 0.1854948 | 0.0004830579 | 7.187105e-06 | 9.332159e-07
0.01782894 | 0.3766413 | 0.1876633 | 0.0004912889 | 7.267012e-06 | 9.400865e-07
0.01795259 | 0.3771508 | 0.1898327 | 0.0004996728 | 7.347919e-06 | 9.470191e-07
0.01807709 | 0.3776571 | 0.1920026 | 0.0005082126 | 7.429839e-06 | 9.540144e-07
0.01820246 | 0.3781603 | 0.1941722 | 0.0005169114 | 7.512785e-06 | 9.610728e-07
0.0183287 | 0.3786605 | 0.1963412 | 0.0005257724 | 7.596771e-06 | 9.681952e-07
0.01845581 | 0.3791577 | 0.1985089 | 0.0005347989 | 7.681813e-06 | 9.753821e-07
0.0185838 | 0.379652 | 0.2006748 | 0.0005439942 | 7.767924e-06 | 9.826343e-07
0.01871268 | 0.3801435 | 0.2028383 | 0.0005533617 | 7.85512e-06 | 9.899524e-07
0.01884246 | 0.3806322 | 0.204999 | 0.0005629048 | 7.943414e-06 | 9.973372e-07
0.01897313 | 0.3811182 | 0.2071561 | 0.0005726271 | 8.032823e-06 | 1.004789e-06
0.01910472 | 0.3816016 | 0.2093093 | 0.0005825322 | 8.123362e-06 | 1.01231e-06
0.01923721 | 0.3820825 | 0.211458 | 0.0005926238 | 8.215046e-06 | 1.019898e-06
0.01937062 | 0.3825608 | 0.2136017 | 0.0006029056 | 8.307891e-06 | 1.027557e-06
0.01950496 | 0.3830366 | 0.2157398 | 0.0006133815 | 8.401913e-06 | 1.035286e-06
0.01964023 | 0.3835101 | 0.2178719 | 0.0006240554 | 8.49713e-06 | 1.043085e-06
0.01977644 | 0.3839812 | 0.2199974 | 0.0006349314 | 8.593556e-06 | 1.050957e-06
0.01991359 | 0.3844501 | 0.2221159 | 0.0006460135 | 8.69121e-06 | 1.0589e-06
0.02005169 | 0.3849167 | 0.2242268 | 0.000657306 | 8.790107e-06 | 1.066918e-06
0.02019076 | 0.3853811 | 0.2263298 | 0.0006688131 | 8.890267e-06 | 1.075009e-06
0.02033078 | 0.3858434 | 0.2284243 | 0.0006805391 | 8.991705e-06 | 1.083175e-06
0.02047178 | 0.3863037 | 0.2305099 | 0.0006924886 | 9.094441e-06 | 1.091416e-06
0.02061375 | 0.3867619 | 0.2325862 | 0.0007046661 | 9.198492e-06 | 1.099734e-06
0.02075671 | 0.3872181 | 0.2346527 | 0.0007170763 | 9.303876e-06 | 1.10813e-06
0.02090066 | 0.3876724 | 0.236709 | 0.0007297239 | 9.410613e-06 | 1.116603e-06
0.02104561 | 0.3881248 | 0.2387547 | 0.0007426139 | 9.518721e-06 | 1.125155e-06
0.02119157 | 0.3885754 | 0.2407894 | 0.0007557511 | 9.62822e-06 | 1.133787e-06
0.02133853 | 0.3890242 | 0.2428127 | 0.0007691406 | 9.739129e-06 | 1.1425e-06
0.02148652 | 0.3894712 | 0.2448242 | 0.0007827877 | 9.851468e-06 | 1.151294e-06
0.02163553 | 0.3899165 | 0.2468236 | 0.0007966976 | 9.965257e-06 | 1.160171e-06
0.02178558 | 0.3903602 | 0.2488106 | 0.0008108758 | 1.008052e-05 | 1.169131e-06
0.02193666 | 0.3908023 | 0.2507848 | 0.0008253277 | 1.019727e-05 | 1.178175e-06
0.0220888 | 0.3912427 | 0.2527458 | 0.0008400591 | 1.031553e-05 | 1.187304e-06
0.02224199 | 0.3916816 | 0.2546935 | 0.0008550757 | 1.043533e-05 | 1.196519e-06
0.02239624 | 0.392119 | 0.2566274 | 0.0008703834 | 1.055668e-05 | 1.205821e-06
0.02255156 | 0.3925549 | 0.2585473 | 0.0008859882 | 1.067962e-05 | 1.215211e-06
0.02270796 | 0.3929894 | 0.260453 | 0.0009018964 | 1.080415e-05 | 1.224689e-06
0.02286544 | 0.3934225 | 0.2623442 | 0.0009181141 | 1.09303e-05 | 1.234258e-06
0.02302402 | 0.3938543 | 0.2642206 | 0.0009346479 | 1.105811e-05 | 1.243917e-06
0.02318369 | 0.3942847 | 0.266082 | 0.0009515044 | 1.118758e-05 | 1.253668e-06
0.02334447 | 0.3947138 | 0.2679282 | 0.0009686901 | 1.131874e-05 | 1.263512e-06
0.02350637 | 0.3951416 | 0.2697591 | 0.0009862121 | 1.145163e-05 | 1.273449e-06
0.02366939 | 0.3955682 | 0.2715744 | 0.001004077 | 1.158625e-05 | 1.283482e-06
0.02383354 | 0.3959936 | 0.2733739 | 0.001022293 | 1.172264e-05 | 1.29361e-06
0.02399883 | 0.3964178 | 0.2751575 | 0.001040866 | 1.186083e-05 | 1.303835e-06
0.02416527 | 0.3968409 | 0.2769251 | 0.001059805 | 1.200083e-05 | 1.314158e-06
0.02433286 | 0.3972629 | 0.2786765 | 0.001079116 | 1.214268e-05 | 1.32458e-06
0.02450161 | 0.3976837 | 0.2804115 | 0.001098808 | 1.22864e-05 | 1.335102e-06
0.02467153 | 0.3981035 | 0.2821302 | 0.001118889 | 1.243202e-05 | 1.345725e-06
0.02484263 | 0.3985223 | 0.2838324 | 0.001139367 | 1.257956e-05 | 1.356451e-06
0.02501492 | 0.3989401 | 0.2855179 | 0.00116025 | 1.272906e-05 | 1.36728e-06
0.0251884 | 0.3993569 | 0.2871868 | 0.001181546 | 1.288054e-05 | 1.378213e-06
0.02536309 | 0.3997727 | 0.288839 | 0.001203265 | 1.303403e-05 | 1.389253e-06
0.02553898 | 0.4001876 | 0.2904744 | 0.001225416 | 1.318956e-05 | 1.400399e-06
0.0257161 | 0.4006016 | 0.2920929 | 0.001248007 | 1.334716e-05 | 1.411654e-06
0.02589444 | 0.4010148 | 0.2936947 | 0.001271048 | 1.350686e-05 | 1.423018e-06
0.02607403 | 0.401427 | 0.2952796 | 0.001294548 | 1.366869e-05 | 1.434492e-06
0.02625485 | 0.4018384 | 0.2968476 | 0.001318518 | 1.383268e-05 | 1.446078e-06
0.02643694 | 0.402249 | 0.2983988 | 0.001342966 | 1.399886e-05 | 1.457778e-06
0.02662028 | 0.4026588 | 0.2999331 | 0.001367904 | 1.416727e-05 | 1.469591e-06
0.02680489 | 0.4030678 | 0.3014506 | 0.001393342 | 1.433793e-05 | 1.48152e-06
0.02699079 | 0.4034761 | 0.3029513 | 0.001419289 | 1.451089e-05 | 1.493566e-06
0.02717798 | 0.4038836 | 0.3044353 | 0.001445758 | 1.468616e-05 | 1.50573e-06
0.02736646 | 0.4042904 | 0.3059026 | 0.001472759 | 1.48638e-05 | 1.518014e-06
0.02755625 | 0.4046965 | 0.3073532 | 0.001500304 | 1.504383e-05 | 1.530418e-06
0.02774736 | 0.4051019 | 0.3087873 | 0.001528404 | 1.522628e-05 | 1.542944e-06
0.02793979 | 0.4055066 | 0.3102049 | 0.001557071 | 1.54112e-05 | 1.555594e-06
0.02813355 | 0.4059107 | 0.311606 | 0.001586318 | 1.559862e-05 | 1.56837e-06
0.02832867 | 0.4063142 | 0.3129909 | 0.001616156 | 1.578858e-05 | 1.581271e-06
0.02852513 | 0.406717 | 0.3143595 | 0.001646598 | 1.598111e-05 | 1.5943e-06
0.02872295 | 0.4071193 | 0.315712 | 0.001677658 | 1.617625e-05 | 1.607459e-06
0.02892215 | 0.4075209 | 0.3170485 | 0.001709348 | 1.637404e-05 | 1.620748e-06
0.02912273 | 0.407922 | 0.3183691 | 0.001741682 | 1.657453e-05 | 1.634169e-06
0.0293247 | 0.4083226 | 0.3196739 | 0.001774675 | 1.677774e-05 | 1.647724e-06
0.02952807 | 0.4087226 | 0.320963 | 0.001808339 | 1.698373e-05 | 1.661414e-06
0.02973286 | 0.4091221 | 0.3222367 | 0.00184269 | 1.719253e-05 | 1.675241e-06
0.02993906 | 0.409521 | 0.3234949 | 0.001877743 | 1.740418e-05 | 1.689206e-06
0.03014669 | 0.4099195 | 0.3247379 | 0.001913512 | 1.761873e-05 | 1.703311e-06
0.03035576 | 0.4103175 | 0.3259658 | 0.001950014 | 1.783622e-05 | 1.717557e-06
0.03056628 | 0.410715 | 0.3271787 | 0.001987263 | 1.805669e-05 | 1.731947e-06
0.03077826 | 0.411112 | 0.3283768 | 0.002025277 | 1.828019e-05 | 1.746481e-06
0.03099172 | 0.4115086 | 0.3295602 | 0.002064071 | 1.850677e-05 | 1.761162e-06
0.03120665 | 0.4119048 | 0.3307292 | 0.002103662 | 1.873647e-05 | 1.77599e-06
0.03142307 | 0.4123005 | 0.3318838 | 0.002144069 | 1.896933e-05 | 1.790969e-06
0.03164099 | 0.4126959 | 0.3330243 | 0.002185308 | 1.920541e-05 | 1.806099e-06
0.03186043 | 0.4130908 | 0.3341508 | 0.002227398 | 1.944475e-05 | 1.821382e-06
0.03208139 | 0.4134853 | 0.3352634 | 0.002270357 | 1.968741e-05 | 1.83682e-06
0.03230388 | 0.4138794 | 0.3363624 | 0.002314204 | 1.993343e-05 | 1.852414e-06
0.03252791 | 0.4142732 | 0.3374478 | 0.002358959 | 2.018286e-05 | 1.868168e-06
0.03275349 | 0.4146666 | 0.33852 | 0.002404641 | 2.043576e-05 | 1.884081e-06
0.03298064 | 0.4150597 | 0.339579 | 0.00245127 | 2.069218e-05 | 1.900157e-06
0.03320937 | 0.4154524 | 0.3406251 | 0.002498867 | 2.095216e-05 | 1.916397e-06
0.03343968 | 0.4158447 | 0.3416583 | 0.002547454 | 2.121578e-05 | 1.932804e-06
0.03367159 | 0.4162368 | 0.342679 | 0.002597051 | 2.148307e-05 | 1.949378e-06
0.03390511 | 0.4166285 | 0.3436872 | 0.002647682 | 2.17541e-05 | 1.966122e-06
0.03414024 | 0.4170199 | 0.3446832 | 0.002699368 | 2.202893e-05 | 1.983037e-06
0.03437701 | 0.417411 | 0.3456671 | 0.002752133 | 2.230761e-05 | 2.000127e-06
0.03461542 | 0.4178018 | 0.3466392 | 0.002806 | 2.25902e-05 | 2.017393e-06
0.03485549 | 0.4181923 | 0.3475995 | 0.002860993 | 2.287676e-05 | 2.034836e-06
0.03509721 | 0.4185826 | 0.3485483 | 0.002917138 | 2.316735e-05 | 2.05246e-06
0.03534062 | 0.4189726 | 0.3494857 | 0.002974459 | 2.346203e-05 | 2.070266e-06
0.03558571 | 0.4193623 | 0.350412 | 0.003032983 | 2.376088e-05 | 2.088256e-06
0.0358325 | 0.4197517 | 0.3513272 | 0.003092735 | 2.406394e-05 | 2.106432e-06
0.03608101 | 0.4201409 | 0.3522317 | 0.003153744 | 2.437129e-05 | 2.124798e-06
0.03633123 | 0.4205299 | 0.3531256 | 0.003216035 | 2.468299e-05 | 2.143354e-06
0.0365832 | 0.4209186 | 0.3540089 | 0.003279638 | 2.499911e-05 | 2.162103e-06
0.03683691 | 0.421307 | 0.3548821 | 0.003344582 | 2.531972e-05 | 2.181047e-06
0.03709238 | 0.4216953 | 0.3557451 | 0.003410895 | 2.564489e-05 | 2.200189e-06
0.03734962 | 0.4220833 | 0.3565981 | 0.003478609 | 2.597468e-05 | 2.219532e-06
0.03760864 | 0.4224711 | 0.3574414 | 0.003547754 | 2.630917e-05 | 2.239076e-06
0.03786946 | 0.4228587 | 0.3582752 | 0.003618362 | 2.664844e-05 | 2.258826e-06
0.03813209 | 0.4232461 | 0.3590995 | 0.003690464 | 2.699255e-05 | 2.278782e-06
0.03839654 | 0.4236333 | 0.3599146 | 0.003764095 | 2.734159e-05 | 2.298948e-06
0.03866283 | 0.4240203 | 0.3607206 | 0.003839287 | 2.769562e-05 | 2.319327e-06
0.03893096 | 0.4244071 | 0.3615177 | 0.003916076 | 2.805474e-05 | 2.33992e-06
0.03920096 | 0.4247937 | 0.362306 | 0.003994495 | 2.841901e-05 | 2.36073e-06
0.03947282 | 0.4251801 | 0.3630857 | 0.004074583 | 2.878852e-05 | 2.38176e-06
0.03974657 | 0.4255664 | 0.3638571 | 0.004156375 | 2.916335e-05 | 2.403012e-06
0.04002222 | 0.4259525 | 0.3646201 | 0.004239909 | 2.954358e-05 | 2.42449e-06
0.04029978 | 0.4263384 | 0.3653751 | 0.004325223 | 2.99293e-05 | 2.446195e-06
0.04057926 | 0.4267241 | 0.3661221 | 0.004412358 | 3.03206e-05 | 2.468131e-06
0.04086069 | 0.4271097 | 0.3668613 | 0.004501353 | 3.071756e-05 | 2.4903e-06
0.04114406 | 0.4274952 | 0.3675929 | 0.004592249 | 3.112027e-05 | 2.512705e-06
0.0414294 | 0.4278804 | 0.368317 | 0.00468509 | 3.152883e-05 | 2.535349e-06
0.04171672 | 0.4282656 | 0.3690337 | 0.004779916 | 3.194332e-05 | 2.558235e-06
0.04200603 | 0.4286505 | 0.3697432 | 0.004876774 | 3.236384e-05 | 2.581365e-06
0.04229735 | 0.4290354 | 0.3704457 | 0.004975707 | 3.279049e-05 | 2.604744e-06
0.04259069 | 0.4294201 | 0.3711412 | 0.005076762 | 3.322336e-05 | 2.628372e-06
0.04288606 | 0.4298046 | 0.37183 | 0.005179985 | 3.366255e-05 | 2.652255e-06
0.04318348 | 0.430189 | 0.3725122 | 0.005285425 | 3.410817e-05 | 2.676394e-06
0.04348297 | 0.4305733 | 0.3731878 | 0.005393131 | 3.456031e-05 | 2.700793e-06
0.04378453 | 0.4309575 | 0.3738571 | 0.005503152 | 3.501909e-05 | 2.725455e-06
0.04408818 | 0.4313415 | 0.3745202 | 0.005615541 | 3.548459e-05 | 2.750383e-06
0.04439394 | 0.4317254 | 0.3751772 | 0.00573035 | 3.595695e-05 | 2.77558e-06
0.04470182 | 0.4321092 | 0.3758281 | 0.005847632 | 3.643625e-05 | 2.80105e-06
0.04501183 | 0.4324929 | 0.3764733 | 0.005967442 | 3.692262e-05 | 2.826796e-06
0.04532399 | 0.4328765 | 0.3771127 | 0.006089835 | 3.741617e-05 | 2.852822e-06
0.04563832 | 0.4332599 | 0.3777465 | 0.00621487 | 3.791701e-05 | 2.87913e-06
0.04595483 | 0.4336433 | 0.3783749 | 0.006342605 | 3.842527e-05 | 2.905724e-06
0.04627353 | 0.4340265 | 0.3789979 | 0.006473099 | 3.894105e-05 | 2.932609e-06
0.04659445 | 0.4344096 | 0.3796156 | 0.006606413 | 3.946449e-05 | 2.959786e-06
0.04691759 | 0.4347926 | 0.3802282 | 0.00674261 | 3.999571e-05 | 2.98726e-06
0.04724297 | 0.4351755 | 0.3808358 | 0.006881753 | 4.053483e-05 | 3.015035e-06
0.0475706 | 0.4355583 | 0.3814385 | 0.007023907 | 4.108198e-05 | 3.043114e-06
0.04790051 | 0.4359411 | 0.3820363 | 0.00716914 | 4.163729e-05 | 3.071501e-06
0.04823271 | 0.4363237 | 0.3826295 | 0.007317518 | 4.220089e-05 | 3.100199e-06
0.04856721 | 0.4367062 | 0.3832181 | 0.007469112 | 4.277293e-05 | 3.129214e-06
0.04890403 | 0.4370886 | 0.3838022 | 0.007623991 | 4.335353e-05 | 3.158547e-06
0.04924319 | 0.437471 | 0.3843819 | 0.007782229 | 4.394284e-05 | 3.188204e-06
0.0495847 | 0.4378532 | 0.3849574 | 0.007943899 | 4.4541e-05 | 3.218189e-06
0.04992858 | 0.4382354 | 0.3855286 | 0.008109077 | 4.514816e-05 | 3.248504e-06
0.05027484 | 0.4386174 | 0.3860957 | 0.00827784 | 4.576445e-05 | 3.279156e-06
0.0506235 | 0.4389994 | 0.3866589 | 0.008450267 | 4.639004e-05 | 3.310147e-06
0.05097458 | 0.4393813 | 0.3872181 | 0.008626437 | 4.702507e-05 | 3.341482e-06
0.0513281 | 0.4397631 | 0.3877735 | 0.008806434 | 4.76697e-05 | 3.373165e-06
0.05168407 | 0.4401448 | 0.3883252 | 0.008990341 | 4.832409e-05 | 3.405201e-06
0.0520425 | 0.4405265 | 0.3888732 | 0.009178243 | 4.89884e-05 | 3.437594e-06
0.05240343 | 0.440908 | 0.3894177 | 0.009370228 | 4.966279e-05 | 3.470349e-06
0.05276685 | 0.4412895 | 0.3899587 | 0.009566384 | 5.034743e-05 | 3.503469e-06
0.0531328 | 0.4416709 | 0.3904962 | 0.009766804 | 5.104249e-05 | 3.536959e-06
0.05350128 | 0.4420523 | 0.3910305 | 0.00997158 | 5.174815e-05 | 3.570825e-06
0.05387232 | 0.4424335 | 0.3915615 | 0.01018081 | 5.246457e-05 | 3.605071e-06
0.05424593 | 0.4428147 | 0.3920894 | 0.01039458 | 5.319194e-05 | 3.639701e-06
0.05462214 | 0.4431958 | 0.3926141 | 0.010613 | 5.393044e-05 | 3.674721e-06
0.05500095 | 0.4435768 | 0.3931359 | 0.01083616 | 5.468026e-05 | 3.710135e-06
0.05538239 | 0.4439578 | 0.3936547 | 0.01106418 | 5.544158e-05 | 3.745949e-06
0.05576647 | 0.4443387 | 0.3941706 | 0.01129715 | 5.62146e-05 | 3.782166e-06
0.05615322 | 0.4447195 | 0.3946837 | 0.01153518 | 5.699951e-05 | 3.818794e-06
0.05654265 | 0.4451002 | 0.3951941 | 0.01177837 | 5.779652e-05 | 3.855836e-06
0.05693479 | 0.4454809 | 0.3957018 | 0.01202685 | 5.860582e-05 | 3.893297e-06
0.05732964 | 0.4458615 | 0.3962069 | 0.01228073 | 5.942762e-05 | 3.931184e-06
0.05772723 | 0.446242 | 0.3967094 | 0.01254011 | 6.026214e-05 | 3.969502e-06
0.05812757 | 0.4466225 | 0.3972094 | 0.01280512 | 6.110958e-05 | 4.008255e-06
0.0585307 | 0.4470029 | 0.3977071 | 0.01307588 | 6.197017e-05 | 4.04745e-06
0.05893662 | 0.4473832 | 0.3982023 | 0.0133525 | 6.284413e-05 | 4.087093e-06
0.05934535 | 0.4477634 | 0.3986953 | 0.01363512 | 6.373168e-05 | 4.127188e-06
0.05975692 | 0.4481436 | 0.399186 | 0.01392386 | 6.463305e-05 | 4.167742e-06
0.06017134 | 0.4485237 | 0.3996745 | 0.01421886 | 6.554849e-05 | 4.20876e-06
0.06058864 | 0.4489038 | 0.4001608 | 0.01452023 | 6.647822e-05 | 4.250249e-06
0.06100883 | 0.4492838 | 0.4006451 | 0.01482812 | 6.742249e-05 | 4.292214e-06
0.06143194 | 0.4496637 | 0.4011273 | 0.01514266 | 6.838155e-05 | 4.334662e-06
0.06185797 | 0.4500436 | 0.4016075 | 0.01546399 | 6.935565e-05 | 4.377599e-06
0.06228697 | 0.4504234 | 0.4020858 | 0.01579225 | 7.034505e-05 | 4.42103e-06
0.06271894 | 0.4508031 | 0.4025622 | 0.01612759 | 7.135001e-05 | 4.464963e-06
0.0631539 | 0.4511827 | 0.4030367 | 0.01647016 | 7.23708e-05 | 4.509404e-06
0.06359189 | 0.4515623 | 0.4035095 | 0.0168201 | 7.340769e-05 | 4.55436e-06
0.0640329 | 0.4519419 | 0.4039805 | 0.01717756 | 7.446095e-05 | 4.599836e-06
0.06447698 | 0.4523213 | 0.4044497 | 0.0175427 | 7.553086e-05 | 4.64584e-06
0.06492414 | 0.4527007 | 0.4049174 | 0.01791567 | 7.661772e-05 | 4.692379e-06
0.0653744 | 0.4530801 | 0.4053833 | 0.01829664 | 7.772182e-05 | 4.739459e-06
0.06582778 | 0.4534594 | 0.4058477 | 0.01868577 | 7.884344e-05 | 4.787087e-06
0.0662843 | 0.4538386 | 0.4063106 | 0.01908322 | 7.998291e-05 | 4.835271e-06
0.066744 | 0.4542177 | 0.4067719 | 0.01948915 | 8.114052e-05 | 4.884019e-06
0.06720688 | 0.4545968 | 0.4072318 | 0.01990375 | 8.231659e-05 | 4.933336e-06
0.06767297 | 0.4549758 | 0.4076902 | 0.02032718 | 8.351143e-05 | 4.98323e-06
0.06814229 | 0.4553548 | 0.4081472 | 0.02075961 | 8.472539e-05 | 5.03371e-06
0.06861486 | 0.4557337 | 0.4086029 | 0.02120123 | 8.595879e-05 | 5.084783e-06
0.06909072 | 0.4561125 | 0.4090573 | 0.02165221 | 8.721196e-05 | 5.136456e-06
0.06956987 | 0.4564912 | 0.4095103 | 0.02211275 | 8.848526e-05 | 5.188737e-06
0.07005235 | 0.4568699 | 0.4099621 | 0.02258301 | 8.977904e-05 | 5.241634e-06
0.07053817 | 0.4572486 | 0.4104127 | 0.0230632 | 9.109364e-05 | 5.295156e-06
0.07102737 | 0.4576271 | 0.410862 | 0.0235535 | 9.242945e-05 | 5.34931e-06
0.07151995 | 0.4580057 | 0.4113102 | 0.02405411 | 9.378683e-05 | 5.404105e-06
0.07201595 | 0.4583841 | 0.4117573 | 0.02456523 | 9.516616e-05 | 5.45955e-06
0.07251539 | 0.4587625 | 0.4122033 | 0.02508704 | 9.656783e-05 | 5.515652e-06
0.0730183 | 0.4591408 | 0.4126481 | 0.02561976 | 9.799223e-05 | 5.57242e-06
0.07352469 | 0.459519 | 0.413092 | 0.02616358 | 9.943976e-05 | 5.629864e-06
0.0740346 | 0.4598972 | 0.4135348 | 0.02671871 | 0.0001009108 | 5.687992e-06
0.07454804 | 0.4602753 | 0.4139765 | 0.02728537 | 0.0001024059 | 5.746813e-06
0.07506504 | 0.4606534 | 0.4144174 | 0.02786375 | 0.0001039253 | 5.806336e-06
0.07558563 | 0.4610314 | 0.4148572 | 0.02845408 | 0.0001054695 | 5.866571e-06
0.07610982 | 0.4614093 | 0.4152962 | 0.02905656 | 0.000107039 | 5.927527e-06
0.07663766 | 0.4617871 | 0.4157342 | 0.02967142 | 0.0001086342 | 5.989214e-06
0.07716915 | 0.4621649 | 0.4161714 | 0.03029887 | 0.0001102555 | 6.051641e-06
0.07770433 | 0.4625426 | 0.4166077 | 0.03093914 | 0.0001119035 | 6.114819e-06
0.07824322 | 0.4629203 | 0.4170432 | 0.03159244 | 0.0001135786 | 6.178756e-06
0.07878585 | 0.4632979 | 0.4174779 | 0.03225901 | 0.0001152813 | 6.243464e-06
0.07933224 | 0.4636754 | 0.4179117 | 0.03293906 | 0.0001170121 | 6.308953e-06
0.07988242 | 0.4640528 | 0.4183449 | 0.03363283 | 0.0001187714 | 6.375233e-06
0.08043642 | 0.4644302 | 0.4187772 | 0.03434055 | 0.0001205599 | 6.442314e-06
0.08099426 | 0.4648075 | 0.4192088 | 0.03506243 | 0.000122378 | 6.510208e-06
0.08155596 | 0.4651848 | 0.4196397 | 0.03579873 | 0.0001242262 | 6.578925e-06
0.08212157 | 0.4655619 | 0.42007 | 0.03654966 | 0.0001261052 | 6.648476e-06
0.08269109 | 0.465939 | 0.4204995 | 0.03731547 | 0.0001280154 | 6.718873e-06
0.08326457 | 0.4663161 | 0.4209284 | 0.03809638 | 0.0001299574 | 6.790127e-06
0.08384202 | 0.466693 | 0.4213566 | 0.03889264 | 0.0001319318 | 6.86225e-06
0.08442348 | 0.4670699 | 0.4217842 | 0.03970448 | 0.0001339393 | 6.935253e-06
0.08500897 | 0.4674467 | 0.4222112 | 0.04053213 | 0.0001359803 | 7.009147e-06
0.08559852 | 0.4678235 | 0.4226376 | 0.04137582 | 0.0001380555 | 7.083947e-06
0.08619215 | 0.4682002 | 0.4230635 | 0.04223581 | 0.0001401655 | 7.159662e-06
0.08678991 | 0.4685768 | 0.4234887 | 0.04311231 | 0.000142311 | 7.236306e-06
0.08739181 | 0.4689533 | 0.4239134 | 0.04400557 | 0.0001444926 | 7.313892e-06
0.08799789 | 0.4693298 | 0.4243376 | 0.04491582 | 0.000146711 | 7.392432e-06
0.08860816 | 0.4697062 | 0.4247613 | 0.0458433 | 0.0001489668 | 7.471939e-06
0.08922267 | 0.4700825 | 0.4251844 | 0.04678823 | 0.0001512607 | 7.552426e-06
0.08984145 | 0.4704587 | 0.4256071 | 0.04775084 | 0.0001535935 | 7.633908e-06
0.09046451 | 0.4708349 | 0.4260292 | 0.04873137 | 0.0001559658 | 7.716396e-06
0.0910919 | 0.471211 | 0.4264509 | 0.04973004 | 0.0001583783 | 7.799906e-06
0.09172363 | 0.471587 | 0.4268722 | 0.05074708 | 0.0001608319 | 7.88445e-06
0.09235975 | 0.471963 | 0.427293 | 0.05178271 | 0.0001633272 | 7.970044e-06
0.09300028 | 0.4723388 | 0.4277133 | 0.05283715 | 0.0001658651 | 8.056701e-06
0.09364525 | 0.4727146 | 0.4281332 | 0.05391061 | 0.0001684463 | 8.144436e-06
0.09429469 | 0.4730903 | 0.4285528 | 0.0550033 | 0.0001710717 | 8.233265e-06
0.09494864 | 0.473466 | 0.4289719 | 0.05611545 | 0.000173742 | 8.323201e-06
0.09560712 | 0.4738415 | 0.4293906 | 0.05724724 | 0.000176458 | 8.41426e-06
0.09627017 | 0.474217 | 0.4298089 | 0.05839889 | 0.0001792207 | 8.506459e-06
0.09693782 | 0.4745924 | 0.4302269 | 0.05957059 | 0.000182031 | 8.599811e-06
0.0976101 | 0.4749678 | 0.4306445 | 0.06076252 | 0.0001848896 | 8.694334e-06
0.09828704 | 0.475343 | 0.4310617 | 0.06197488 | 0.0001877975 | 8.790044e-06
0.09896867 | 0.4757182 | 0.4314786 | 0.06320784 | 0.0001907556 | 8.886957e-06
0.09965504 | 0.4760933 | 0.4318951 | 0.06446158 | 0.0001937649 | 8.985089e-06
0.1003462 | 0.4764683 | 0.4323113 | 0.06573626 | 0.0001968264 | 9.084458e-06
0.1010421 | 0.4768432 | 0.4327272 | 0.06703204 | 0.0001999409 | 9.185081e-06
0.1017428 | 0.477218 | 0.4331428 | 0.06834908 | 0.0002031095 | 9.286975e-06
0.1024484 | 0.4775928 | 0.4335581 | 0.06968752 | 0.0002063333 | 9.390158e-06
0.1031589 | 0.4779675 | 0.433973 | 0.0710475 | 0.0002096132 | 9.494648e-06
0.1038743 | 0.4783421 | 0.4343877 | 0.07242913 | 0.0002129504 | 9.600463e-06
0.1045947 | 0.4787166 | 0.4348021 | 0.07383255 | 0.0002163458 | 9.707622e-06
0.1053201 | 0.479091 | 0.4352162 | 0.07525786 | 0.0002198007 | 9.816143e-06
0.1060505 | 0.4794653 | 0.43563 | 0.07670516 | 0.0002233161 | 9.926046e-06
0.106786 | 0.4798396 | 0.4360436 | 0.07817454 | 0.0002268932 | 1.003735e-05
0.1075266 | 0.4802138 | 0.4364569 | 0.07966608 | 0.0002305332 | 1.015007e-05
0.1082723 | 0.4805879 | 0.43687 | 0.08117984 | 0.0002342373 | 1.026424e-05
0.1090232 | 0.4809619 | 0.4372828 | 0.08271589 | 0.0002380066 | 1.037987e-05
0.1097793 | 0.4813358 | 0.4376953 | 0.08427426 | 0.0002418425 | 1.049697e-05
0.1105406 | 0.4817096 | 0.4381076 | 0.08585499 | 0.0002457461 | 1.061558e-05
0.1113072 | 0.4820833 | 0.4385197 | 0.08745809 | 0.0002497189 | 1.073572e-05
0.1120791 | 0.482457 | 0.4389316 | 0.08908358 | 0.0002537621 | 1.085739e-05
0.1128564 | 0.4828306 | 0.4393432 | 0.09073144 | 0.0002578771 | 1.098064e-05
0.1136391 | 0.483204 | 0.4397547 | 0.09240165 | 0.0002620653 | 1.110547e-05
0.1144272 | 0.4835774 | 0.4401659 | 0.09409418 | 0.000266328 | 1.123192e-05
0.1152208 | 0.4839507 | 0.4405769 | 0.09580898 | 0.0002706668 | 1.136e-05
0.1160198 | 0.4843239 | 0.4409877 | 0.09754599 | 0.000275083 | 1.148974e-05
0.1168245 | 0.484697 | 0.4413983 | 0.09930511 | 0.0002795783 | 1.162116e-05
0.1176347 | 0.48507 | 0.4418087 | 0.1010863 | 0.000284154 | 1.175429e-05
0.1184505 | 0.4854429 | 0.4422189 | 0.1028893 | 0.0002888118 | 1.188914e-05
0.1192719 | 0.4858158 | 0.4426289 | 0.1047142 | 0.0002935533 | 1.202575e-05
0.1200991 | 0.4861885 | 0.4430387 | 0.1065607 | 0.0002983801 | 1.216414e-05
0.120932 | 0.4865612 | 0.4434484 | 0.1084287 | 0.0003032938 | 1.230434e-05
0.1217707 | 0.4869337 | 0.4438579 | 0.110318 | 0.0003082962 | 1.244637e-05
0.1226152 | 0.4873062 | 0.4442672 | 0.1122284 | 0.000313389 | 1.259025e-05
0.1234655 | 0.4876785 | 0.4446763 | 0.1141597 | 0.0003185739 | 1.273602e-05
0.1243218 | 0.4880508 | 0.4450853 | 0.1161116 | 0.0003238528 | 1.288369e-05
0.125184 | 0.488423 | 0.4454941 | 0.118084 | 0.0003292275 | 1.303331e-05
0.1260522 | 0.488795 | 0.4459027 | 0.1200766 | 0.0003346999 | 1.31849e-05
0.1269263 | 0.489167 | 0.4463112 | 0.122089 | 0.0003402718 | 1.333847e-05
0.1278066 | 0.4895389 | 0.4467196 | 0.124121 | 0.0003459454 | 1.349408e-05
0.128693 | 0.4899107 | 0.4471277 | 0.1261723 | 0.0003517224 | 1.365173e-05
0.1295855 | 0.4902823 | 0.4475358 | 0.1282425 | 0.0003576051 | 1.381147e-05
0.1304842 | 0.4906539 | 0.4479436 | 0.1303313 | 0.0003635955 | 1.397332e-05
0.1313891 | 0.4910254 | 0.4483514 | 0.1324383 | 0.0003696958 | 1.413732e-05
0.1323003 | 0.4913968 | 0.448759 | 0.1345632 | 0.000375908 | 1.430349e-05
0.1332178 | 0.4917681 | 0.4491664 | 0.1367054 | 0.0003822344 | 1.447187e-05
0.1341417 | 0.4921392 | 0.4495737 | 0.1388647 | 0.0003886774 | 1.464248e-05
0.135072 | 0.4925103 | 0.4499809 | 0.1410405 | 0.0003952391 | 1.481537e-05
0.1360087 | 0.4928813 | 0.4503879 | 0.1432324 | 0.0004019221 | 1.499056e-05
0.136952 | 0.4932521 | 0.4507948 | 0.14544 | 0.0004087286 | 1.516809e-05
0.1379018 | 0.4936229 | 0.4512016 | 0.1476627 | 0.0004156612 | 1.534799e-05
0.1388581 | 0.4939936 | 0.4516083 | 0.1499001 | 0.0004227224 | 1.55303e-05
0.1398211 | 0.4943641 | 0.4520148 | 0.1521516 | 0.0004299148 | 1.571506e-05
0.1407908 | 0.4947346 | 0.4524212 | 0.1544167 | 0.000437241 | 1.590229e-05
0.1417672 | 0.4951049 | 0.4528274 | 0.1566949 | 0.0004447036 | 1.609204e-05
0.1427504 | 0.4954752 | 0.4532336 | 0.1589856 | 0.0004523055 | 1.628434e-05
0.1437404 | 0.4958453 | 0.4536396 | 0.1612882 | 0.0004600494 | 1.647923e-05
0.1447372 | 0.4962153 | 0.4540455 | 0.1636022 | 0.0004679382 | 1.667674e-05
0.145741 | 0.4965852 | 0.4544513 | 0.165927 | 0.0004759749 | 1.687693e-05
0.1467518 | 0.496955 | 0.454857 | 0.1682619 | 0.0004841623 | 1.707982e-05
0.1477695 | 0.4973247 | 0.4552625 | 0.1706063 | 0.0004925036 | 1.728546e-05
0.1487943 | 0.4976943 | 0.455668 | 0.1729597 | 0.0005010019 | 1.749388e-05
0.1498262 | 0.4980638 | 0.4560733 | 0.1753213 | 0.0005096604 | 1.770513e-05
0.1508653 | 0.4984332 | 0.4564785 | 0.1776906 | 0.0005184823 | 1.791926e-05
0.1519116 | 0.4988024 | 0.4568836 | 0.1800668 | 0.0005274709 | 1.81363e-05
0.1529651 | 0.4991716 | 0.4572886 | 0.1824494 | 0.0005366297 | 1.835629e-05
0.1540259 | 0.4995406 | 0.4576934 | 0.1848376 | 0.0005459622 | 1.857929e-05
0.1550941 | 0.4999095 | 0.4580982 | 0.1872308 | 0.0005554717 | 1.880533e-05
0.1561697 | 0.5002783 | 0.4585029 | 0.1896284 | 0.0005651621 | 1.903446e-05
0.1572528 | 0.500647 | 0.4589074 | 0.1920295 | 0.000575037 | 1.926674e-05
0.1583433 | 0.5010156 | 0.4593119 | 0.1944337 | 0.0005851001 | 1.950219e-05
0.1594415 | 0.5013841 | 0.4597162 | 0.1968401 | 0.0005953554 | 1.974088e-05
0.1605472 | 0.5017524 | 0.4601204 | 0.1992481 | 0.0006058068 | 1.998286e-05
0.1616606 | 0.5021207 | 0.4605246 | 0.201657 | 0.0006164584 | 2.022816e-05
0.1627818 | 0.5024888 | 0.4609286 | 0.2040662 | 0.0006273142 | 2.047684e-05
0.1639107 | 0.5028568 | 0.4613325 | 0.2064749 | 0.0006383784 | 2.072896e-05
0.1650474 | 0.5032247 | 0.4617363 | 0.2088825 | 0.0006496555 | 2.098456e-05
0.1661921 | 0.5035925 | 0.46214 | 0.2112882 | 0.0006611497 | 2.12437e-05
0.1673446 | 0.5039601 | 0.4625437 | 0.2136915 | 0.0006728656 | 2.150643e-05
0.1685052 | 0.5043277 | 0.4629472 | 0.2160917 | 0.0006848078 | 2.17728e-05
0.1696738 | 0.5046951 | 0.4633506 | 0.218488 | 0.000696981 | 2.204287e-05
0.1708505 | 0.5050624 | 0.4637539 | 0.2208799 | 0.00070939 | 2.23167e-05
0.1720354 | 0.5054295 | 0.4641571 | 0.2232667 | 0.0007220397 | 2.259434e-05
0.1732285 | 0.5057966 | 0.4645602 | 0.2256477 | 0.0007349351 | 2.287586e-05
0.1744299 | 0.5061635 | 0.4649632 | 0.2280224 | 0.0007480814 | 2.31613e-05
0.1756395 | 0.5065303 | 0.4653661 | 0.23039 | 0.0007614837 | 2.345074e-05
0.1768576 | 0.506897 | 0.4657689 | 0.2327501 | 0.0007751475 | 2.374423e-05
0.1780842 | 0.5072636 | 0.4661716 | 0.235102 | 0.0007890782 | 2.404183e-05
0.1793192 | 0.50763 | 0.4665742 | 0.237445 | 0.0008032815 | 2.434361e-05
0.1805628 | 0.5079963 | 0.4669767 | 0.2397787 | 0.000817763 | 2.464963e-05
0.181815 | 0.5083625 | 0.4673791 | 0.2421025 | 0.0008325287 | 2.495996e-05
0.183076 | 0.5087286 | 0.4677814 | 0.2444158 | 0.0008475844 | 2.527466e-05
0.1843456 | 0.5090946 | 0.4681837 | 0.2467181 | 0.0008629363 | 2.55938e-05
0.1856241 | 0.5094604 | 0.4685858 | 0.2490088 | 0.0008785907 | 2.591745e-05
0.1869114 | 0.5098261 | 0.4689878 | 0.2512875 | 0.0008945539 | 2.624568e-05
0.1882077 | 0.5101916 | 0.4693897 | 0.2535537 | 0.0009108326 | 2.657856e-05
0.1895129 | 0.5105571 | 0.4697915 | 0.2558069 | 0.0009274333 | 2.691616e-05
0.1908272 | 0.5109224 | 0.4701932 | 0.2580465 | 0.0009443629 | 2.725855e-05
0.1921506 | 0.5112876 | 0.4705948 | 0.2602723 | 0.0009616284 | 2.760582e-05
0.1934832 | 0.5116526 | 0.4709963 | 0.2624837 | 0.0009792369 | 2.795802e-05
0.1948251 | 0.5120175 | 0.4713978 | 0.2646804 | 0.0009971957 | 2.831525e-05
0.1961762 | 0.5123823 | 0.4717991 | 0.2668619 | 0.001015512 | 2.867758e-05
0.1975367 | 0.512747 | 0.4722003 | 0.2690278 | 0.001034194 | 2.904509e-05
0.1989067 | 0.5131115 | 0.4726014 | 0.2711779 | 0.00105325 | 2.941786e-05
0.2002861 | 0.5134759 | 0.4730024 | 0.2733117 | 0.001072686 | 2.979597e-05
0.2016751 | 0.5138402 | 0.4734033 | 0.275429 | 0.001092512 | 3.017951e-05
0.2030738 | 0.5142043 | 0.4738041 | 0.2775294 | 0.001112736 | 3.056856e-05
0.2044821 | 0.5145683 | 0.4742049 | 0.2796127 | 0.001133366 | 3.096321e-05
0.2059002 | 0.5149322 | 0.4746055 | 0.2816785 | 0.001154411 | 3.136354e-05
0.2073282 | 0.5152959 | 0.475006 | 0.2837266 | 0.00117588 | 3.176965e-05
0.208766 | 0.5156595 | 0.4754064 | 0.2857568 | 0.001197781 | 3.218163e-05
0.2102139 | 0.516023 | 0.4758067 | 0.2877689 | 0.001220126 | 3.259957e-05
0.2116717 | 0.5163863 | 0.4762069 | 0.2897626 | 0.001242922 | 3.302356e-05
0.2131397 | 0.5167495 | 0.476607 | 0.2917377 | 0.00126618 | 3.34537e-05
0.2146178 | 0.5171126 | 0.477007 | 0.2936941 | 0.00128991 | 3.389008e-05
0.2161063 | 0.5174755 | 0.4774069 | 0.2956317 | 0.001314121 | 3.433281e-05
0.217605 | 0.5178383 | 0.4778067 | 0.2975502 | 0.001338825 | 3.478199e-05
0.2191141 | 0.518201 | 0.4782064 | 0.2994497 | 0.001364032 | 3.523772e-05
0.2206337 | 0.5185635 | 0.478606 | 0.3013298 | 0.001389753 | 3.57001e-05
0.2221638 | 0.5189258 | 0.4790055 | 0.3031907 | 0.001415999 | 3.616924e-05
0.2237046 | 0.5192881 | 0.4794049 | 0.3050321 | 0.001442782 | 3.664525e-05
0.225256 | 0.5196502 | 0.4798042 | 0.306854 | 0.001470113 | 3.712824e-05
0.2268182 | 0.5200121 | 0.4802033 | 0.3086565 | 0.001498004 | 3.761831e-05
0.2283912 | 0.5203739 | 0.4806024 | 0.3104393 | 0.001526468 | 3.811559e-05
0.2299751 | 0.5207356 | 0.4810014 | 0.3122026 | 0.001555517 | 3.862019e-05
0.23157 | 0.5210971 | 0.4814002 | 0.3139463 | 0.001585163 | 3.913222e-05
0.233176 | 0.5214585 | 0.481799 | 0.3156705 | 0.001615421 | 3.965181e-05
0.2347931 | 0.5218197 | 0.4821976 | 0.3173751 | 0.001646303 | 4.017907e-05
0.2364214 | 0.5221808 | 0.4825961 | 0.3190601 | 0.001677823 | 4.071414e-05
0.238061 | 0.5225418 | 0.4829946 | 0.3207257 | 0.001709995 | 4.125713e-05
0.239712 | 0.5229026 | 0.4833929 | 0.3223718 | 0.001742833 | 4.180818e-05
0.2413745 | 0.5232633 | 0.4837911 | 0.3239986 | 0.001776353 | 4.236741e-05
0.2430484 | 0.5236238 | 0.4841892 | 0.3256061 | 0.001810568 | 4.293496e-05
0.244734 | 0.5239842 | 0.4845872 | 0.3271944 | 0.001845495 | 4.351097e-05
0.2464313 | 0.5243444 | 0.4849851 | 0.3287636 | 0.00188115 | 4.409557e-05
0.2481403 | 0.5247045 | 0.4853828 | 0.3303137 | 0.001917547 | 4.468889e-05
0.2498612 | 0.5250644 | 0.4857805 | 0.331845 | 0.001954704 | 4.529109e-05
0.251594 | 0.5254242 | 0.486178 | 0.3333575 | 0.001992638 | 4.590231e-05
0.2533389 | 0.5257839 | 0.4865755 | 0.3348514 | 0.002031366 | 4.65227e-05
0.2550958 | 0.5261433 | 0.4869728 | 0.3363268 | 0.002070905 | 4.715239e-05
0.256865 | 0.5265027 | 0.48737 | 0.3377838 | 0.002111273 | 4.779156e-05
0.2586463 | 0.5268619 | 0.4877671 | 0.3392227 | 0.00215249 | 4.844035e-05
0.2604401 | 0.5272209 | 0.4881641 | 0.3406435 | 0.002194573 | 4.909892e-05
0.2622463 | 0.5275798 | 0.488561 | 0.3420464 | 0.002237542 | 4.976743e-05
0.264065 | 0.5279386 | 0.4889577 | 0.3434316 | 0.002281417 | 5.044605e-05
0.2658963 | 0.5282972 | 0.4893543 | 0.3447992 | 0.002326218 | 5.113494e-05
0.2677404 | 0.5286556 | 0.4897509 | 0.3461495 | 0.002371965 | 5.183427e-05
0.2695972 | 0.5290139 | 0.4901473 | 0.3474827 | 0.002418681 | 5.254422e-05
0.2714669 | 0.529372 | 0.4905435 | 0.3487989 | 0.002466386 | 5.326496e-05
0.2733495 | 0.52973 | 0.4909397 | 0.3500983 | 0.002515103 | 5.399667e-05
0.2752453 | 0.5300878 | 0.4913358 | 0.3513811 | 0.002564854 | 5.473953e-05
0.2771541 | 0.5304455 | 0.4917317 | 0.3526475 | 0.002615662 | 5.549372e-05
0.2790762 | 0.530803 | 0.4921275 | 0.3538978 | 0.002667552 | 5.625944e-05
0.2810117 | 0.5311604 | 0.4925232 | 0.3551321 | 0.002720548 | 5.703688e-05
0.2829605 | 0.5315176 | 0.4929188 | 0.3563506 | 0.002774674 | 5.782623e-05
0.2849229 | 0.5318746 | 0.4933142 | 0.3575536 | 0.002829956 | 5.86277e-05
0.2868989 | 0.5322315 | 0.4937096 | 0.3587412 | 0.002886419 | 5.944148e-05
0.2888886 | 0.5325883 | 0.4941048 | 0.3599137 | 0.002944091 | 6.026778e-05
0.2908921 | 0.5329448 | 0.4944998 | 0.3610713 | 0.003002999 | 6.110681e-05
0.2929094 | 0.5333013 | 0.4948948 | 0.3622143 | 0.003063171 | 6.195878e-05
0.2949408 | 0.5336575 | 0.4952896 | 0.3633427 | 0.003124635 | 6.282392e-05
0.2969863 | 0.5340136 | 0.4956844 | 0.3644569 | 0.00318742 | 6.370244e-05
0.2990459 | 0.5343696 | 0.4960789 | 0.3655571 | 0.003251556 | 6.459458e-05
0.3011198 | 0.5347254 | 0.4964734 | 0.3666435 | 0.003317074 | 6.550055e-05
0.3032081 | 0.535081 | 0.4968678 | 0.3677163 | 0.003384005 | 6.64206e-05
0.3053109 | 0.5354365 | 0.497262 | 0.3687757 | 0.003452382 | 6.735496e-05
0.3074283 | 0.5357918 | 0.497656 | 0.369822 | 0.003522236 | 6.830387e-05
0.3095604 | 0.5361469 | 0.49805 | 0.3708553 | 0.003593601 | 6.926759e-05
0.3117072 | 0.5365019 | 0.4984438 | 0.3718759 | 0.003666512 | 7.024636e-05
0.313869 | 0.5368567 | 0.4988375 | 0.3728841 | 0.003741004 | 7.124045e-05
0.3160457 | 0.5372114 | 0.4992311 | 0.3738799 | 0.003817112 | 7.22501e-05
0.3182375 | 0.5375659 | 0.4996245 | 0.3748637 | 0.003894874 | 7.327559e-05
0.3204445 | 0.5379202 | 0.5000178 | 0.3758357 | 0.003974326 | 7.431719e-05
0.3226669 | 0.5382744 | 0.500411 | 0.376796 | 0.004055508 | 7.537517e-05
0.3249046 | 0.5386284 | 0.5008041 | 0.3777449 | 0.004138459 | 7.644981e-05
0.3271579 | 0.5389822 | 0.501197 | 0.3786826 | 0.004223218 | 7.754141e-05
0.3294268 | 0.5393359 | 0.5015898 | 0.3796093 | 0.004309828 | 7.865025e-05
0.3317114 | 0.5396894 | 0.5019824 | 0.3805252 | 0.00439833 | 7.977662e-05
0.3340119 | 0.5400427 | 0.5023749 | 0.3814305 | 0.004488767 | 8.092084e-05
0.3363283 | 0.5403959 | 0.5027673 | 0.3823254 | 0.004581184 | 8.20832e-05
0.3386608 | 0.5407489 | 0.5031595 | 0.3832101 | 0.004675626 | 8.326403e-05
0.3410094 | 0.5411017 | 0.5035516 | 0.3840848 | 0.004772139 | 8.446363e-05
0.3433744 | 0.5414544 | 0.5039436 | 0.3849497 | 0.004870769 | 8.568235e-05
0.3457557 | 0.5418069 | 0.5043355 | 0.3858051 | 0.004971566 | 8.69205e-05
0.3481536 | 0.5421592 | 0.5047271 | 0.386651 | 0.005074579 | 8.817843e-05
0.3505681 | 0.5425114 | 0.5051187 | 0.3874877 | 0.005179858 | 8.945648e-05
0.3529993 | 0.5428633 | 0.5055101 | 0.3883154 | 0.005287456 | 9.0755e-05
0.3554474 | 0.5432152 | 0.5059014 | 0.3891342 | 0.005397425 | 9.207434e-05
0.3579125 | 0.5435668 | 0.5062925 | 0.3899444 | 0.005509819 | 9.341488e-05
0.3603947 | 0.5439183 | 0.5066835 | 0.3907461 | 0.005624693 | 9.477698e-05
0.3628941 | 0.5442696 | 0.5070744 | 0.3915395 | 0.005742105 | 9.616102e-05
0.3654108 | 0.5446207 | 0.5074651 | 0.3923248 | 0.005862112 | 9.756738e-05
0.367945 | 0.5449717 | 0.5078557 | 0.3931021 | 0.005984774 | 9.899646e-05
0.3704967 | 0.5453225 | 0.5082461 | 0.3938716 | 0.006110151 | 0.0001004487
0.3730662 | 0.5456731 | 0.5086364 | 0.3946335 | 0.006238305 | 0.0001019244
0.3756535 | 0.5460235 | 0.5090266 | 0.3953879 | 0.0063693 | 0.000103424
0.3782587 | 0.5463738 | 0.5094165 | 0.396135 | 0.0065032 | 0.0001049481
0.380882 | 0.5467239 | 0.5098064 | 0.3968751 | 0.006640072 | 0.0001064969
0.3835234 | 0.5470738 | 0.5101961 | 0.3976081 | 0.006779983 | 0.0001080709
0.3861832 | 0.5474235 | 0.5105857 | 0.3983343 | 0.006923004 | 0.0001096706
0.3888615 | 0.5477731 | 0.5109751 | 0.3990538 | 0.007069204 | 0.0001112965
0.3915583 | 0.5481225 | 0.5113643 | 0.3997668 | 0.007218657 | 0.0001129489
0.3942738 | 0.5484717 | 0.5117535 | 0.4004735 | 0.007371436 | 0.0001146285
0.3970081 | 0.5488207 | 0.5121424 | 0.4011739 | 0.007527617 | 0.0001163355
0.3997614 | 0.5491696 | 0.5125312 | 0.4018682 | 0.007687278 | 0.0001180707
0.4025338 | 0.5495183 | 0.5129199 | 0.4025565 | 0.007850498 | 0.0001198343
0.4053255 | 0.5498668 | 0.5133084 | 0.4032391 | 0.008017358 | 0.0001216271
0.4081365 | 0.5502151 | 0.5136968 | 0.4039159 | 0.00818794 | 0.0001234494
0.410967 | 0.5505632 | 0.514085 | 0.4045872 | 0.00836233 | 0.0001253018
0.4138171 | 0.5509112 | 0.5144731 | 0.4052531 | 0.008540613 | 0.0001271849
0.416687 | 0.551259 | 0.514861 | 0.4059137 | 0.008722879 | 0.0001290992
0.4195767 | 0.5516066 | 0.5152487 | 0.4065691 | 0.008909216 | 0.0001310452
0.4224866 | 0.551954 | 0.5156363 | 0.4072194 | 0.009099719 | 0.0001330236
0.4254166 | 0.5523013 | 0.5160238 | 0.4078648 | 0.00929448 | 0.0001350349
0.4283669 | 0.5526483 | 0.5164111 | 0.4085054 | 0.009493597 | 0.0001370798
0.4313377 | 0.5529952 | 0.5167982 | 0.4091413 | 0.009697167 | 0.0001391587
0.4343291 | 0.5533419 | 0.5171852 | 0.4097726 | 0.009905291 | 0.0001412725
0.4373412 | 0.5536884 | 0.517572 | 0.4103994 | 0.01011807 | 0.0001434216
0.4403742 | 0.5540347 | 0.5179587 | 0.4110219 | 0.01033561 | 0.0001456067
0.4434283 | 0.5543809 | 0.5183452 | 0.41164 | 0.01055803 | 0.0001478285
0.4465035 | 0.5547268 | 0.5187315 | 0.412254 | 0.01078541 | 0.0001500877
0.4496001 | 0.5550726 | 0.5191177 | 0.412864 | 0.01101789 | 0.0001523849
0.4527182 | 0.5554182 | 0.5195037 | 0.4134699 | 0.01125558 | 0.0001547208
0.4558578 | 0.5557636 | 0.5198896 | 0.414072 | 0.01149858 | 0.0001570962
0.4590193 | 0.5561088 | 0.5202753 | 0.4146703 | 0.01174702 | 0.0001595117
0.4622026 | 0.5564538 | 0.5206608 | 0.415265 | 0.01200103 | 0.0001619681
0.4654081 | 0.5567987 | 0.5210462 | 0.415856 | 0.01226071 | 0.0001644662
0.4686358 | 0.5571433 | 0.5214314 | 0.4164435 | 0.01252621 | 0.0001670067
0.4718858 | 0.5574878 | 0.5218165 | 0.4170276 | 0.01279765 | 0.0001695905
0.4751584 | 0.5578321 | 0.5222014 | 0.4176084 | 0.01307515 | 0.0001722182
0.4784537 | 0.5581762 | 0.5225861 | 0.4181859 | 0.01335887 | 0.0001748907
0.4817719 | 0.5585201 | 0.5229707 | 0.4187602 | 0.01364892 | 0.0001776089
0.485113 | 0.5588638 | 0.5233551 | 0.4193315 | 0.01394546 | 0.0001803736
0.4884773 | 0.5592074 | 0.5237393 | 0.4198997 | 0.01424862 | 0.0001831857
0.491865 | 0.5595507 | 0.5241233 | 0.420465 | 0.01455855 | 0.000186046
0.4952762 | 0.5598938 | 0.5245072 | 0.4210274 | 0.01487539 | 0.0001889555
0.498711 | 0.5602368 | 0.524891 | 0.4215871 | 0.01519931 | 0.000191915
0.5021696 | 0.5605796 | 0.5252745 | 0.422144 | 0.01553044 | 0.0001949255
0.5056522 | 0.5609221 | 0.5256579 | 0.4226982 | 0.01586895 | 0.000197988
0.509159 | 0.5612645 | 0.5260411 | 0.4232498 | 0.016215 | 0.0002011034
0.5126901 | 0.5616067 | 0.5264242 | 0.423799 | 0.01656875 | 0.0002042727
0.5162457 | 0.5619487 | 0.526807 | 0.4243456 | 0.01693036 | 0.0002074969
0.5198259 | 0.5622905 | 0.5271897 | 0.4248899 | 0.01730001 | 0.0002107771
0.523431 | 0.5626321 | 0.5275723 | 0.4254318 | 0.01767786 | 0.0002141144
0.5270611 | 0.5629736 | 0.5279546 | 0.4259714 | 0.0180641 | 0.0002175097
0.5307163 | 0.5633148 | 0.5283368 | 0.4265089 | 0.01845889 | 0.0002209643
0.5343969 | 0.5636558 | 0.5287188 | 0.4270441 | 0.01886242 | 0.0002244791
0.538103 | 0.5639967 | 0.5291006 | 0.4275773 | 0.01927487 | 0.0002280554
0.5418348 | 0.5643373 | 0.5294823 | 0.4281083 | 0.01969643 | 0.0002316944
0.5455926 | 0.5646777 | 0.5298638 | 0.4286374 | 0.02012729 | 0.0002353972
0.5493763 | 0.565018 | 0.5302451 | 0.4291646 | 0.02056764 | 0.000239165
0.5531863 | 0.5653581 | 0.5306262 | 0.4296898 | 0.02101768 | 0.000242999
0.5570228 | 0.5656979 | 0.5310072 | 0.4302132 | 0.02147761 | 0.0002469007
0.5608858 | 0.5660376 | 0.5313879 | 0.4307347 | 0.02194764 | 0.0002508711
0.5647756 | 0.566377 | 0.5317685 | 0.4312545 | 0.02242796 | 0.0002549117
0.5686924 | 0.5667163 | 0.532149 | 0.4317726 | 0.02291878 | 0.0002590238
0.5726364 | 0.5670554 | 0.5325292 | 0.432289 | 0.02342033 | 0.0002632088
0.5766077 | 0.5673943 | 0.5329093 | 0.4328038 | 0.02393281 | 0.000267468
0.5806066 | 0.5677329 | 0.5332891 | 0.433317 | 0.02445644 | 0.0002718029
0.5846332 | 0.5680714 | 0.5336688 | 0.4338287 | 0.02499145 | 0.000276215
0.5886877 | 0.5684097 | 0.5340483 | 0.4343389 | 0.02553806 | 0.0002807058
0.5927703 | 0.5687477 | 0.5344277 | 0.4348475 | 0.0260965 | 0.0002852767
0.5968813 | 0.5690856 | 0.5348068 | 0.4353548 | 0.02666699 | 0.0002899293
0.6010207 | 0.5694233 | 0.5351858 | 0.4358607 | 0.02724977 | 0.0002946652
0.6051889 | 0.5697608 | 0.5355646 | 0.4363652 | 0.02784508 | 0.0002994861
0.609386 | 0.570098 | 0.5359432 | 0.4368683 | 0.02845316 | 0.0003043935
0.6136121 | 0.5704351 | 0.5363216 | 0.4373702 | 0.02907424 | 0.0003093892
0.6178676 | 0.570772 | 0.5366998 | 0.4378709 | 0.02970858 | 0.0003144749
0.6221526 | 0.5711086 | 0.5370778 | 0.4383703 | 0.03035642 | 0.0003196523
0.6264674 | 0.5714451 | 0.5374557 | 0.4388685 | 0.03101801 | 0.0003249232
0.630812 | 0.5717814 | 0.5378334 | 0.4393655 | 0.0316936 | 0.0003302895
0.6351868 | 0.5721174 | 0.5382108 | 0.4398615 | 0.03238345 | 0.0003357531
0.6395919 | 0.5724533 | 0.5385881 | 0.4403563 | 0.03308781 | 0.0003413157
0.6440276 | 0.5727889 | 0.5389652 | 0.44085 | 0.03380695 | 0.0003469795
0.648494 | 0.5731244 | 0.5393421 | 0.4413427 | 0.03454112 | 0.0003527463
0.6529914 | 0.5734596 | 0.5397189 | 0.4418344 | 0.03529059 | 0.0003586183
0.65752 | 0.5737946 | 0.5400954 | 0.4423251 | 0.03605561 | 0.0003645974
0.66208 | 0.5741295 | 0.5404717 | 0.4428148 | 0.03683647 | 0.0003706859
0.6666716 | 0.5744641 | 0.5408479 | 0.4433036 | 0.03763342 | 0.0003768858
0.6712951 | 0.5747985 | 0.5412238 | 0.4437914 | 0.03844674 | 0.0003831994
0.6759506 | 0.5751327 | 0.5415996 | 0.4442783 | 0.03927669 | 0.000389629
0.6806384 | 0.5754667 | 0.5419752 | 0.4447644 | 0.04012354 | 0.0003961768
0.6853587 | 0.5758005 | 0.5423506 | 0.4452496 | 0.04098758 | 0.0004028452
0.6901118 | 0.5761341 | 0.5427257 | 0.445734 | 0.04186906 | 0.0004096366
0.6948978 | 0.5764675 | 0.5431007 | 0.4462176 | 0.04276826 | 0.0004165534
0.6997171 | 0.5768007 | 0.5434755 | 0.4467003 | 0.04368546 | 0.0004235983
0.7045697 | 0.5771337 | 0.5438501 | 0.4471823 | 0.04462092 | 0.0004307736
0.709456 | 0.5774664 | 0.5442245 | 0.4476636 | 0.04557493 | 0.0004380821
0.7143762 | 0.577799 | 0.5445987 | 0.4481441 | 0.04654774 | 0.0004455265
0.7193305 | 0.5781313 | 0.5449727 | 0.4486239 | 0.04753964 | 0.0004531094
0.7243191 | 0.5784634 | 0.5453465 | 0.449103 | 0.04855088 | 0.0004608336
0.7293424 | 0.5787953 | 0.5457202 | 0.4495814 | 0.04958174 | 0.000468702
0.7344005 | 0.5791271 | 0.5460936 | 0.4500592 | 0.05063248 | 0.0004767175
0.7394937 | 0.5794586 | 0.5464668 | 0.4505363 | 0.05170337 | 0.0004848831
0.7446222 | 0.5797898 | 0.5468398 | 0.4510127 | 0.05279466 | 0.0004932018
0.7497862 | 0.5801209 | 0.5472126 | 0.4514886 | 0.05390662 | 0.0005016768
0.7549861 | 0.5804518 | 0.5475852 | 0.4519638 | 0.0550395 | 0.0005103111
0.7602221 | 0.5807824 | 0.5479576 | 0.4524385 | 0.05619355 | 0.000519108
0.7654943 | 0.5811129 | 0.5483298 | 0.4529125 | 0.05736901 | 0.0005280709
0.7708031 | 0.5814431 | 0.5487018 | 0.4533861 | 0.05856614 | 0.0005372031
0.7761488 | 0.5817731 | 0.5490736 | 0.453859 | 0.05978517 | 0.0005465081
0.7815315 | 0.5821029 | 0.5494452 | 0.4543314 | 0.06102632 | 0.0005559894
0.7869515 | 0.5824325 | 0.5498166 | 0.4548033 | 0.06228984 | 0.0005656507
0.7924091 | 0.5827619 | 0.5501878 | 0.4552747 | 0.06357594 | 0.0005754955
0.7979046 | 0.583091 | 0.5505588 | 0.4557456 | 0.06488483 | 0.0005855277
0.8034382 | 0.58342 | 0.5509296 | 0.456216 | 0.06621672 | 0.0005957511
0.8090102 | 0.5837487 | 0.5513002 | 0.4566859 | 0.06757182 | 0.0006061697
0.8146208 | 0.5840772 | 0.5516705 | 0.4571554 | 0.06895031 | 0.0006167875
0.8202703 | 0.5844055 | 0.5520407 | 0.4576244 | 0.07035238 | 0.0006276086
0.825959 | 0.5847336 | 0.5524106 | 0.4580929 | 0.0717782 | 0.0006386371
0.8316871 | 0.5850615 | 0.5527804 | 0.458561 | 0.07322795 | 0.0006498775
0.837455 | 0.5853891 | 0.5531499 | 0.4590287 | 0.07470177 | 0.000661334
0.8432629 | 0.5857166 | 0.5535193 | 0.4594959 | 0.07619981 | 0.0006730112
0.849111 | 0.5860438 | 0.5538884 | 0.4599628 | 0.07772221 | 0.0006849136
0.8549997 | 0.5863708 | 0.5542573 | 0.4604292 | 0.07926908 | 0.000697046
0.8609293 | 0.5866976 | 0.554626 | 0.4608953 | 0.08084055 | 0.0007094131
0.8669 | 0.5870241 | 0.5549945 | 0.4613609 | 0.08243671 | 0.0007220198
0.872912 | 0.5873505 | 0.5553627 | 0.4618262 | 0.08405764 | 0.0007348711
0.8789658 | 0.5876766 | 0.5557308 | 0.4622911 | 0.08570342 | 0.0007479721
0.8850616 | 0.5880025 | 0.5560987 | 0.4627557 | 0.0873741 | 0.0007613282
0.8911996 | 0.5883282 | 0.5564663 | 0.4632199 | 0.08906974 | 0.0007749445
0.8973802 | 0.5886537 | 0.5568337 | 0.4636837 | 0.09079035 | 0.0007888266
0.9036037 | 0.5889789 | 0.5572009 | 0.4641472 | 0.09253596 | 0.00080298
0.9098703 | 0.5893039 | 0.5575679 | 0.4646104 | 0.09430656 | 0.0008174106
0.9161804 | 0.5896288 | 0.5579347 | 0.4650732 | 0.09610214 | 0.0008321241
0.9225342 | 0.5899533 | 0.5583013 | 0.4655357 | 0.09792265 | 0.0008471264
0.9289321 | 0.5902777 | 0.5586676 | 0.4659979 | 0.09976804 | 0.0008624238
0.9353744 | 0.5906019 | 0.5590338 | 0.4664598 | 0.1016383 | 0.0008780223
0.9418614 | 0.5909258 | 0.5593997 | 0.4669213 | 0.1035332 | 0.0008939286
0.9483933 | 0.5912495 | 0.5597654 | 0.4673826 | 0.1054527 | 0.0009101489
0.9549706 | 0.591573 | 0.5601309 | 0.4678435 | 0.1073968 | 0.0009266901
0.9615934 | 0.5918962 | 0.5604962 | 0.4683042 | 0.1093652 | 0.0009435589
0.9682622 | 0.5922193 | 0.5608612 | 0.4687646 | 0.1113578 | 0.0009607624
0.9749773 | 0.5925421 | 0.561226 | 0.4692247 | 0.1133743 | 0.0009783076
0.9817389 | 0.5928647 | 0.5615906 | 0.4696845 | 0.1154147 | 0.0009962019
0.9885474 | 0.5931871 | 0.561955 | 0.470144 | 0.1174786 | 0.001014453
0.9954031 | 0.5935092 | 0.5623192 | 0.4706033 | 0.1195659 | 0.001033068
1.002306 | 0.5938311 | 0.5626832 | 0.4710623 | 0.1216762 | 0.001052055
1.009258 | 0.5941528 | 0.5630469 | 0.471521 | 0.1238093 | 0.001071421
1.016257 | 0.5944743 | 0.5634104 | 0.4719795 | 0.1259649 | 0.001091176
1.023305 | 0.5947955 | 0.5637737 | 0.4724377 | 0.1281425 | 0.001111328
1.030402 | 0.5951166 | 0.5641367 | 0.4728957 | 0.130342 | 0.001131884
1.037548 | 0.5954374 | 0.5644996 | 0.4733534 | 0.1325629 | 0.001152854
1.044743 | 0.5957579 | 0.5648622 | 0.4738109 | 0.1348048 | 0.001174247
1.051989 | 0.5960783 | 0.5652246 | 0.4742681 | 0.1370673 | 0.001196072
1.059284 | 0.5963984 | 0.5655867 | 0.4747251 | 0.13935 | 0.001218338
1.066631 | 0.5967183 | 0.5659487 | 0.4751819 | 0.1416524 | 0.001241054
1.074028 | 0.5970379 | 0.5663104 | 0.4756384 | 0.143974 | 0.001264231
1.081476 | 0.5973574 | 0.5666719 | 0.4760947 | 0.1463144 | 0.001287879
1.088977 | 0.5976766 | 0.5670332 | 0.4765507 | 0.1486731 | 0.001312007
1.096529 | 0.5979956 | 0.5673942 | 0.4770066 | 0.1510494 | 0.001336627
1.104133 | 0.5983143 | 0.567755 | 0.4774622 | 0.1534429 | 0.001361748
1.111791 | 0.5986329 | 0.5681156 | 0.4779175 | 0.1558529 | 0.001387382
1.119501 | 0.5989512 | 0.568476 | 0.4783727 | 0.158279 | 0.001413541
1.127265 | 0.5992692 | 0.5688361 | 0.4788276 | 0.1607204 | 0.001440235
1.135083 | 0.5995871 | 0.569196 | 0.4792823 | 0.1631766 | 0.001467476
1.142955 | 0.5999047 | 0.5695556 | 0.4797368 | 0.1656469 | 0.001495277
1.150881 | 0.6002221 | 0.5699151 | 0.4801911 | 0.1681307 | 0.001523649
1.158863 | 0.6005392 | 0.5702743 | 0.4806452 | 0.1706272 | 0.001552605
1.1669 | 0.6008562 | 0.5706333 | 0.4810991 | 0.1731359 | 0.001582159
1.174992 | 0.6011729 | 0.570992 | 0.4815527 | 0.1756559 | 0.001612322
1.183141 | 0.6014893 | 0.5713505 | 0.4820062 | 0.1781867 | 0.001643109
1.191346 | 0.6018056 | 0.5717088 | 0.4824594 | 0.1807274 | 0.001674534
1.199608 | 0.6021216 | 0.5720669 | 0.4829125 | 0.1832774 | 0.00170661
1.207928 | 0.6024373 | 0.5724247 | 0.4833653 | 0.1858358 | 0.001739352
1.216305 | 0.6027529 | 0.5727823 | 0.483818 | 0.1884021 | 0.001772775
1.22474 | 0.6030682 | 0.5731396 | 0.4842704 | 0.1909752 | 0.001806893
1.233234 | 0.6033833 | 0.5734968 | 0.4847226 | 0.1935546 | 0.001841723
1.241787 | 0.6036981 | 0.5738537 | 0.4851747 | 0.1961395 | 0.00187728
1.250399 | 0.6040127 | 0.5742103 | 0.4856265 | 0.198729 | 0.00191358
1.25907 | 0.6043271 | 0.5745667 | 0.4860781 | 0.2013224 | 0.00195064
1.267802 | 0.6046413 | 0.5749229 | 0.4865296 | 0.2039189 | 0.001988476
1.276595 | 0.6049552 | 0.5752789 | 0.4869808 | 0.2065176 | 0.002027107
1.285448 | 0.6052689 | 0.5756346 | 0.4874319 | 0.2091179 | 0.002066549
1.294363 | 0.6055823 | 0.57599 | 0.4878827 | 0.211719 | 0.002106822
1.303339 | 0.6058955 | 0.5763453 | 0.4883334 | 0.21432 | 0.002147943
1.312378 | 0.6062085 | 0.5767003 | 0.4887839 | 0.2169201 | 0.002189931
1.32148 | 0.6065213 | 0.577055 | 0.4892341 | 0.2195186 | 0.002232807
1.330644 | 0.6068338 | 0.5774095 | 0.4896842 | 0.2221147 | 0.00227659
1.339873 | 0.6071461 | 0.5777638 | 0.4901341 | 0.2247076 | 0.0023213
1.349165 | 0.6074581 | 0.5781179 | 0.4905838 | 0.2272967 | 0.002366958
1.358522 | 0.6077699 | 0.5784717 | 0.4910333 | 0.229881 | 0.002413586
1.367943 | 0.6080815 | 0.5788252 | 0.4914827 | 0.2324598 | 0.002461205
1.37743 | 0.6083928 | 0.5791786 | 0.4919318 | 0.2350325 | 0.002509839
1.386983 | 0.6087039 | 0.5795316 | 0.4923807 | 0.2375983 | 0.002559509
1.396602 | 0.6090148 | 0.5798845 | 0.4928295 | 0.2401565 | 0.002610239
1.406287 | 0.6093254 | 0.5802371 | 0.4932781 | 0.2427063 | 0.002662053
1.41604 | 0.6096358 | 0.5805894 | 0.4937264 | 0.2452471 | 0.002714977
1.425861 | 0.609946 | 0.5809416 | 0.4941746 | 0.2477782 | 0.002769034
1.435749 | 0.6102559 | 0.5812934 | 0.4946226 | 0.2502989 | 0.00282425
1.445706 | 0.6105656 | 0.5816451 | 0.4950704 | 0.2528087 | 0.002880653
1.455732 | 0.610875 | 0.5819965 | 0.495518 | 0.2553067 | 0.002938269
1.465828 | 0.6111842 | 0.5823476 | 0.4959654 | 0.2577925 | 0.002997125
1.475994 | 0.6114932 | 0.5826985 | 0.4964127 | 0.2602654 | 0.00305725
1.48623 | 0.6118019 | 0.5830491 | 0.4968597 | 0.2627249 | 0.003118672
1.496537 | 0.6121104 | 0.5833996 | 0.4973066 | 0.2651704 | 0.003181422
1.506916 | 0.6124187 | 0.5837497 | 0.4977533 | 0.2676013 | 0.003245529
1.517367 | 0.6127267 | 0.5840996 | 0.4981997 | 0.2700171 | 0.003311025
1.52789 | 0.6130345 | 0.5844493 | 0.498646 | 0.2724173 | 0.003377941
1.538486 | 0.613342 | 0.5847987 | 0.4990921 | 0.2748015 | 0.00344631
1.549156 | 0.6136493 | 0.5851479 | 0.499538 | 0.2771691 | 0.003516164
1.559899 | 0.6139564 | 0.5854969 | 0.4999837 | 0.2795197 | 0.003587539
1.570717 | 0.6142632 | 0.5858455 | 0.5004293 | 0.2818528 | 0.003660469
1.581611 | 0.6145698 | 0.586194 | 0.5008746 | 0.2841682 | 0.003734989
1.592579 | 0.6148761 | 0.5865422 | 0.5013198 | 0.2864653 | 0.003811136
1.603624 | 0.6151822 | 0.5868901 | 0.5017647 | 0.2887439 | 0.003888948
1.614745 | 0.6154881 | 0.5872378 | 0.5022095 | 0.2910035 | 0.003968462
1.625944 | 0.6157937 | 0.5875852 | 0.502654 | 0.2932439 | 0.004049717
1.63722 | 0.6160991 | 0.5879324 | 0.5030984 | 0.2954647 | 0.004132755
1.648574 | 0.6164042 | 0.5882794 | 0.5035426 | 0.2976658 | 0.004217615
1.660008 | 0.6167091 | 0.5886261 | 0.5039866 | 0.2998467 | 0.00430434
1.67152 | 0.6170138 | 0.5889725 | 0.5044304 | 0.3020073 | 0.004392973
1.683112 | 0.6173182 | 0.5893187 | 0.504874 | 0.3041473 | 0.004483557
1.694785 | 0.6176224 | 0.5896646 | 0.5053174 | 0.3062666 | 0.004576138
1.706538 | 0.6179263 | 0.5900103 | 0.5057606 | 0.3083649 | 0.004670762
1.718373 | 0.61823 | 0.5903557 | 0.5062036 | 0.3104422 | 0.004767476
1.730291 | 0.6185334 | 0.5907009 | 0.5066465 | 0.3124982 | 0.004866327
1.74229 | 0.6188366 | 0.5910458 | 0.5070891 | 0.3145328 | 0.004967366
1.754374 | 0.6191396 | 0.5913905 | 0.5075315 | 0.316546 | 0.005070643
1.76654 | 0.6194423 | 0.5917349 | 0.5079737 | 0.3185376 | 0.00517621
1.778792 | 0.6197448 | 0.5920791 | 0.5084158 | 0.3205076 | 0.005284119
1.791128 | 0.620047 | 0.592423 | 0.5088576 | 0.322456 | 0.005394425
1.803549 | 0.620349 | 0.5927667 | 0.5092992 | 0.3243826 | 0.005507184
1.816057 | 0.6206507 | 0.5931101 | 0.5097407 | 0.3262874 | 0.005622451
1.828652 | 0.6209522 | 0.5934532 | 0.5101819 | 0.3281705 | 0.005740285
1.841334 | 0.6212535 | 0.5937961 | 0.5106229 | 0.3300319 | 0.005860745
1.854104 | 0.6215545 | 0.5941388 | 0.5110638 | 0.3318716 | 0.005983892
1.866962 | 0.6218553 | 0.5944811 | 0.5115044 | 0.3336896 | 0.006109789
1.87991 | 0.6221558 | 0.5948233 | 0.5119448 | 0.335486 | 0.006238498
1.892948 | 0.6224561 | 0.5951651 | 0.5123851 | 0.3372609 | 0.006370085
1.906075 | 0.6227561 | 0.5955067 | 0.5128251 | 0.3390143 | 0.006504617
1.919294 | 0.6230559 | 0.5958481 | 0.5132649 | 0.3407464 | 0.006642161
1.932605 | 0.6233554 | 0.5961892 | 0.5137045 | 0.3424571 | 0.006782788
1.946008 | 0.6236547 | 0.59653 | 0.5141439 | 0.3441468 | 0.006926569
1.959504 | 0.6239538 | 0.5968706 | 0.5145831 | 0.3458154 | 0.007073576
1.973093 | 0.6242526 | 0.5972109 | 0.5150221 | 0.3474631 | 0.007223884
1.986777 | 0.6245511 | 0.597551 | 0.5154609 | 0.3490901 | 0.00737757
2.000555 | 0.6248494 | 0.5978908 | 0.5158995 | 0.3506965 | 0.007534712
2.01443 | 0.6251475 | 0.5982303 | 0.5163379 | 0.3522825 | 0.007695389
2.0284 | 0.6254453 | 0.5985696 | 0.516776 | 0.3538482 | 0.007859683
2.042467 | 0.6257429 | 0.5989086 | 0.517214 | 0.3553939 | 0.008027677
2.056632 | 0.6260402 | 0.5992474 | 0.5176517 | 0.3569197 | 0.008199458
2.070895 | 0.6263373 | 0.5995859 | 0.5180893 | 0.3584258 | 0.008375112
2.085257 | 0.6266341 | 0.5999241 | 0.5185266 | 0.3599125 | 0.008554729
2.099719 | 0.6269307 | 0.6002621 | 0.5189637 | 0.3613799 | 0.0087384
2.11428 | 0.6272271 | 0.6005998 | 0.5194006 | 0.3628282 | 0.008926218
2.128943 | 0.6275231 | 0.6009372 | 0.5198373 | 0.3642577 | 0.009118279
2.143708 | 0.627819 | 0.6012744 | 0.5202737 | 0.3656686 | 0.00931468
2.158575 | 0.6281146 | 0.6016114 | 0.52071 | 0.3670611 | 0.009515521
2.173545 | 0.6284099 | 0.601948 | 0.521146 | 0.3684355 | 0.009720904
2.188619 | 0.628705 | 0.6022844 | 0.5215818 | 0.369792 | 0.009930934
2.203797 | 0.6289999 | 0.6026205 | 0.5220174 | 0.3711307 | 0.01014572
2.219081 | 0.6292945 | 0.6029564 | 0.5224528 | 0.3724521 | 0.01036536
2.23447 | 0.6295888 | 0.603292 | 0.522888 | 0.3737562 | 0.01058998
2.249967 | 0.6298829 | 0.6036274 | 0.5233229 | 0.3750434 | 0.01081968
2.265571 | 0.6301768 | 0.6039624 | 0.5237576 | 0.3763139 | 0.01105458
2.281283 | 0.6304704 | 0.6042972 | 0.5241921 | 0.377568 | 0.01129481
2.297104 | 0.6307637 | 0.6046318 | 0.5246264 | 0.3788059 | 0.01154048
2.313034 | 0.6310568 | 0.6049661 | 0.5250604 | 0.3800278 | 0.01179171
2.329076 | 0.6313497 | 0.6053001 | 0.5254943 | 0.381234 | 0.01204863
2.345228 | 0.6316423 | 0.6056338 | 0.5259279 | 0.3824248 | 0.01231138
2.361493 | 0.6319347 | 0.6059673 | 0.5263613 | 0.3836004 | 0.01258008
2.37787 | 0.6322268 | 0.6063005 | 0.5267944 | 0.3847611 | 0.01285486
2.394361 | 0.6325186 | 0.6066335 | 0.5272273 | 0.3859071 | 0.01313587
2.410966 | 0.6328102 | 0.6069661 | 0.52766 | 0.3870387 | 0.01342324
2.427686 | 0.6331016 | 0.6072986 | 0.5280925 | 0.388156 | 0.01371712
2.444523 | 0.6333927 | 0.6076307 | 0.5285248 | 0.3892595 | 0.01401766
2.461476 | 0.6336835 | 0.6079626 | 0.5289568 | 0.3903493 | 0.01432499
2.478547 | 0.6339741 | 0.6082942 | 0.5293886 | 0.3914257 | 0.01463928
2.495736 | 0.6342645 | 0.6086255 | 0.5298201 | 0.3924888 | 0.01496068
2.513044 | 0.6345546 | 0.6089566 | 0.5302514 | 0.3935391 | 0.01528934
2.530472 | 0.6348444 | 0.6092874 | 0.5306825 | 0.3945766 | 0.01562544
2.548022 | 0.635134 | 0.6096179 | 0.5311134 | 0.3956017 | 0.01596912
2.565692 | 0.6354234 | 0.6099482 | 0.531544 | 0.3966146 | 0.01632056
2.583486 | 0.6357125 | 0.6102781 | 0.5319744 | 0.3976155 | 0.01667993
2.601403 | 0.6360013 | 0.6106079 | 0.5324045 | 0.3986047 | 0.01704741
2.619444 | 0.6362899 | 0.6109373 | 0.5328345 | 0.3995823 | 0.01742316
2.63761 | 0.6365782 | 0.6112665 | 0.5332641 | 0.4005487 | 0.01780738
2.655902 | 0.6368663 | 0.6115954 | 0.5336936 | 0.401504 | 0.01820024
2.674321 | 0.6371542 | 0.611924 | 0.5341228 | 0.4024486 | 0.01860193
2.692868 | 0.6374417 | 0.6122524 | 0.5345517 | 0.4033825 | 0.01901265
2.711544 | 0.6377291 | 0.6125805 | 0.5349805 | 0.404306 | 0.01943258
2.730349 | 0.6380161 | 0.6129083 | 0.535409 | 0.4052193 | 0.01986192
2.749284 | 0.638303 | 0.6132358 | 0.5358372 | 0.4061227 | 0.02030088
2.768351 | 0.6385895 | 0.6135631 | 0.5362652 | 0.4070164 | 0.02074966
2.78755 | 0.6388759 | 0.6138901 | 0.536693 | 0.4079005 | 0.02120846
2.806882 | 0.6391619 | 0.6142168 | 0.5371205 | 0.4087754 | 0.0216775
2.826348 | 0.6394477 | 0.6145433 | 0.5375477 | 0.409641 | 0.02215699
2.845949 | 0.6397333 | 0.6148694 | 0.5379748 | 0.4104978 | 0.02264716
2.865686 | 0.6400186 | 0.6151953 | 0.5384016 | 0.4113458 | 0.02314821
2.88556 | 0.6403036 | 0.615521 | 0.5388281 | 0.4121853 | 0.02366038
2.905572 | 0.6405884 | 0.6158463 | 0.5392544 | 0.4130164 | 0.02418389
2.925722 | 0.640873 | 0.6161714 | 0.5396804 | 0.4138394 | 0.02471898
2.946013 | 0.6411573 | 0.6164962 | 0.5401062 | 0.4146544 | 0.02526588
2.966444 | 0.6414413 | 0.6168207 | 0.5405317 | 0.4154616 | 0.02582483
2.987016 | 0.6417251 | 0.617145 | 0.540957 | 0.4162612 | 0.02639608
3.007732 | 0.6420086 | 0.6174689 | 0.5413821 | 0.4170533 | 0.02697986
3.028591 | 0.6422919 | 0.6177926 | 0.5418068 | 0.4178382 | 0.02757643
3.049595 | 0.6425749 | 0.6181161 | 0.5422314 | 0.418616 | 0.02818603
3.070744 | 0.6428577 | 0.6184392 | 0.5426557 | 0.4193868 | 0.02880893
3.09204 | 0.6431402 | 0.6187621 | 0.5430797 | 0.4201508 | 0.02944538
3.113484 | 0.6434224 | 0.6190847 | 0.5435035 | 0.4209082 | 0.03009564
3.135076 | 0.6437044 | 0.619407 | 0.543927 | 0.4216592 | 0.03075998
3.156819 | 0.6439862 | 0.619729 | 0.5443502 | 0.4224038 | 0.03143866
3.178712 | 0.6442677 | 0.6200508 | 0.5447732 | 0.4231423 | 0.03213195
3.200756 | 0.6445489 | 0.6203723 | 0.545196 | 0.4238748 | 0.03284013
3.222954 | 0.6448299 | 0.6206935 | 0.5456185 | 0.4246014 | 0.03356347
3.245306 | 0.6451106 | 0.6210144 | 0.5460407 | 0.4253222 | 0.03430225
3.267812 | 0.6453911 | 0.6213351 | 0.5464627 | 0.4260375 | 0.03505674
3.290475 | 0.6456713 | 0.6216554 | 0.5468844 | 0.4267473 | 0.03582723
3.313295 | 0.6459513 | 0.6219755 | 0.5473058 | 0.4274518 | 0.03661401
3.336273 | 0.646231 | 0.6222953 | 0.547727 | 0.4281511 | 0.03741736
3.359411 | 0.6465104 | 0.6226149 | 0.5481479 | 0.4288453 | 0.03823756
3.382709 | 0.6467896 | 0.6229341 | 0.5485686 | 0.4295345 | 0.03907491
3.406169 | 0.6470686 | 0.6232531 | 0.548989 | 0.430219 | 0.03992969
3.429791 | 0.6473472 | 0.6235718 | 0.5494091 | 0.4308987 | 0.0408022
3.453577 | 0.6476257 | 0.6238902 | 0.549829 | 0.4315739 | 0.04169274
3.477528 | 0.6479038 | 0.6242083 | 0.5502486 | 0.4322446 | 0.04260158
3.501645 | 0.6481818 | 0.6245262 | 0.5506679 | 0.4329109 | 0.04352904
3.52593 | 0.6484594 | 0.6248438 | 0.551087 | 0.433573 | 0.0444754
3.550382 | 0.6487368 | 0.6251611 | 0.5515058 | 0.4342309 | 0.04544095
3.575005 | 0.649014 | 0.6254781 | 0.5519243 | 0.4348847 | 0.046426
3.599798 | 0.6492909 | 0.6257948 | 0.5523426 | 0.4355347 | 0.04743082
3.624763 | 0.6495675 | 0.6261112 | 0.5527606 | 0.4361807 | 0.04845573
3.649901 | 0.6498439 | 0.6264274 | 0.5531783 | 0.4368231 | 0.049501
3.675214 | 0.65012 | 0.6267433 | 0.5535957 | 0.4374618 | 0.05056693
3.700702 | 0.6503959 | 0.6270589 | 0.5540129 | 0.4380969 | 0.0516538
3.726367 | 0.6506715 | 0.6273742 | 0.5544298 | 0.4387285 | 0.0527619
3.75221 | 0.6509469 | 0.6276893 | 0.5548464 | 0.4393568 | 0.05389152
3.778232 | 0.651222 | 0.628004 | 0.5552628 | 0.4399818 | 0.05504293
3.804435 | 0.6514968 | 0.6283185 | 0.5556788 | 0.4406035 | 0.0562164
3.830819 | 0.6517714 | 0.6286327 | 0.5560946 | 0.4412221 | 0.05741223
3.857386 | 0.6520458 | 0.6289466 | 0.5565102 | 0.4418377 | 0.05863066
3.884138 | 0.6523198 | 0.6292602 | 0.5569254 | 0.4424503 | 0.05987197
3.911075 | 0.6525937 | 0.6295735 | 0.5573404 | 0.44306 | 0.06113642
3.938199 | 0.6528672 | 0.6298866 | 0.5577551 | 0.4436669 | 0.06242425
3.965511 | 0.6531406 | 0.6301994 | 0.5581695 | 0.444271 | 0.06373573
3.993012 | 0.6534136 | 0.6305118 | 0.5585836 | 0.4448724 | 0.06507108
4.020704 | 0.6536865 | 0.630824 | 0.5589974 | 0.4454713 | 0.06643054
4.048589 | 0.653959 | 0.631136 | 0.559411 | 0.4460676 | 0.06781434
4.076666 | 0.6542313 | 0.6314476 | 0.5598243 | 0.4466614 | 0.0692227
4.104938 | 0.6545034 | 0.6317589 | 0.5602373 | 0.4472527 | 0.07065583
4.133407 | 0.6547752 | 0.63207 | 0.56065 | 0.4478418 | 0.07211392
4.162073 | 0.6550467 | 0.6323808 | 0.5610624 | 0.4484285 | 0.07359718
4.190937 | 0.6553181 | 0.6326913 | 0.5614746 | 0.449013 | 0.07510578
4.220002 | 0.6555891 | 0.6330015 | 0.5618865 | 0.4495953 | 0.07663989
4.249268 | 0.6558599 | 0.6333114 | 0.562298 | 0.4501755 | 0.07819968
4.278738 | 0.6561305 | 0.633621 | 0.5627093 | 0.4507537 | 0.07978529
4.308411 | 0.6564008 | 0.6339304 | 0.5631203 | 0.4513298 | 0.08139685
4.338291 | 0.6566708 | 0.6342394 | 0.563531 | 0.451904 | 0.08303448
4.368377 | 0.6569406 | 0.6345482 | 0.5639415 | 0.4524762 | 0.08469831
4.398673 | 0.6572102 | 0.6348567 | 0.5643516 | 0.4530466 | 0.08638841
4.429178 | 0.6574795 | 0.6351649 | 0.5647615 | 0.4536151 | 0.08810487
4.459895 | 0.6577486 | 0.6354728 | 0.565171 | 0.4541819 | 0.08984776
4.490825 | 0.6580175 | 0.6357805 | 0.5655803 | 0.454747 | 0.09161712
4.52197 | 0.6582861 | 0.6360878 | 0.5659893 | 0.4553104 | 0.09341299
4.55333 | 0.6585544 | 0.6363948 | 0.5663979 | 0.4558721 | 0.09523538
4.584908 | 0.6588226 | 0.6367016 | 0.5668063 | 0.4564323 | 0.09708428
4.616705 | 0.6590905 | 0.6370081 | 0.5672144 | 0.4569909 | 0.09895969
4.648723 | 0.6593581 | 0.6373143 | 0.5676222 | 0.457548 | 0.1008616
4.680963 | 0.6596256 | 0.6376202 | 0.5680297 | 0.4581036 | 0.1027898
4.713426 | 0.6598928 | 0.6379258 | 0.5684369 | 0.4586577 | 0.1047444
4.746114 | 0.6601598 | 0.6382311 | 0.5688438 | 0.4592105 | 0.1067252
4.779029 | 0.6604266 | 0.6385362 | 0.5692505 | 0.4597619 | 0.1087322
4.812172 | 0.6606932 | 0.6388409 | 0.5696568 | 0.4603119 | 0.1107651
4.845545 | 0.6609595 | 0.6391454 | 0.5700628 | 0.4608606 | 0.1128238
4.87915 | 0.6612257 | 0.6394496 | 0.5704685 | 0.4614081 | 0.1149081
4.912988 | 0.6614917 | 0.6397535 | 0.5708739 | 0.4619544 | 0.1170179
4.94706 | 0.6617574 | 0.6400571 | 0.5712791 | 0.4624994 | 0.1191529
4.981369 | 0.662023 | 0.6403604 | 0.5716839 | 0.4630432 | 0.1213128
5.015915 | 0.6622884 | 0.6406634 | 0.5720884 | 0.4635859 | 0.1234974
5.050701 | 0.6625537 | 0.6409661 | 0.5724926 | 0.4641275 | 0.1257064
5.085729 | 0.6628187 | 0.6412686 | 0.5728965 | 0.464668 | 0.1279395
5.120999 | 0.6630837 | 0.6415707 | 0.5733002 | 0.4652074 | 0.1301964
5.156514 | 0.6633485 | 0.6418726 | 0.5737035 | 0.4657458 | 0.1324766
5.192275 | 0.6636132 | 0.6421741 | 0.5741065 | 0.4662831 | 0.1347798
5.228284 | 0.6638777 | 0.6424754 | 0.5745092 | 0.4668195 | 0.1371056
5.264543 | 0.6641422 | 0.6427764 | 0.5749116 | 0.4673549 | 0.1394535
5.301053 | 0.6644066 | 0.6430771 | 0.5753137 | 0.4678894 | 0.1418232
5.337817 | 0.6646709 | 0.6433775 | 0.5757154 | 0.4684229 | 0.144214
5.374836 | 0.6649352 | 0.6436777 | 0.5761169 | 0.4689555 | 0.1466256
5.412111 | 0.6651995 | 0.6439775 | 0.5765181 | 0.4694872 | 0.1490574
5.449645 | 0.6654638 | 0.644277 | 0.576919 | 0.4700181 | 0.1515089
5.487439 | 0.6657281 | 0.6445763 | 0.5773195 | 0.4705482 | 0.1539794
5.525495 | 0.6659925 | 0.6448752 | 0.5777197 | 0.4710774 | 0.1564685
5.563815 | 0.666257 | 0.6451739 | 0.5781197 | 0.4716058 | 0.1589755
5.602401 | 0.6665216 | 0.6454723 | 0.5785193 | 0.4721334 | 0.1614997
5.641254 | 0.6667865 | 0.6457704 | 0.5789186 | 0.4726603 | 0.1640406
5.680377 | 0.6670515 | 0.6460682 | 0.5793176 | 0.4731864 | 0.1665975
5.719772 | 0.6673169 | 0.6463657 | 0.5797163 | 0.4737117 | 0.1691696
5.759439 | 0.6675826 | 0.6466629 | 0.5801147 | 0.4742364 | 0.1717563
5.799382 | 0.6678487 | 0.6469598 | 0.5805127 | 0.4747603 | 0.1743569
5.839601 | 0.6681153 | 0.6472565 | 0.5809105 | 0.4752836 | 0.1769706
5.8801 | 0.6683825 | 0.6475528 | 0.5813079 | 0.4758062 | 0.1795967
5.920879 | 0.6686503 | 0.6478489 | 0.581705 | 0.4763281 | 0.1822344
5.961941 | 0.6689189 | 0.6481446 | 0.5821018 | 0.4768494 | 0.1848829
6.003288 | 0.6691883 | 0.6484401 | 0.5824983 | 0.47737 | 0.1875416
6.044922 | 0.6694588 | 0.6487353 | 0.5828945 | 0.47789 | 0.1902095
6.086844 | 0.6697304 | 0.6490302 | 0.5832903 | 0.4784094 | 0.1928858
6.129058 | 0.6700033 | 0.6493248 | 0.5836859 | 0.4789283 | 0.1955698
6.171563 | 0.6702776 | 0.6496191 | 0.5840811 | 0.4794465 | 0.1982605
6.214364 | 0.6705536 | 0.6499131 | 0.584476 | 0.4799641 | 0.2009573
6.257462 | 0.6708314 | 0.6502068 | 0.5848705 | 0.4804812 | 0.2036592
6.300858 | 0.6711114 | 0.6505003 | 0.5852648 | 0.4809978 | 0.2063654
6.344555 | 0.6713937 | 0.6507934 | 0.5856587 | 0.4815138 | 0.209075
6.388556 | 0.6716787 | 0.6510863 | 0.5860524 | 0.4820292 | 0.2117872
6.432862 | 0.6719666 | 0.6513789 | 0.5864457 | 0.4825442 | 0.2145012
6.477474 | 0.672258 | 0.6516712 | 0.5868386 | 0.4830586 | 0.2172161
6.522397 | 0.6725531 | 0.6519631 | 0.5872313 | 0.4835725 | 0.219931
6.56763 | 0.6728524 | 0.6522548 | 0.5876236 | 0.484086 | 0.2226451
6.613178 | 0.6731565 | 0.6525463 | 0.5880156 | 0.4845989 | 0.2253576
6.659041 | 0.6734659 | 0.6528374 | 0.5884073 | 0.4851114 | 0.2280677
6.705223 | 0.6737812 | 0.6531282 | 0.5887986 | 0.4856234 | 0.2307744
6.751724 | 0.6741032 | 0.6534188 | 0.5891897 | 0.4861349 | 0.233477
6.798549 | 0.6744327 | 0.653709 | 0.5895804 | 0.4866459 | 0.2361747
6.845698 | 0.6747705 | 0.653999 | 0.5899707 | 0.4871566 | 0.2388666
6.893173 | 0.6751177 | 0.6542887 | 0.5903608 | 0.4876667 | 0.241552
6.940979 | 0.6754754 | 0.6545781 | 0.5907505 | 0.4881765 | 0.24423
6.989115 | 0.6758448 | 0.6548672 | 0.5911399 | 0.4886858 | 0.2468999
7.037586 | 0.6762273 | 0.6551561 | 0.591529 | 0.4891947 | 0.249561
7.086393 | 0.6766245 | 0.6554446 | 0.5919177 | 0.4897031 | 0.2522125
7.135538 | 0.6770381 | 0.6557329 | 0.5923061 | 0.4902112 | 0.2548537
7.185024 | 0.6774701 | 0.6560209 | 0.5926942 | 0.4907188 | 0.2574838
7.234853 | 0.6779227 | 0.6563086 | 0.593082 | 0.491226 | 0.2601022
7.285028 | 0.6783983 | 0.656596 | 0.5934694 | 0.4917329 | 0.2627082
7.335551 | 0.6788997 | 0.6568832 | 0.5938565 | 0.4922393 | 0.2653011
7.386424 | 0.6794299 | 0.6571701 | 0.5942432 | 0.4927454 | 0.2678802
7.43765 | 0.6799925 | 0.6574567 | 0.5946297 | 0.4932511 | 0.2704451
7.489231 | 0.6805912 | 0.657743 | 0.5950157 | 0.4937564 | 0.272995
7.54117 | 0.6812305 | 0.6580291 | 0.5954015 | 0.4942613 | 0.2755294
7.593469 | 0.6819151 | 0.6583149 | 0.5957869 | 0.4947658 | 0.2780477
7.646131 | 0.6826505 | 0.6586004 | 0.596172 | 0.49527 | 0.2805493
7.699158 | 0.6834428 | 0.6588857 | 0.5965568 | 0.4957738 | 0.2830339
7.752553 | 0.6842988 | 0.6591707 | 0.5969412 | 0.4962773 | 0.2855008
7.806318 | 0.6852262 | 0.6594554 | 0.5973253 | 0.4967804 | 0.2879496
7.860456 | 0.6862334 | 0.6597399 | 0.5977091 | 0.4972832 | 0.2903799
7.914969 | 0.6873302 | 0.6600242 | 0.5980925 | 0.4977856 | 0.2927912
7.969861 | 0.6885272 | 0.6603082 | 0.5984756 | 0.4982876 | 0.2951831
8.025133 | 0.6898365 | 0.6605919 | 0.5988583 | 0.4987893 | 0.2975552
8.080788 | 0.6912716 | 0.6608755 | 0.5992407 | 0.4992907 | 0.2999073
8.13683 | 0.6928474 | 0.6611588 | 0.5996228 | 0.4997917 | 0.3022388
8.19326 | 0.6945809 | 0.6614419 | 0.6000045 | 0.5002924 | 0.3045496
8.250081 | 0.6964908 | 0.6617247 | 0.6003859 | 0.5007928 | 0.3068393
8.307297 | 0.6985982 | 0.6620074 | 0.6007669 | 0.5012928 | 0.3091077
8.364909 | 0.7009266 | 0.6622898 | 0.6011477 | 0.5017925 | 0.3113545
8.422921 | 0.7035021 | 0.6625721 | 0.601528 | 0.5022919 | 0.3135795
8.481335 | 0.7063539 | 0.6628542 | 0.6019081 | 0.5027909 | 0.3157826
8.540155 | 0.7095145 | 0.6631361 | 0.6022877 | 0.5032896 | 0.3179634
8.599382 | 0.7130199 | 0.6634179 | 0.6026671 | 0.503788 | 0.3201219
8.65902 | 0.7169102 | 0.6636995 | 0.6030461 | 0.5042861 | 0.3222578
8.719071 | 0.7212298 | 0.663981 | 0.6034248 | 0.5047839 | 0.3243712
8.779539 | 0.7260277 | 0.6642624 | 0.6038031 | 0.5052813 | 0.3264619
8.840427 | 0.7313581 | 0.6645437 | 0.6041811 | 0.5057784 | 0.3285298
8.901737 | 0.7372804 | 0.664825 | 0.6045587 | 0.5062753 | 0.3305749
8.963471 | 0.7438601 | 0.6651061 | 0.604936 | 0.5067718 | 0.332597
9.025634 | 0.7511686 | 0.6653873 | 0.6053129 | 0.507268 | 0.3345963
9.088229 | 0.7592837 | 0.6656685 | 0.6056896 | 0.5077638 | 0.3365726
9.151257 | 0.7682898 | 0.6659497 | 0.6060658 | 0.5082594 | 0.338526
9.214722 | 0.7782778 | 0.666231 | 0.6064417 | 0.5087547 | 0.3404565
9.278628 | 0.7893453 | 0.6665123 | 0.6068173 | 0.5092496 | 0.3423642
9.342976 | 0.8015962 | 0.6667939 | 0.6071925 | 0.5097443 | 0.3442491
9.407771 | 0.8151402 | 0.6670756 | 0.6075674 | 0.5102386 | 0.3461113
9.473015 | 0.830092 | 0.6673576 | 0.6079419 | 0.5107326 | 0.3479508
9.538712 | 0.8465703 | 0.6676399 | 0.6083161 | 0.5112264 | 0.3497678
9.604865 | 0.8646962 | 0.6679225 | 0.6086899 | 0.5117198 | 0.3515624
9.671476 | 0.8845913 | 0.6682056 | 0.6090634 | 0.5122129 | 0.3533347
9.738549 | 0.906375 | 0.6684891 | 0.6094365 | 0.5127057 | 0.3550849
9.806087 | 0.9301619 | 0.6687733 | 0.6098093 | 0.5131982 | 0.356813
9.874094 | 0.9560579 | 0.6690582 | 0.6101818 | 0.5136905 | 0.3585193
9.942572 | 0.9841562 | 0.6693438 | 0.6105538 | 0.5141824 | 0.3602039
10.01153 | 1.014533 | 0.6696304 | 0.6109256 | 0.514674 | 0.3618669
10.08096 | 1.047242 | 0.669918 | 0.611297 | 0.5151653 | 0.3635087
10.15087 | 1.082311 | 0.6702068 | 0.611668 | 0.5156563 | 0.3651294
10.22127 | 1.119735 | 0.6704969 | 0.6120387 | 0.516147 | 0.3667291
10.29215 | 1.159474 | 0.6707885 | 0.612409 | 0.5166374 | 0.3683081
10.36353 | 1.201444 | 0.6710818 | 0.612779 | 0.5171275 | 0.3698666
10.4354 | 1.245524 | 0.671377 | 0.6131486 | 0.5176173 | 0.3714049
10.50777 | 1.291543 | 0.6716744 | 0.6135179 | 0.5181068 | 0.3729231
10.58065 | 1.33929 | 0.6719742 | 0.6138868 | 0.518596 | 0.3744216
10.65403 | 1.388511 | 0.6722767 | 0.6142554 | 0.519085 | 0.3759004
10.72791 | 1.438914 | 0.6725823 | 0.6146236 | 0.5195736 | 0.37736
10.80231 | 1.490179 | 0.6728913 | 0.6149915 | 0.5200619 | 0.3788005
10.87723 | 1.541959 | 0.6732041 | 0.615359 | 0.5205499 | 0.3802222
10.95266 | 1.593897 | 0.6735212 | 0.6157261 | 0.5210376 | 0.3816254
11.02862 | 1.64563 | 0.673843 | 0.6160929 | 0.521525 | 0.3830102
11.10511 | 1.696805 | 0.6741702 | 0.6164594 | 0.5220121 | 0.3843771
11.18212 | 1.747082 | 0.6745033 | 0.6168255 | 0.5224989 | 0.3857262
11.25967 | 1.796149 | 0.6748431 | 0.6171912 | 0.5229854 | 0.3870578
11.33776 | 1.843728 | 0.6751903 | 0.6175566 | 0.5234716 | 0.3883721
11.41639 | 1.889578 | 0.6755458 | 0.6179216 | 0.5239574 | 0.3896695
11.49556 | 1.933502 | 0.6759106 | 0.6182862 | 0.524443 | 0.3909503
11.57529 | 1.975345 | 0.6762856 | 0.6186505 | 0.5249283 | 0.3922146
11.65556 | 2.014998 | 0.6766722 | 0.6190145 | 0.5254133 | 0.3934628
11.7364 | 2.052392 | 0.6770717 | 0.6193781 | 0.525898 | 0.3946951
11.81779 | 2.087499 | 0.6774855 | 0.6197413 | 0.5263823 | 0.3959118
11.89975 | 2.120324 | 0.6779152 | 0.6201042 | 0.5268664 | 0.3971132
11.98227 | 2.150903 | 0.6783628 | 0.6204667 | 0.5273502 | 0.3982995
12.06537 | 2.179295 | 0.6788303 | 0.6208288 | 0.5278336 | 0.399471
12.14905 | 2.205583 | 0.6793201 | 0.6211906 | 0.5283168 | 0.4006281
12.2333 | 2.229861 | 0.6798346 | 0.6215521 | 0.5287996 | 0.4017708
12.31814 | 2.252238 | 0.6803767 | 0.6219131 | 0.5292821 | 0.4028996
12.40357 | 2.272827 | 0.6809497 | 0.6222738 | 0.5297644 | 0.4040147
12.48959 | 2.291747 | 0.6815571 | 0.6226342 | 0.5302463 | 0.4051163
12.57621 | 2.309117 | 0.6822029 | 0.6229942 | 0.5307279 | 0.4062047
12.66343 | 2.325055 | 0.6828916 | 0.6233538 | 0.5312092 | 0.4072801
12.75125 | 2.339676 | 0.6836282 | 0.6237131 | 0.5316902 | 0.4083429
12.83968 | 2.35309 | 0.6844182 | 0.624072 | 0.5321708 | 0.4093932
12.92873 | 2.365402 | 0.6852678 | 0.6244305 | 0.5326512 | 0.4104313
13.01839 | 2.376713 | 0.686184 | 0.6247887 | 0.5331312 | 0.4114575
13.10867 | 2.387114 | 0.6871744 | 0.6251465 | 0.533611 | 0.412472
13.19959 | 2.396692 | 0.6882479 | 0.625504 | 0.5340904 | 0.413475
13.29113 | 2.405527 | 0.6894139 | 0.6258611 | 0.5345695 | 0.4144668
13.3833 | 2.413691 | 0.6906833 | 0.6262178 | 0.5350483 | 0.4154477
13.47612 | 2.421251 | 0.6920681 | 0.6265742 | 0.5355268 | 0.4164178
13.56958 | 2.428269 | 0.6935816 | 0.6269302 | 0.5360049 | 0.4173774
13.66368 | 2.434799 | 0.6952389 | 0.6272858 | 0.5364828 | 0.4183267
13.75844 | 2.440893 | 0.6970565 | 0.6276411 | 0.5369603 | 0.4192659
13.85386 | 2.446594 | 0.699053 | 0.627996 | 0.5374375 | 0.4201953
13.94994 | 2.451944 | 0.7012491 | 0.6283505 | 0.5379144 | 0.421115
14.04668 | 2.45698 | 0.7036675 | 0.6287047 | 0.5383909 | 0.4220253
14.1441 | 2.461734 | 0.7063339 | 0.6290585 | 0.5388672 | 0.4229264
14.24219 | 2.466236 | 0.7092765 | 0.6294119 | 0.5393431 | 0.4238186
14.34096 | 2.470512 | 0.7125267 | 0.629765 | 0.5398187 | 0.4247019
14.44042 | 2.474586 | 0.7161192 | 0.6301177 | 0.5402939 | 0.4255766
14.54057 | 2.478478 | 0.7200924 | 0.6304701 | 0.5407689 | 0.4264429
14.64141 | 2.482208 | 0.7244885 | 0.6308221 | 0.5412435 | 0.427301
14.74295 | 2.485791 | 0.7293543 | 0.6311737 | 0.5417178 | 0.4281511
14.84519 | 2.489243 | 0.734741 | 0.6315249 | 0.5421917 | 0.4289934
14.94814 | 2.492577 | 0.7407047 | 0.6318758 | 0.5426654 | 0.429828
15.05181 | 2.495805 | 0.7473066 | 0.6322263 | 0.5431387 | 0.4306551
15.1562 | 2.498936 | 0.7546137 | 0.6325765 | 0.5436117 | 0.4314749
15.26131 | 2.501981 | 0.7626982 | 0.6329262 | 0.5440843 | 0.4322876
15.36715 | 2.504947 | 0.7716383 | 0.6332756 | 0.5445566 | 0.4330934
15.47372 | 2.507841 | 0.7815178 | 0.6336247 | 0.5450286 | 0.4338923
15.58103 | 2.510671 | 0.7924264 | 0.6339734 | 0.5455002 | 0.4346847
15.68909 | 2.513441 | 0.8044589 | 0.6343217 | 0.5459716 | 0.4354705
15.7979 | 2.516156 | 0.8177151 | 0.6346696 | 0.5464425 | 0.4362501
15.90746 | 2.518822 | 0.8322989 | 0.6350172 | 0.5469132 | 0.4370235
16.01778 | 2.521442 | 0.8483173 | 0.6353644 | 0.5473835 | 0.4377909
16.12886 | 2.52402 | 0.865879 | 0.6357112 | 0.5478535 | 0.4385524
16.24072 | 2.526558 | 0.8850925 | 0.6360576 | 0.5483231 | 0.4393082
16.35335 | 2.52906 | 0.9060642 | 0.6364037 | 0.5487924 | 0.4400584
16.46677 | 2.531528 | 0.9288955 | 0.6367495 | 0.5492613 | 0.4408032
16.58097 | 2.533964 | 0.9536799 | 0.6370948 | 0.5497299 | 0.4415427
16.69596 | 2.536369 | 0.9804994 | 0.6374398 | 0.5501982 | 0.442277
16.81175 | 2.538747 | 1.009421 | 0.6377844 | 0.5506661 | 0.4430062
16.92834 | 2.541097 | 1.040491 | 0.6381286 | 0.5511337 | 0.4437306
17.04574 | 2.543423 | 1.073733 | 0.6384725 | 0.551601 | 0.4444501
17.16395 | 2.545723 | 1.109144 | 0.638816 | 0.5520679 | 0.4451649
17.28299 | 2.548001 | 1.146687 | 0.6391591 | 0.5525344 | 0.4458752
17.40285 | 2.550256 | 1.186291 | 0.6395019 | 0.5530006 | 0.446581
17.52354 | 2.55249 | 1.227849 | 0.6398443 | 0.5534665 | 0.4472825
17.64507 | 2.554704 | 1.271214 | 0.6401863 | 0.553932 | 0.4479798
17.76744 | 2.556897 | 1.316201 | 0.640528 | 0.5543971 | 0.4486729
17.89066 | 2.55907 | 1.362589 | 0.6408693 | 0.5548619 | 0.4493621
18.01473 | 2.561225 | 1.410122 | 0.6412102 | 0.5553264 | 0.4500473
18.13967 | 2.563362 | 1.458519 | 0.6415507 | 0.5557905 | 0.4507287
18.26547 | 2.56548 | 1.507475 | 0.6418909 | 0.5562542 | 0.4514064
18.39214 | 2.567581 | 1.55667 | 0.6422307 | 0.5567176 | 0.4520804
18.51969 | 2.569665 | 1.605782 | 0.6425701 | 0.5571806 | 0.4527509
18.64813 | 2.571731 | 1.65449 | 0.6429092 | 0.5576433 | 0.453418
18.77746 | 2.573782 | 1.702484 | 0.6432479 | 0.5581057 | 0.4540817
18.90768 | 2.575815 | 1.749476 | 0.6435862 | 0.5585676 | 0.4547422
19.03881 | 2.577833 | 1.795202 | 0.6439242 | 0.5590292 | 0.4553994
19.17085 | 2.579835 | 1.839432 | 0.6442618 | 0.5594905 | 0.4560536
19.3038 | 2.581821 | 1.881972 | 0.644599 | 0.5599514 | 0.4567047
19.43768 | 2.583792 | 1.922663 | 0.6449359 | 0.5604119 | 0.4573529
19.57248 | 2.585747 | 1.961388 | 0.6452724 | 0.5608721 | 0.4579982
19.70822 | 2.587688 | 1.998064 | 0.6456085 | 0.5613319 | 0.4586407
19.8449 | 2.589613 | 2.032648 | 0.6459442 | 0.5617913 | 0.4592805
19.98252 | 2.591523 | 2.065125 | 0.6462796 | 0.5622504 | 0.4599176
20.1211 | 2.593419 | 2.09551 | 0.6466147 | 0.5627091 | 0.4605521
20.26065 | 2.595301 | 2.123844 | 0.6469493 | 0.5631674 | 0.4611841
20.40116 | 2.597168 | 2.150188 | 0.6472836 | 0.5636254 | 0.4618136
20.54264 | 2.59902 | 2.174617 | 0.6476176 | 0.564083 | 0.4624408
20.68511 | 2.600859 | 2.197221 | 0.6479512 | 0.5645403 | 0.4630656
20.82856 | 2.602683 | 2.218097 | 0.6482844 | 0.5649971 | 0.4636881
20.97301 | 2.604494 | 2.237348 | 0.6486173 | 0.5654536 | 0.4643084
21.11846 | 2.60629 | 2.255081 | 0.6489498 | 0.5659098 | 0.4649265
21.26492 | 2.608073 | 2.271403 | 0.6492819 | 0.5663655 | 0.4655425
21.4124 | 2.609842 | 2.286418 | 0.6496137 | 0.5668209 | 0.4661565
21.5609 | 2.611598 | 2.300228 | 0.6499452 | 0.5672759 | 0.4667684
21.71043 | 2.61334 | 2.312933 | 0.6502763 | 0.5677306 | 0.4673784
21.86099 | 2.615069 | 2.324627 | 0.650607 | 0.5681848 | 0.4679865
22.0126 | 2.616785 | 2.335397 | 0.6509374 | 0.5686387 | 0.4685927
22.16526 | 2.618487 | 2.345328 | 0.6512675 | 0.5690922 | 0.4691971
22.31898 | 2.620177 | 2.354495 | 0.6515972 | 0.5695454 | 0.4697998
22.47377 | 2.621853 | 2.362972 | 0.6519266 | 0.5699981 | 0.4704007
22.62962 | 2.623517 | 2.370823 | 0.6522556 | 0.5704505 | 0.4709999
22.78656 | 2.625168 | 2.378109 | 0.6525844 | 0.5709025 | 0.4715975
22.94459 | 2.626806 | 2.384886 | 0.6529128 | 0.5713541 | 0.4721935
23.10372 | 2.628431 | 2.391204 | 0.6532408 | 0.5718053 | 0.472788
23.26394 | 2.630044 | 2.397108 | 0.6535686 | 0.5722562 | 0.4733809
23.42528 | 2.631644 | 2.40264 | 0.653896 | 0.5727066 | 0.4739723
23.58774 | 2.633232 | 2.407838 | 0.6542232 | 0.5731567 | 0.4745623
23.75133 | 2.634808 | 2.412734 | 0.65455 | 0.5736064 | 0.4751509
23.91604 | 2.636371 | 2.417361 | 0.6548765 | 0.5740557 | 0.475738
24.08191 | 2.637922 | 2.421744 | 0.6552028 | 0.5745046 | 0.4763239
24.24892 | 2.639461 | 2.425908 | 0.6555288 | 0.5749531 | 0.4769084
24.41709 | 2.640989 | 2.429876 | 0.6558545 | 0.5754013 | 0.4774916
24.58642 | 2.642504 | 2.433667 | 0.6561799 | 0.575849 | 0.4780736
24.75693 | 2.644007 | 2.437299 | 0.6565051 | 0.5762964 | 0.4786543
24.92863 | 2.645499 | 2.440787 | 0.65683 | 0.5767434 | 0.4792339
25.10151 | 2.646979 | 2.444145 | 0.6571547 | 0.57719 | 0.4798122
25.27559 | 2.648448 | 2.447387 | 0.6574792 | 0.5776361 | 0.4803895
25.45088 | 2.649904 | 2.450522 | 0.6578035 | 0.5780819 | 0.4809656
25.62739 | 2.65135 | 2.453561 | 0.6581277 | 0.5785273 | 0.4815406
25.80512 | 2.652784 | 2.456514 | 0.6584516 | 0.5789723 | 0.4821145
25.98408 | 2.654207 | 2.459387 | 0.6587754 | 0.579417 | 0.4826875
26.16428 | 2.655619 | 2.462188 | 0.6590991 | 0.5798612 | 0.4832593
26.34574 | 2.657019 | 2.464923 | 0.6594227 | 0.580305 | 0.4838302
26.52845 | 2.658408 | 2.467598 | 0.6597461 | 0.5807484 | 0.4844001
26.71243 | 2.659787 | 2.470217 | 0.6600696 | 0.5811914 | 0.484969
26.89768 | 2.661154 | 2.472786 | 0.660393 | 0.5816341 | 0.4855371
27.08422 | 2.662511 | 2.475307 | 0.6607164 | 0.5820763 | 0.4861041
27.27205 | 2.663857 | 2.477784 | 0.6610399 | 0.5825181 | 0.4866703
27.46119 | 2.665192 | 2.480221 | 0.6613634 | 0.5829595 | 0.4872356
27.65164 | 2.666517 | 2.482621 | 0.6616871 | 0.5834006 | 0.4878001
27.84341 | 2.667831 | 2.484985 | 0.662011 | 0.5838412 | 0.4883637
28.0365 | 2.669135 | 2.487315 | 0.662335 | 0.5842814 | 0.4889264
28.23094 | 2.670428 | 2.489615 | 0.6626594 | 0.5847212 | 0.4894884
28.42673 | 2.671711 | 2.491885 | 0.6629841 | 0.5851606 | 0.4900495
28.62387 | 2.672984 | 2.494127 | 0.6633092 | 0.5855996 | 0.4906099
28.82238 | 2.674246 | 2.496343 | 0.6636348 | 0.5860382 | 0.4911695
29.02227 | 2.675499 | 2.498533 | 0.663961 | 0.5864764 | 0.4917284
29.22354 | 2.676741 | 2.500699 | 0.6642878 | 0.5869141 | 0.4922865
29.42621 | 2.677974 | 2.502842 | 0.6646154 | 0.5873515 | 0.4928439
29.63029 | 2.679196 | 2.504962 | 0.6649439 | 0.5877885 | 0.4934006
29.83578 | 2.680409 | 2.507061 | 0.6652734 | 0.588225 | 0.4939565
30.04269 | 2.681612 | 2.509139 | 0.6656039 | 0.5886612 | 0.4945118
30.25104 | 2.682805 | 2.511197 | 0.6659358 | 0.5890969 | 0.4950665
30.46084 | 2.683989 | 2.513235 | 0.6662691 | 0.5895322 | 0.4956204
30.67209 | 2.685163 | 2.515253 | 0.6666039 | 0.5899671 | 0.4961737
30.88481 | 2.686328 | 2.517254 | 0.6669406 | 0.5904016 | 0.4967263
31.099 | 2.687483 | 2.519235 | 0.6672793 | 0.5908357 | 0.4972784
31.31467 | 2.688629 | 2.521199 | 0.6676202 | 0.5912693 | 0.4978298
31.53184 | 2.689766 | 2.523146 | 0.6679637 | 0.5917026 | 0.4983805
31.75052 | 2.690893 | 2.525075 | 0.6683099 | 0.5921354 | 0.4989307
31.97072 | 2.692011 | 2.526987 | 0.6686592 | 0.5925678 | 0.4994803
32.19244 | 2.69312 | 2.528883 | 0.669012 | 0.5929998 | 0.5000293
32.4157 | 2.694221 | 2.530762 | 0.6693686 | 0.5934314 | 0.5005777
32.64051 | 2.695312 | 2.532625 | 0.6697295 | 0.5938625 | 0.5011255
32.86687 | 2.696394 | 2.534473 | 0.6700951 | 0.5942933 | 0.5016728
33.09481 | 2.697468 | 2.536304 | 0.6704659 | 0.5947236 | 0.5022195
33.32433 | 2.698533 | 2.53812 | 0.6708426 | 0.5951535 | 0.5027657
33.55544 | 2.699589 | 2.539921 | 0.6712256 | 0.595583 | 0.5033113
33.78815 | 2.700636 | 2.541706 | 0.6716158 | 0.596012 | 0.5038564
34.02247 | 2.701675 | 2.543476 | 0.6720139 | 0.5964407 | 0.504401
34.25842 | 2.702706 | 2.545232 | 0.6724207 | 0.5968689 | 0.504945
34.49601 | 2.703728 | 2.546973 | 0.6728372 | 0.5972967 | 0.5054885
34.73525 | 2.704742 | 2.548699 | 0.6732643 | 0.597724 | 0.5060316
34.97614 | 2.705747 | 2.55041 | 0.6737033 | 0.598151 | 0.5065741
35.21871 | 2.706744 | 2.552108 | 0.6741554 | 0.5985775 | 0.5071161
35.46295 | 2.707733 | 2.553791 | 0.674622 | 0.5990036 | 0.5076576
35.70889 | 2.708714 | 2.55546 | 0.6751046 | 0.5994292 | 0.5081986
35.95654 | 2.709687 | 2.557115 | 0.675605 | 0.5998545 | 0.5087391
36.2059 | 2.710651 | 2.558756 | 0.6761249 | 0.6002793 | 0.5092792
36.457 | 2.711608 | 2.560384 | 0.6766666 | 0.6007036 | 0.5098187
36.70983 | 2.712557 | 2.561998 | 0.6772323 | 0.6011276 | 0.5103578
36.96442 | 2.713498 | 2.563598 | 0.6778246 | 0.6015511 | 0.5108965
37.22077 | 2.714431 | 2.565185 | 0.6784463 | 0.6019742 | 0.5114346
37.4789 | 2.715357 | 2.566759 | 0.6791005 | 0.6023968 | 0.5119724
37.73883 | 2.716275 | 2.568319 | 0.6797907 | 0.6028191 | 0.5125096
38.00055 | 2.717185 | 2.569867 | 0.6805207 | 0.6032409 | 0.5130464
38.26409 | 2.718088 | 2.571401 | 0.6812949 | 0.6036622 | 0.5135827
38.52946 | 2.718984 | 2.572922 | 0.6821178 | 0.6040832 | 0.5141186
38.79667 | 2.719872 | 2.574431 | 0.6829948 | 0.6045036 | 0.5146541
39.06573 | 2.720752 | 2.575927 | 0.6839315 | 0.6049237 | 0.5151891
39.33665 | 2.721626 | 2.57741 | 0.6849344 | 0.6053433 | 0.5157236
39.60946 | 2.722492 | 2.578881 | 0.6860104 | 0.6057625 | 0.5162577
39.88416 | 2.723351 | 2.580339 | 0.6871676 | 0.6061813 | 0.5167914
40.16076 | 2.724202 | 2.581785 | 0.6884143 | 0.6065996 | 0.5173247
40.43928 | 2.725047 | 2.583219 | 0.6897604 | 0.6070175 | 0.5178575
40.71973 | 2.725885 | 2.584641 | 0.6912162 | 0.6074349 | 0.5183899
41.00213 | 2.726715 | 2.58605 | 0.6927936 | 0.607852 | 0.5189219
41.28648 | 2.727539 | 2.587448 | 0.6945053 | 0.6082685 | 0.5194534
41.57281 | 2.728356 | 2.588834 | 0.6963658 | 0.6086847 | 0.5199845
41.86113 | 2.729166 | 2.590207 | 0.6983906 | 0.6091004 | 0.5205152
42.15144 | 2.729969 | 2.59157 | 0.7005972 | 0.6095156 | 0.5210455
42.44377 | 2.730766 | 2.59292 | 0.7030047 | 0.6099304 | 0.5215754
42.73812 | 2.731556 | 2.594259 | 0.7056341 | 0.6103448 | 0.5221048
43.03451 | 2.732339 | 2.595587 | 0.7085087 | 0.6107587 | 0.5226338
43.33297 | 2.733116 | 2.596903 | 0.7116538 | 0.6111722 | 0.5231625
43.63349 | 2.733886 | 2.598208 | 0.7150973 | 0.6115853 | 0.5236907
43.93609 | 2.73465 | 2.599502 | 0.71887 | 0.6119979 | 0.5242184
44.24079 | 2.735407 | 2.600784 | 0.7230051 | 0.6124101 | 0.5247458
44.54761 | 2.736158 | 2.602056 | 0.7275393 | 0.6128218 | 0.5252728
44.85655 | 2.736903 | 2.603316 | 0.7325123 | 0.6132331 | 0.5257993
45.16764 | 2.737641 | 2.604566 | 0.7379673 | 0.6136439 | 0.5263255
45.48089 | 2.738373 | 2.605805 | 0.7439513 | 0.6140543 | 0.5268512
45.7963 | 2.7391 | 2.607034 | 0.7505148 | 0.6144643 | 0.5273765
46.11391 | 2.73982 | 2.608251 | 0.7577122 | 0.6148738 | 0.5279014
46.43371 | 2.740533 | 2.609459 | 0.765602 | 0.6152828 | 0.528426
46.75574 | 2.741241 | 2.610655 | 0.7742465 | 0.6156915 | 0.5289501
47.08 | 2.741943 | 2.611842 | 0.7837119 | 0.6160996 | 0.5294738
47.4065 | 2.742639 | 2.613018 | 0.7940679 | 0.6165074 | 0.5299971
47.73527 | 2.74333 | 2.614184 | 0.8053878 | 0.6169146 | 0.5305199
48.06633 | 2.744014 | 2.61534 | 0.8177474 | 0.6173215 | 0.5310424
48.39967 | 2.744693 | 2.616486 | 0.8312252 | 0.6177279 | 0.5315645
48.73533 | 2.745365 | 2.617621 | 0.8459008 | 0.6181338 | 0.5320862
49.07332 | 2.746033 | 2.618747 | 0.8618544 | 0.6185393 | 0.5326074
49.41365 | 2.746694 | 2.619863 | 0.8791652 | 0.6189443 | 0.5331283
49.75634 | 2.74735 | 2.62097 | 0.89791 | 0.6193489 | 0.5336488
50.10141 | 2.748 | 2.622066 | 0.9181616 | 0.6197531 | 0.5341688
50.44887 | 2.748645 | 2.623154 | 0.9399862 | 0.6201568 | 0.5346885
50.79874 | 2.749285 | 2.624231 | 0.9634418 | 0.6205601 | 0.5352077
51.15104 | 2.749919 | 2.625299 | 0.988575 | 0.6209629 | 0.5357266
51.50578 | 2.750547 | 2.626358 | 1.015419 | 0.6213652 | 0.536245
51.86298 | 2.75117 | 2.627408 | 1.043991 | 0.6217671 | 0.536763
52.22265 | 2.751788 | 2.628448 | 1.074289 | 0.6221686 | 0.5372807
52.58482 | 2.752401 | 2.629479 | 1.106289 | 0.6225696 | 0.5377979
52.94951 | 2.753009 | 2.630501 | 1.139944 | 0.6229702 | 0.5383147
53.31672 | 2.753611 | 2.631514 | 1.175183 | 0.6233703 | 0.5388311
53.68648 | 2.754208 | 2.632519 | 1.211907 | 0.62377 | 0.5393471
54.0588 | 2.7548 | 2.633514 | 1.249992 | 0.6241692 | 0.5398627
54.43371 | 2.755388 | 2.634501 | 1.289288 | 0.6245679 | 0.5403779
54.81122 | 2.75597 | 2.635479 | 1.329621 | 0.6249663 | 0.5408927
55.19134 | 2.756547 | 2.636448 | 1.370795 | 0.6253641 | 0.541407
55.5741 | 2.757119 | 2.637408 | 1.412597 | 0.6257616 | 0.541921
55.95951 | 2.757687 | 2.638361 | 1.454801 | 0.6261586 | 0.5424345
56.3476 | 2.758249 | 2.639304 | 1.497171 | 0.6265551 | 0.5429477
56.73838 | 2.758807 | 2.64024 | 1.539468 | 0.6269512 | 0.5434604
57.13187 | 2.75936 | 2.641167 | 1.581456 | 0.6273468 | 0.5439727
57.52809 | 2.759908 | 2.642086 | 1.622906 | 0.627742 | 0.5444846
57.92705 | 2.760452 | 2.642996 | 1.663604 | 0.6281368 | 0.5449961
58.32879 | 2.760991 | 2.643899 | 1.70335 | 0.6285311 | 0.5455072
58.73331 | 2.761525 | 2.644794 | 1.741967 | 0.628925 | 0.5460179
59.14063 | 2.762055 | 2.64568 | 1.779302 | 0.6293184 | 0.5465281
59.55078 | 2.76258 | 2.646559 | 1.815226 | 0.6297114 | 0.547038
59.96377 | 2.763101 | 2.64743 | 1.849636 | 0.6301039 | 0.5475474
60.37963 | 2.763617 | 2.648293 | 1.882457 | 0.630496 | 0.5480564
60.79837 | 2.764129 | 2.649149 | 1.913637 | 0.6308877 | 0.548565
61.22002 | 2.764636 | 2.649997 | 1.943149 | 0.6312789 | 0.5490732
61.64459 | 2.765139 | 2.650837 | 1.970987 | 0.6316697 | 0.5495809
62.0721 | 2.765638 | 2.65167 | 1.997164 | 0.63206 | 0.5500883
62.50258 | 2.766132 | 2.652495 | 2.02171 | 0.63245 | 0.5505952
62.93605 | 2.766623 | 2.653313 | 2.044669 | 0.6328394 | 0.5511017
63.37252 | 2.767109 | 2.654123 | 2.066096 | 0.6332285 | 0.5516077
63.81201 | 2.767591 | 2.654927 | 2.086055 | 0.6336171 | 0.5521134
64.25456 | 2.768068 | 2.655723 | 2.104616 | 0.6340053 | 0.5526186
64.70017 | 2.768542 | 2.656512 | 2.121853 | 0.6343931 | 0.5531234
65.14888 | 2.769012 | 2.657294 | 2.137844 | 0.6347805 | 0.5536278
65.6007 | 2.769477 | 2.658068 | 2.152667 | 0.6351675 | 0.5541317
66.05565 | 2.769939 | 2.658836 | 2.1664 | 0.635554 | 0.5546353
66.51375 | 2.770396 | 2.659597 | 2.17912 | 0.6359401 | 0.5551384
66.97504 | 2.77085 | 2.660352 | 2.190902 | 0.6363258 | 0.555641
67.43952 | 2.771299 | 2.661099 | 2.201816 | 0.6367112 | 0.5561433
67.90722 | 2.771745 | 2.66184 | 2.211932 | 0.6370961 | 0.5566451
68.37817 | 2.772187 | 2.662573 | 2.221314 | 0.6374806 | 0.5571465
68.85238 | 2.772625 | 2.663301 | 2.230023 | 0.6378648 | 0.5576474
69.32988 | 2.77306 | 2.664022 | 2.238117 | 0.6382485 | 0.5581479
69.81069 | 2.773491 | 2.664736 | 2.245647 | 0.6386319 | 0.558648
70.29484 | 2.773917 | 2.665444 | 2.252665 | 0.6390149 | 0.5591477
70.78235 | 2.774341 | 2.666145 | 2.259215 | 0.6393976 | 0.5596469
71.27323 | 2.77476 | 2.66684 | 2.265339 | 0.6397799 | 0.5601456
71.76752 | 2.775176 | 2.667529 | 2.271076 | 0.6401618 | 0.560644
72.26524 | 2.775589 | 2.668211 | 2.276461 | 0.6405434 | 0.5611419
72.76641 | 2.775997 | 2.668888 | 2.281526 | 0.6409247 | 0.5616393
73.27106 | 2.776403 | 2.669558 | 2.286301 | 0.6413056 | 0.5621364
73.7792 | 2.776805 | 2.670222 | 2.290813 | 0.6416863 | 0.5626329
74.29087 | 2.777203 | 2.67088 | 2.295086 | 0.6420666 | 0.5631291
74.80609 | 2.777598 | 2.671532 | 2.299141 | 0.6424467 | 0.5636248
75.32488 | 2.777989 | 2.672179 | 2.303 | 0.6428265 | 0.56412
75.84727 | 2.778377 | 2.672819 | 2.306679 | 0.6432061 | 0.5646148
76.37328 | 2.778762 | 2.673454 | 2.310196 | 0.6435854 | 0.5651092
76.90295 | 2.779143 | 2.674082 | 2.313565 | 0.6439645 | 0.5656031
77.43628 | 2.779521 | 2.674705 | 2.316799 | 0.6443434 | 0.5660966
77.97331 | 2.779896 | 2.675323 | 2.31991 | 0.6447221 | 0.5665896
78.51407 | 2.780268 | 2.675934 | 2.322909 | 0.6451006 | 0.5670822
79.05857 | 2.780636 | 2.676541 | 2.325807 | 0.645479 | 0.5675743
79.60686 | 2.781001 | 2.677141 | 2.328611 | 0.6458573 | 0.568066
80.15894 | 2.781363 | 2.677736 | 2.331329 | 0.6462356 | 0.5685572
80.71486 | 2.781722 | 2.678326 | 2.333969 | 0.6466138 | 0.569048
81.27463 | 2.782078 | 2.67891 | 2.336537 | 0.6469919 | 0.5695383
81.83828 | 2.78243 | 2.679489 | 2.339039 | 0.6473701 | 0.5700281
82.40584 | 2.78278 | 2.680063 | 2.34148 | 0.6477484 | 0.5705175
82.97733 | 2.783126 | 2.680632 | 2.343863 | 0.6481268 | 0.5710065
83.55279 | 2.78347 | 2.681195 | 2.346195 | 0.6485053 | 0.571495
84.13225 | 2.78381 | 2.681753 | 2.348477 | 0.648884 | 0.571983
84.71572 | 2.784148 | 2.682306 | 2.350715 | 0.649263 | 0.5724706
85.30323 | 2.784482 | 2.682854 | 2.352909 | 0.6496423 | 0.5729577
85.89482 | 2.784814 | 2.683397 | 2.355065 | 0.650022 | 0.5734443
86.49052 | 2.785143 | 2.683935 | 2.357183 | 0.6504021 | 0.5739305
87.09034 | 2.785469 | 2.684468 | 2.359265 | 0.6507827 | 0.5744162
87.69432 | 2.785792 | 2.684996 | 2.361315 | 0.651164 | 0.5749015
88.3025 | 2.786112 | 2.685519 | 2.363334 | 0.651546 | 0.5753863
88.91489 | 2.78643 | 2.686038 | 2.365322 | 0.6519288 | 0.5758706
89.53153 | 2.786745 | 2.686552 | 2.367283 | 0.6523124 | 0.5763545
90.15244 | 2.787057 | 2.687061 | 2.369216 | 0.6526971 | 0.5768379
90.77766 | 2.787366 | 2.687565 | 2.371124 | 0.653083 | 0.5773209
91.40722 | 2.787672 | 2.688065 | 2.373006 | 0.6534701 | 0.5778033
92.04114 | 2.787976 | 2.68856 | 2.374865 | 0.6538587 | 0.5782853
92.67946 | 2.788278 | 2.68905 | 2.376701 | 0.6542489 | 0.5787668
93.32221 | 2.788576 | 2.689536 | 2.378515 | 0.6546408 | 0.5792479
93.96941 | 2.788872 | 2.690018 | 2.380308 | 0.6550347 | 0.5797285
94.6211 | 2.789166 | 2.690495 | 2.382079 | 0.6554308 | 0.5802086
95.27731 | 2.789457 | 2.690968 | 2.383831 | 0.6558294 | 0.5806882
95.93807 | 2.789745 | 2.691436 | 2.385562 | 0.6562305 | 0.5811674
96.60342 | 2.790031 | 2.6919 | 2.387275 | 0.6566346 | 0.5816461
97.27338 | 2.790314 | 2.69236 | 2.388969 | 0.657042 | 0.5821243
97.94798 | 2.790595 | 2.692815 | 2.390644 | 0.6574529 | 0.582602
98.62727 | 2.790873 | 2.693267 | 2.392302 | 0.6578677 | 0.5830793
99.31126 | 2.791149 | 2.693714 | 2.393942 | 0.6582868 | 0.583556
100 | 2.791423 | 2.694157 | 2.395565 | 0.6587106 | 0.5840323